## General
Test Identification
Test Identification | Borehole | NWZ-BH-5059
Test Identification | Sample | 22-1
Test Identification | Depth | 28.5 | [m]
Test Identification | Test number | TXP03
Specimen Visual Description
Specimen Visual Description | Yellowish grey fine SAND
Initial Specimen Conditions
Initial Specimen Conditions | Test start date | 15/05/2024
Initial Specimen Conditions | Type of sample | Recompacted
Initial Specimen Conditions | Specimen orientation | Vertical
Initial Specimen Conditions | Type of drains fitted | One end only
Initial Specimen Conditions | Diameter | 72.3 | [mm]
Initial Specimen Conditions | Height | 72.3 | [mm]
Initial Specimen Conditions | Water content | 5.221333 | [%]
Initial Specimen Conditions | Bulk density | 1.635527 | [Mg/m³]
Initial Specimen Conditions | Dry density | 1.554368 | [Mg/m³]
Initial Specimen Conditions | Void ratio | 0.7048731 | [-]
Initial Specimen Conditions | Degree of saturation | 19.62982 | [%]
Test Conditions
Test Conditions | Water used for the test | De-aired water
Test Conditions | Average laboratory temperature | 20 | [°C]
Saturation
Saturation | Pressure increments applied | 50 | [kPa]
Saturation | Differential pressure used | N/A | [kPa]
Saturation | Pore pressure on completion | 340 | [kPa]
Saturation | Cell pressure on completion | 350 | [kPa]
Saturation | B-value achieved | 0.96 | [-]
Consolidation: Isotropic
Consolidation: Isotropic | Cell pressure | 576 | [kPa]
Consolidation: Isotropic | Back pressure | 400 | [kPa]
Consolidation: Isotropic | Effective cell pressure | 176 | [kPa]
Consolidation: Isotropic | Pore pressure on completion | 400 | [kPa]
Consolidation: Isotropic | Pore pressure dissipation | 100 | [%]
Consolidation: Isotropic | Water content | 26.01944 | [%]
Consolidation: Isotropic | Bulk density | 1.976612 | [Mg/m³]
Consolidation: Isotropic | Dry density | 1.568497 | [Mg/m³]
Consolidation: Isotropic | Void ratio | 0.6895152 | [-]
Consolidation: Isotropic | Degree of saturation | 100 | [%]
Consolidation: Isotropic | Volumetric strain | 0.9008219 | [%]
Permeability
Permeability | Cell pressure | 577.4843 | [kPa]
Permeability | Top pressure | 395.5082 | [kPa]
Permeability | Base pressure | 404.8602 | [kPa]
Permeability | Mean effective cell pressure | 177.3001 | [kPa]
Permeability | Water content | 26.01944 | [%]
Permeability | Bulk density | 1.976612 | [Mg/m³]
Permeability | Dry density | 1.568497 | [Mg/m³]
Permeability | Void ratio | 0.6895152 | [-]
Permeability | Hydraulic gradient across sample | 13.22546 | [-]
Permeability | Coefficient of permeability at 20ºC | 2.251074e-05 | [m/s]
Final Specimen Conditions
Final Specimen Conditions | Water content | 26.01944 | [%]
Final Specimen Conditions | Bulk density | 1.976612 | [Mg/m³]
Final Specimen Conditions | Dry density | 1.568497 | [Mg/m³]

## Saturation
Saturation
Base PWP | Cell pressure
[kPa] | [kPa]
0 | 0
6 | 50
40 | 50
40 | 100
90 | 100
127 | 150
140 | 150
181 | 200
190 | 200
234 | 250
240 | 250
285 | 300
290 | 300
338 | 350
340 | 350

## Isotropic Consolidation
Isotropic Consolidation
Square root time | Volume change
[minutes0.5] | [%]
0 | 0
0.5 | 0.8510078
1 | 0.8725843
1.5 | 0.880344
2 | 0.8849393
2.5 | 0.8872874
3 | 0.8898977
3.5 | 0.8906032
4 | 0.8916411
5 | 0.892538
6 | 0.8923766
7 | 0.8929914
8 | 0.891127
8.271356 | 0.9008219

## Permeability
Permeability
Time | Average volume | Volume in | Volume out
[minutes] | [ml] | [ml] | [ml]
0.3 | 0 | 0 | 0
0.35 | 3.4190005 | 3.452743 | 3.385258
0.4 | 6.7828335 | 6.805546 | 6.760121
0.45 | 10.2084685 | 10.254848 | 10.162089
0.5 | 13.87886 | 13.907472 | 13.850248
0.55 | 17.681504 | 17.724738 | 17.63827
0.6 | 21.4664575 | 21.514963 | 21.417952
0.65 | 25.1913605 | 25.23528 | 25.147441
0.7 | 28.9085415 | 28.9614 | 28.855683
0.75 | 32.5601305 | 32.623147 | 32.497114
0.8 | 36.136214 | 36.207838 | 36.06459
0.85 | 39.847017 | 39.920497 | 39.773537
0.9 | 43.5337965 | 43.608687 | 43.458906
0.95 | 47.149342 | 47.247282 | 47.051402
1 | 50.71548 | 50.837745 | 50.593215