## General
ID | Test Identification | Specimen 1 | Specimen 2 | Specimen 3
Test Identification | Location | NWZ-BH-5059 | NWZ-BH-5059 | NWZ-BH-5059
Test Identification | Sample | 30-1 | 30-1 | 30-1
Test Identification | Depth | 56 | 56 | 56 | [m]
Test Identification | Test number | CID88A | CID88B | CID88C
Specimen Visual Description
Specimen Visual Description | Dark brown fine SAND
| Initial Specimen Conditions | Specimen 1 | Specimen 2 | Specimen 3
Initial Specimen Conditions | Test start date | 09/05/2024 | 09/05/2024 | 09/05/2024
Initial Specimen Conditions | Type of sample | Recompacted | Recompacted | Recompacted
Initial Specimen Conditions | Diameter | 51.53 | 51.23 | 51.23 | [mm]
Initial Specimen Conditions | Length | 90 | 90 | 90 | [mm]
Initial Specimen Conditions | Water content | 5.157925 | 5.157925 | 5.157925 | [%]
Initial Specimen Conditions | Bulk density | 1.714537 | 1.735808 | 1.738126 | [Mg/m³]
Initial Specimen Conditions | Dry density | 1.63044 | 1.650668 | 1.652872 | [Mg/m³]
Initial Specimen Conditions | Void ratio | 0.625328 | 0.6054106 | 0.6032698 | [-]
Initial Specimen Conditions | Degree of saturation | 21.85813 | 22.57724 | 22.65736 | [%]
Initial Specimen Conditions | Type of drains fitted | One end | One end | One end
| Saturation | Specimen 1 | Specimen 2 | Specimen 3
Saturation | Pressure increments applied | 50 | 50 | 50 | [kPa]
Saturation | Differential pressure used | 10 | 10 | 10 | [kPa]
Saturation | Pore pressure on completion | 388 | 338 | 338 | [kPa]
Saturation | Cell pressure on completion | 400 | 350 | 350 | [kPa]
Saturation | B value achieved | 0.96 | 0.96 | 0.96 | [-]
| Consolidation: Isotropic | Specimen 1 | Specimen 2 | Specimen 3
Consolidation: Isotropic | Cell pressure | 574 | 747 | 1094 | [kPa]
Consolidation: Isotropic | Back pressure | 400 | 400 | 400 | [kPa]
Consolidation: Isotropic | Effective cell pressure | 174 | 347 | 694 | [kPa]
Consolidation: Isotropic | Pore pressure on completion | 400 | 400.621093 | 400 | [kPa]
Consolidation: Isotropic | Pore pressure dissipation | 100 | 99.80483 | 100 | [%]
Consolidation: Isotropic | Water content | 21.80017 | 20.64627 | 18.44868 | [%]
Consolidation: Isotropic | Bulk density | 2.045823 | 2.066493 | 2.108208 | [Mg/m³]
Consolidation: Isotropic | Dry density | 1.679656 | 1.712853 | 1.77985 | [Mg/m³]
Consolidation: Isotropic | Void ratio | 0.5777044 | 0.5471263 | 0.4888899 | [-]
Consolidation: Isotropic | Degree of saturation | 100 | 100 | 100 | [%]
Consolidation: Isotropic | Axial strain | 0.9766968 | 1.210165 | 2.378054 | [%]
Consolidation: Isotropic | Volumetric strain | 2.93009 | 3.630496 | 7.134163 | [%]
Consolidation: Isotropic | Volumetric strain rate-end of stage | 0.01129534 | 0.006688376 | 0.06234767 | [%/hr]
| Shearing | Specimen 1 | Specimen 2 | Specimen 3
Shearing | Initial pore pressure | 400 | 400 | 400 | [kPa]
Shearing | Initial effective cell pressure | 174 | 347 | 694 | [kPa]
Shearing | Rate of strain | 1.3 | 1.3 | 1.3 | [%/hour]
At peak deviator stress
Shearing - At peak deviator stress | Corrected deviator stress | 359.4569 | 773.9729 | 1555.088 | [kPa]
Shearing - At peak deviator stress | Membrane correction applied | 2.088979 | 2.293303 | 2.367031 | [kPa]
Shearing - At peak deviator stress | Drain correction applied | 0 | 0 | 0 | [kPa]
Shearing - At peak deviator stress | Axial strain | 15.94457 | 18.30517 | 19.32837 | [%]
Shearing - At peak deviator stress | Volumetric strain | 4.644789 | 6.467036 | 6.038241 | [%]
Shearing - At peak deviator stress | Major principal effective stress | 530.7759 | 1121.043 | 2250.121 | [kPa]
Shearing - At peak deviator stress | Minor principal effective stress | 171.319043 | 347.0699 | 695.033672 | [kPa]
Shearing - At peak deviator stress | Principal effective stress ratio | 3.098172 | 3.23002 | 3.237428 | [-]
Shearing - At peak deviator stress | e50 | 3.1374 | 3.551444 | 3.312752 | [%]
Shearing - At peak deviator stress | Secant modulus (E50) at e50 | 5728.579 | 10896.59 | 23471.24 | [kPa]
At peak principal effective stress ratio
Shearing - At peak principal effective stress ratio | Corrected deviator stress | 359.4494 | 773.9729 | 1555.088 | [kPa]
Shearing - At peak principal effective stress ratio | Membrane correction applied | 2.021923 | 2.293303 | 2.367031 | [kPa]
Shearing - At peak principal effective stress ratio | Drain correction applied | 0 | 0 | 0 | [kPa]
Shearing - At peak principal effective stress ratio | Axial strain | 15.19465 | 18.30517 | 19.32837 | [%]
Shearing - At peak principal effective stress ratio | Volumetric strain | 4.607848 | 6.467036 | 6.038241 | [%]
Shearing - At peak principal effective stress ratio | Major principal effective stress | 530.7495 | 1121.043 | 2250.121 | [kPa]
Shearing - At peak principal effective stress ratio | Minor principal effective stress | 171.300054 | 347.0699 | 695.033672 | [kPa]
Shearing - At peak principal effective stress ratio | Principal effective stress ratio | 3.098362 | 3.23002 | 3.237428 | [-]
At 10% axial strain
Shearing - At 10% axial strain | Corrected deviator stress | 331.3091 | 682.1645 | 1368.354 | [kPa]
Shearing - At 10% axial strain | Membrane correction applied | 1.472867 | 1.481492 | 1.481478 | [kPa]
Shearing - At 10% axial strain | Drain correction applied | 0 | 0 | 0 | [kPa]
Shearing - At 10% axial strain | Axial strain | 10 | 10 | 10 | [%]
Shearing - At 10% axial strain | Volumetric strain | 4.079888 | 5.343679 | 4.887068 | [%]
Shearing - At 10% axial strain | Major principal effective stress | 503.0359 | 1028.76 | 2062.562 | [kPa]
Shearing - At 10% axial strain | Minor principal effective stress | 171.7268 | 346.5954 | 694.2083 | [kPa]
Shearing - At 10% axial strain | Principal effective stress ratio | 2.929278 | 2.968188 | 2.971099 | [-]
| Final Conditions | Specimen 1 | Specimen 2 | Specimen 3
Final Conditions | Water content | 18.96575 | 16.81738 | 15.03962 | [%]
Final Conditions | Bulk density | 2.098102 | 2.141347 | 2.179793 | [Mg/m³]
Final Conditions | Dry density | 1.763619 | 1.833072 | 1.89482 | [Mg/m³]
Final Conditions | Mode of failure | Compound failure | Compound failure | Compound failure
Mohr Failure Envelope
Mohr Failure Envelope | Effective cohesion (c') | 0 | [kPa]
Mohr Failure Envelope | Effective angle of internal friction (φ') | 32 | [degree]

## Saturation
Saturation
Specimen 1 |  | Specimen 2 |  | Specimen 3
Cell pressure | Pore Water Pressure | Cell pressure | Pore Water Pressure | Cell pressure | Pore Water Pressure
[kPa] | [kPa] | [kPa] | [kPa] | [kPa] | [kPa]
0 | 0 | 0 | 0 | 0 | 0
50 | 5 | 50 | 7 | 50 | 9
50 | 40 | 50 | 40 | 50 | 40
100 | 69 | 100 | 50 | 100 | 55
100 | 90 | 100 | 90 | 100 | 90
150 | 121 | 150 | 126 | 150 | 132
150 | 140 | 150 | 140 | 150 | 140
200 | 183 | 200 | 182 | 200 | 183
200 | 190 | 200 | 190 | 200 | 190
250 | 234 | 250 | 236 | 250 | 236
250 | 240 | 250 | 240 | 250 | 240
300 | 285 | 300 | 287 | 300 | 287
300 | 290 | 300 | 290 | 300 | 290
350 | 337 | 350 | 338 | 350 | 338
350 | 340
400 | 388

## Consolidation
Consolidation: Isotropic
Specimen 1 |  | Specimen 2 |  | Specimen 3
Root time | Consolidated Volume Change | Root time | Consolidated Volume Change | Root time | Consolidated Volume Change
[minutes0.5 ] | [%] | [minutes0.5 ] | [%] | [minutes0.5 ] | [%]
0 | 0 | 0 | 0 | 0 | 0
0.5 | 2.059555 | 0.5 | 2.304407 | 0.5 | 3.221458
1 | 2.763197 | 1 | 3.491949 | 1 | 6.563703
1.5 | 2.852961 | 1.5 | 3.616604 | 1.5 | 6.819843
2 | 2.91677 | 2 | 3.622406 | 2 | 6.915223
2.5 | 2.918926 | 2.5 | 3.623069 | 2.5 | 6.965934
3 | 2.921975 | 3 | 3.622146 | 3 | 7.000373
3.5 | 2.922554 | 3.5 | 3.620894 | 3.5 | 7.026844
4 | 2.926405 | 4 | 3.625609 | 4 | 7.049855
5 | 2.924382 | 5 | 3.626208 | 5 | 7.08422
6 | 2.927938 | 6 | 3.627979 | 6 | 7.108339
7 | 2.924368 | 7 | 3.632168 | 7 | 7.122932
8 | 2.93099 | 8 | 3.630496 | 7.733527 | 7.134163
8.293201 | 2.93009

## Shearing
Shearing
Specimen 1 | [5 empty] | Specimen 2 | [5 empty] | Specimen 3
Axial strain | Deviator Stress | Volumetric strain | t | s' | p' | Axial strain | Deviator Stress | Volumetric strain | t | s' | p' | Axial strain | Deviator Stress | Volumetric strain | t | s' | p'
[%] | [kPa] | [%] | [kPa] | [kPa] | [kPa] | [%] | [kPa] | [%] | [kPa] | [kPa] | [kPa] | [%] | [kPa] | [%] | [kPa] | [kPa] | [kPa]
0 | 0 | 0 | 0 | 174 | 174 | 0 | 0 | 0 | 0 | 347 | 347 | 0 | 0 | 0 | 0 | 694 | 694
0.6935224 | 36.98655 | 0.4362065 | 18.49327 | 192.032 | 185.8676 | 0.6819165 | 59.78674 | 0.4513383 | 29.89337 | 376.5845 | 366.62 | 0.2779867 | 103.2314 | 0.3360326 | 51.61568 | 745.0574 | 727.8522
0.8185815 | 47.86477 | 0.4977503 | 23.93238 | 196.7895 | 188.8121 | 0.8068211 | 84.88391 | 0.5397858 | 42.44195 | 388.7085 | 374.5612 | 0.404599 | 174.0667 | 0.4328048 | 87.03335 | 780.1669 | 751.1558
0.9435183 | 58.66606 | 0.5694975 | 29.33303 | 201.932 | 192.1543 | 0.9320159 | 104.7005 | 0.6253733 | 52.35027 | 398.3901 | 380.94 | 0.527044 | 224.6431 | 0.5377672 | 112.3215 | 805.653 | 768.2125
1.068658 | 68.77833 | 0.6488091 | 34.38917 | 207.8835 | 196.4204 | 1.056904 | 125.8516 | 0.7384917 | 62.92582 | 409.7245 | 388.7492 | 0.6521909 | 266.5824 | 0.6443832 | 133.2912 | 826.628 | 782.1976
1.193877 | 78.15544 | 0.7272858 | 39.07772 | 211.8869 | 198.861 | 1.18197 | 144.7161 | 0.8516264 | 72.35807 | 418.6298 | 394.5104 | 0.7773481 | 299.1142 | 0.7421207 | 149.5571 | 842.5158 | 792.6635
1.318763 | 86.95491 | 0.8112051 | 43.47746 | 215.8544 | 201.3619 | 1.306898 | 162.3334 | 0.9662523 | 81.1667 | 427.6043 | 400.5487 | 0.9007116 | 332.6962 | 0.8410928 | 166.3481 | 859.3633 | 803.9139
1.443866 | 94.85582 | 0.8878651 | 47.42791 | 219.6706 | 203.8612 | 1.431919 | 179.3151 | 1.082207 | 89.65755 | 436.2245 | 406.3386 | 1.027105 | 364.2806 | 0.9433984 | 182.1403 | 875.7096 | 814.9961
1.568662 | 102.5526 | 0.9699715 | 51.27631 | 224.3256 | 207.2335 | 1.556827 | 195.287 | 1.194673 | 97.64352 | 444.5153 | 411.9674 | 1.149815 | 392.7815 | 1.041796 | 196.3907 | 889.6445 | 824.1809
1.693881 | 109.8816 | 1.04923 | 54.94081 | 227.2644 | 208.9508 | 1.681769 | 210.7209 | 1.305591 | 105.3604 | 451.9789 | 416.8587 | 1.274033 | 422.6018 | 1.140461 | 211.3009 | 904.6649 | 834.2313
1.818775 | 117.1656 | 1.128538 | 58.58279 | 231.6116 | 212.084 | 1.806766 | 225.103 | 1.410976 | 112.5515 | 459.21 | 421.6929 | 1.40025 | 449.6675 | 1.234622 | 224.8337 | 918.3826 | 843.438
1.943528 | 124.0055 | 1.20921 | 62.00277 | 234.3111 | 213.6435 | 1.931867 | 239.0326 | 1.518805 | 119.5163 | 466.2657 | 426.4269 | 1.524006 | 476.6972 | 1.323652 | 238.3486 | 931.7023 | 852.2528
2.068692 | 130.6585 | 1.284619 | 65.32924 | 237.6222 | 215.8457 | 2.056695 | 252.9953 | 1.623609 | 126.4976 | 473.0363 | 430.8704 | 1.649082 | 501.6065 | 1.414283 | 250.8033 | 944.2098 | 860.6087
2.193836 | 137.1893 | 1.362147 | 68.59467 | 240.9295 | 218.0646 | 2.181792 | 265.9411 | 1.726492 | 132.9706 | 479.7529 | 435.4293 | 1.77329 | 522.8654 | 1.503188 | 261.4327 | 955.1806 | 868.0363
2.318651 | 143.5341 | 1.436587 | 71.76705 | 244.8112 | 220.8889 | 2.306581 | 278.9661 | 1.825405 | 139.483 | 485.868 | 439.3736 | 1.898022 | 548.5129 | 1.589806 | 274.2564 | 968.1601 | 876.7413
2.443916 | 149.1171 | 1.508755 | 74.55853 | 246.8438 | 221.991 | 2.431632 | 291.0363 | 1.925121 | 145.5182 | 492.5438 | 444.0377 | 2.021589 | 567.5677 | 1.673486 | 283.7838 | 977.3986 | 882.804
2.568969 | 155.0933 | 1.578249 | 77.54667 | 250.1201 | 224.2712 | 2.556851 | 302.8455 | 2.017367 | 151.4227 | 497.8756 | 447.4014 | 2.145658 | 592.8385 | 1.758828 | 296.4193 | 990.4527 | 891.6462
2.693719 | 160.9008 | 1.648684 | 80.45041 | 252.6515 | 225.8347 | 2.681711 | 314.5558 | 2.110062 | 157.2779 | 504.5679 | 452.1419 | 2.270425 | 613.2723 | 1.837655 | 306.6361 | 1000.27 | 898.0584
2.81891 | 166.3208 | 1.716488 | 83.16038 | 255.7434 | 228.0232 | 2.807008 | 326.0037 | 2.200979 | 163.0019 | 509.5858 | 455.2518 | 2.395061 | 633.7637 | 1.91915 | 316.8819 | 1010.872 | 905.2451
2.943706 | 171.6937 | 1.784436 | 85.84686 | 257.9727 | 229.3571 | 2.931665 | 336.8145 | 2.288365 | 168.4073 | 514.974 | 458.8382 | 2.520011 | 656.8601 | 1.995981 | 328.43 | 1021.837 | 912.3606
3.069018 | 176.9995 | 1.850575 | 88.49975 | 260.5318 | 231.0319 | 3.056631 | 347.3052 | 2.377796 | 173.6526 | 520.5034 | 462.6192 | 2.64605 | 676.3121 | 2.074734 | 338.1561 | 1032.297 | 919.5783
3.193686 | 181.9747 | 1.920188 | 90.98733 | 263.2922 | 232.9631 | 3.056631 | 347.3052 | 2.377796 | 173.6526 | 520.5034 | 462.6192 | 2.769037 | 698.1721 | 2.148913 | 349.086 | 1042.641 | 926.2792
3.193686 | 181.9747 | 1.920188 | 90.98733 | 263.2922 | 232.9631 | 3.306495 | 367.7304 | 2.54872 | 183.8652 | 531.0138 | 469.7254 | 2.892907 | 715.2996 | 2.225481 | 357.6498 | 1051.622 | 932.4055
3.44421 | 191.7598 | 2.05553 | 95.87988 | 268.2501 | 236.2901 | 3.556658 | 387.3964 | 2.714692 | 193.6982 | 540.5441 | 475.9781 | 2.892907 | 715.2996 | 2.225481 | 357.6498 | 1051.622 | 932.4055
3.693996 | 200.8885 | 2.170241 | 100.4442 | 272.8677 | 239.3863 | 3.806782 | 405.3013 | 2.865775 | 202.6506 | 548.9777 | 481.4275 | 3.142358 | 750.6616 | 2.366954 | 375.3308 | 1069.141 | 944.0307
3.944068 | 209.6668 | 2.289319 | 104.8334 | 276.5874 | 241.643 | 4.05658 | 423.2274 | 3.016993 | 211.6137 | 558.0603 | 487.5224 | 3.391324 | 789.9399 | 2.50332 | 394.9699 | 1088.318 | 956.6618
4.193692 | 217.8142 | 2.406291 | 108.9071 | 280.6957 | 244.3933 | 4.306774 | 439.6433 | 3.159866 | 219.8217 | 566.6523 | 493.3785 | 3.641014 | 821.334 | 2.637906 | 410.667 | 1104.179 | 967.2897
4.443735 | 226.3714 | 2.522036 | 113.1857 | 284.9935 | 247.265 | 4.556593 | 456.1485 | 3.301026 | 228.0742 | 574.5732 | 498.5485 | 3.888973 | 855.4189 | 2.768034 | 427.7094 | 1120.89 | 978.32
4.693714 | 233.6168 | 2.62741 | 116.8084 | 289.0911 | 250.1549 | 4.806339 | 471.2641 | 3.43485 | 235.6321 | 581.7459 | 503.2019 | 4.13825 | 887.345 | 2.893653 | 443.6725 | 1136.89 | 988.9995
4.943733 | 241.0182 | 2.733964 | 120.5091 | 292.3686 | 252.1989 | 5.05666 | 486.1662 | 3.567717 | 243.0831 | 589.4775 | 508.4498 | 4.387605 | 918.8766 | 3.01673 | 459.4383 | 1152.519 | 999.3731
5.193855 | 247.7214 | 2.830588 | 123.8607 | 295.4318 | 254.1449 | 5.306488 | 500.5791 | 3.694136 | 250.2895 | 596.9742 | 513.5444 | 4.637107 | 948.456 | 3.133928 | 474.228 | 1167.594 | 1009.518
5.443827 | 254.3434 | 2.922132 | 127.1717 | 298.8507 | 256.4602 | 5.556303 | 514.7489 | 3.815174 | 257.3744 | 604.213 | 518.4215 | 4.885969 | 976.1129 | 3.24894 | 488.0565 | 1181.573 | 1018.887
5.693783 | 260.7418 | 3.013387 | 130.3709 | 302.7285 | 259.2715 | 5.806274 | 527.431 | 3.930181 | 263.7155 | 609.8012 | 521.8961 | 5.135827 | 1002.656 | 3.359217 | 501.328 | 1195.068 | 1027.959
5.943778 | 266.4199 | 3.098604 | 133.21 | 304.7557 | 260.3523 | 6.056401 | 540.4871 | 4.04145 | 270.2435 | 616.504 | 526.4228 | 5.385513 | 1023.53 | 3.465747 | 511.765 | 1205.512 | 1034.924
6.193996 | 272.0672 | 3.183468 | 136.0336 | 307.9716 | 262.627 | 6.30643 | 552.2324 | 4.150677 | 276.1162 | 622.791 | 530.7522 | 5.632072 | 1053.007 | 3.565505 | 526.5037 | 1219.948 | 1044.447
6.443967 | 277.5435 | 3.262749 | 138.7717 | 310.4694 | 264.2121 | 6.556406 | 563.8325 | 4.252586 | 281.9162 | 628.8299 | 534.8578 | 5.881764 | 1078.564 | 3.665346 | 539.2821 | 1232.526 | 1052.765
6.694222 | 282.4386 | 3.336842 | 141.2193 | 312.735 | 265.6619 | 6.806327 | 574.5167 | 4.349954 | 287.2583 | 633.3789 | 537.6261 | 6.132205 | 1098.744 | 3.762178 | 549.3719 | 1242.641 | 1059.517
6.943968 | 287.3263 | 3.404523 | 143.6631 | 315.6274 | 267.7397 | 7.056161 | 585.0559 | 4.447296 | 292.528 | 639.1498 | 541.6404 | 6.380994 | 1123.019 | 3.852018 | 561.5093 | 1255.222 | 1068.052
7.194176 | 291.7353 | 3.469788 | 145.8677 | 317.2598 | 268.6372 | 7.306211 | 595.0033 | 4.537253 | 297.5016 | 644.4145 | 545.2473 | 6.628262 | 1141.417 | 3.943544 | 570.7084 | 1264.563 | 1074.327
7.444148 | 296.2353 | 3.536612 | 148.1177 | 319.6883 | 270.3157 | 7.55605 | 605.0028 | 4.62424 | 302.5014 | 648.6813 | 547.8475 | 6.877944 | 1164.81 | 4.030025 | 582.405 | 1276.243 | 1082.108
7.693899 | 300.5279 | 3.603204 | 150.2639 | 321.8545 | 271.7665 | 7.806094 | 613.9053 | 4.710599 | 306.9527 | 653.3476 | 551.03 | 7.126764 | 1185.693 | 4.110409 | 592.8466 | 1286.417 | 1088.801
7.944019 | 304.7538 | 3.668548 | 152.3769 | 324.3007 | 273.5084 | 8.056047 | 623.1057 | 4.79519 | 311.5529 | 658.2147 | 554.3638 | 7.37601 | 1203.9 | 4.194081 | 601.9499 | 1295.571 | 1094.921
8.194277 | 308.4525 | 3.729302 | 154.2263 | 326.4192 | 275.0104 | 8.306232 | 631.7876 | 4.875529 | 315.8938 | 662.9944 | 557.6964 | 7.62523 | 1223.387 | 4.272299 | 611.6937 | 1305.356 | 1101.458
8.444397 | 312.2025 | 3.78356 | 156.1013 | 327.7987 | 275.765 | 8.556031 | 640.0881 | 4.952785 | 320.044 | 666.7208 | 560.0394 | 7.87326 | 1238.511 | 4.34444 | 619.2555 | 1313.197 | 1106.779
8.694097 | 315.5949 | 3.837047 | 157.7975 | 329.1915 | 276.5923 | 8.806402 | 648.4664 | 5.025251 | 324.2332 | 670.5271 | 562.4493 | 8.126705 | 1258.252 | 4.41607 | 629.1259 | 1323.269 | 1113.56
8.944108 | 319.0563 | 3.889874 | 159.5281 | 330.9839 | 277.8078 | 9.055961 | 655.9152 | 5.098318 | 327.9576 | 674.4166 | 565.0974 | 8.372495 | 1274.27 | 4.486898 | 637.1352 | 1331.058 | 1118.68
9.194209 | 322.2605 | 3.9388 | 161.1303 | 332.9922 | 279.2822 | 9.306107 | 663.7453 | 5.167031 | 331.8727 | 678.5267 | 567.9025 | 8.621023 | 1292.82 | 4.557521 | 646.4098 | 1340.329 | 1124.859
9.44406 | 325.164 | 3.983175 | 162.582 | 334.5826 | 280.3886 | 9.555981 | 670.0309 | 5.232769 | 335.0154 | 682.1973 | 570.5254 | 8.870559 | 1305.443 | 4.617503 | 652.7217 | 1346.881 | 1129.307
9.694267 | 328.1673 | 4.026001 | 164.0836 | 335.4237 | 280.7291 | 9.806086 | 677.2447 | 5.296977 | 338.6224 | 685.3169 | 572.4428 | 9.12015 | 1317.621 | 4.684109 | 658.8107 | 1352.995 | 1133.392
9.944146 | 330.6711 | 4.070319 | 165.3355 | 337.0274 | 281.9155 | 10.05575 | 683.579 | 5.357106 | 341.7895 | 688.3563 | 574.4265 | 9.368327 | 1332.816 | 4.746259 | 666.4082 | 1360.94 | 1138.804
10.19404 | 333.5258 | 4.113132 | 166.7629 | 338.611 | 283.0233 | 10.3061 | 689.1833 | 5.41558 | 344.5916 | 691.5897 | 576.7258 | 9.618061 | 1343.085 | 4.805727 | 671.5423 | 1365.597 | 1141.75
10.44429 | 335.6747 | 4.150416 | 167.8374 | 339.5597 | 283.6139 | 10.55594 | 695.2199 | 5.471066 | 347.61 | 694.918 | 579.048 | 9.866859 | 1362.5 | 4.858595 | 681.2499 | 1375.332 | 1148.248
10.69419 | 338.0582 | 4.186592 | 169.0291 | 340.3206 | 283.9776 | 10.80573 | 700.8436 | 5.523315 | 350.4218 | 696.9428 | 580.1355 | 10.11796 | 1373.541 | 4.912293 | 686.7705 | 1381.091 | 1152.167
10.9442 | 340.2006 | 4.222513 | 170.1003 | 341.543 | 284.8429 | 11.05606 | 705.7672 | 5.575876 | 352.8836 | 699.9906 | 582.3627 | 10.36542 | 1385.54 | 4.966401 | 692.7701 | 1387.184 | 1156.261
11.19428 | 342.1912 | 4.256717 | 171.0956 | 343.4067 | 286.3748 | 11.30582 | 710.8932 | 5.623202 | 355.4466 | 702.256 | 583.7738 | 10.61422 | 1393.315 | 5.01673 | 696.6575 | 1390.929 | 1158.71
11.4445 | 344.1309 | 4.285831 | 172.0654 | 343.3998 | 286.0446 | 11.55594 | 715.672 | 5.671558 | 357.836 | 704.641 | 585.3623 | 10.864 | 1409.148 | 5.066137 | 704.5738 | 1398.566 | 1163.708
11.69427 | 345.9359 | 4.316341 | 172.9679 | 344.5746 | 286.9187 | 11.80576 | 719.7843 | 5.717518 | 359.8921 | 707.0617 | 587.0977 | 11.11057 | 1418.037 | 5.111885 | 709.0183 | 1403.204 | 1166.865
11.94418 | 347.692 | 4.344652 | 173.846 | 345.4556 | 287.5069 | 12.05565 | 723.8558 | 5.764025 | 361.9279 | 709.3146 | 588.6719 | 11.3597 | 1425.817 | 5.15922 | 712.9083 | 1407.32 | 1169.684
12.19437 | 348.7898 | 4.37093 | 174.3949 | 345.7103 | 287.5786 | 12.30593 | 728.3727 | 5.805567 | 364.1863 | 710.7182 | 589.3228 | 11.60886 | 1437 | 5.20345 | 718.5 | 1412.785 | 1173.285
12.44446 | 350.2991 | 4.397871 | 175.1495 | 346.696 | 288.3128 | 12.55591 | 732.3957 | 5.847671 | 366.1978 | 713.041 | 590.975 | 11.86185 | 1446.315 | 5.245912 | 723.1576 | 1417.076 | 1176.024
12.69419 | 351.5399 | 4.422416 | 175.77 | 347.9349 | 289.3449 | 12.80558 | 736.1812 | 5.888548 | 368.0906 | 715.114 | 592.4171 | 12.10805 | 1455.124 | 5.286611 | 727.562 | 1421.727 | 1179.206
12.94435 | 352.7558 | 4.444737 | 176.3779 | 347.6616 | 288.869 | 13.05564 | 739.5916 | 5.92992 | 369.7958 | 717.2052 | 593.94 | 12.36067 | 1464.926 | 5.328646 | 732.4629 | 1426.737 | 1182.583
13.1944 | 353.7641 | 4.468281 | 176.8821 | 348.2661 | 289.3054 | 13.3057 | 742.574 | 5.964985 | 371.287 | 718.2778 | 594.5154 | 12.60862 | 1472.983 | 5.365597 | 736.4916 | 1430.701 | 1185.204
13.44461 | 354.8321 | 4.491112 | 177.416 | 348.9672 | 289.8285 | 13.55572 | 746.2336 | 6.0012 | 373.1168 | 719.9289 | 595.5566 | 12.85617 | 1475.038 | 5.401359 | 737.5191 | 1432.002 | 1186.163
13.69437 | 355.9803 | 4.513421 | 177.9902 | 349.8304 | 290.5003 | 13.80554 | 749.1053 | 6.035366 | 374.5526 | 721.8219 | 596.971 | 13.10376 | 1486.297 | 5.438117 | 743.1487 | 1437.604 | 1189.887
13.94434 | 356.7399 | 4.531137 | 178.3699 | 350.5189 | 291.0622 | 14.05548 | 751.9848 | 6.065556 | 375.9924 | 723.5535 | 598.2227 | 13.35174 | 1489.638 | 5.468198 | 744.8189 | 1438.998 | 1190.725
14.19439 | 357.2486 | 4.547925 | 178.6243 | 349.9442 | 290.4028 | 14.30551 | 753.8962 | 6.097353 | 376.9481 | 723.7755 | 598.1262 | 13.60383 | 1496.42 | 5.503031 | 748.2099 | 1442.25 | 1192.846
14.44463 | 357.8423 | 4.565455 | 178.9212 | 350.2685 | 290.6281 | 14.55552 | 756.7056 | 6.12792 | 378.3528 | 725.5543 | 599.4367 | 13.8506 | 1499.267 | 5.534968 | 749.6337 | 1444.146 | 1194.268
14.69457 | 358.622 | 4.581619 | 179.311 | 350.8769 | 291.1066 | 14.80545 | 758.5268 | 6.156946 | 379.2634 | 726.8914 | 600.4703 | 14.10368 | 1507.587 | 5.564803 | 753.7937 | 1448.17 | 1196.906
14.94459 | 359.2481 | 4.596608 | 179.624 | 351.6218 | 291.7471 | 15.05555 | 760.6749 | 6.184768 | 380.3375 | 727.2258 | 600.4466 | 14.3489 | 1514.359 | 5.593703 | 757.1795 | 1451.659 | 1199.266
15.19465 | 359.4494 | 4.607848 | 179.7247 | 351.0248 | 291.1165 | 15.30539 | 762.4678 | 6.210612 | 381.2339 | 728.5082 | 601.4302 | 14.59878 | 1519.235 | 5.622205 | 759.6174 | 1454.231 | 1201.025
15.44445 | 359.4564 | 4.621913 | 179.7282 | 351.3878 | 291.4784 | 15.55518 | 764.5024 | 6.237796 | 382.2512 | 730.0213 | 602.6043 | 14.84605 | 1521.459 | 5.649624 | 760.7297 | 1455.406 | 1201.829
15.69451 | 359.3943 | 4.634529 | 179.6971 | 351.9932 | 292.0941 | 15.80524 | 765.8694 | 6.2631 | 382.9347 | 729.7703 | 602.1254 | 15.09665 | 1527.77 | 5.682005 | 763.8852 | 1458.5 | 1203.871
15.94457 | 359.4569 | 4.644789 | 179.7285 | 351.0475 | 291.138 | 16.05555 | 768.0658 | 6.289522 | 384.0329 | 731.14 | 603.129 | 15.34829 | 1533.102 | 5.707413 | 766.5508 | 1461.245 | 1205.728
16.1947 | 359.4192 | 4.655805 | 179.7096 | 351.0644 | 291.1612 | 16.30513 | 768.9763 | 6.312084 | 384.4881 | 731.807 | 603.6443 | 15.5949 | 1529.296 | 5.731465 | 764.648 | 1459.766 | 1204.883
16.44448 | 359.0936 | 4.665545 | 179.5468 | 351.1596 | 291.3107 | 16.55511 | 770.075 | 6.334998 | 385.0375 | 732.8492 | 604.5033 | 15.84789 | 1537.752 | 5.754197 | 768.8762 | 1463.269 | 1206.977
16.69444 | 359.1123 | 4.673133 | 179.5561 | 351.4491 | 291.5971 | 16.80525 | 771.6613 | 6.354176 | 385.8306 | 732.82 | 604.2098 | 16.1022 | 1536.409 | 5.781573 | 768.2043 | 1462.793 | 1206.725
16.94449 | 358.7639 | 4.68237 | 179.3819 | 350.8865 | 291.0926 | 17.05511 | 772.02 | 6.374772 | 386.01 | 733.3154 | 604.6454 | 16.34106 | 1542.479 | 5.805341 | 771.2393 | 1466.111 | 1209.031
17.19471 | 358.3234 | 4.690194 | 179.1617 | 351.3473 | 291.6267 | 17.30513 | 772.5742 | 6.394151 | 386.2871 | 734.1584 | 605.396 | 16.59214 | 1545.869 | 5.829635 | 772.9347 | 1468.042 | 1210.397
17.4446 | 357.4315 | 4.69681 | 178.7158 | 350.0695 | 290.4976 | 17.55535 | 772.8281 | 6.41127 | 386.4141 | 733.335 | 604.5304 | 16.84836 | 1545.405 | 5.849607 | 772.7025 | 1467.44 | 1209.872
17.69526 | 357.1941 | 4.705056 | 178.597 | 350.2256 | 290.6932 | 17.80512 | 773.7263 | 6.430758 | 386.8632 | 734.0789 | 605.1245 | 17.08862 | 1545.901 | 5.871462 | 772.9507 | 1467.803 | 1210.153
17.94478 | 356.5754 | 4.713536 | 178.2877 | 350.5547 | 291.1254 | 18.05514 | 773.7764 | 6.45056 | 386.8882 | 734.5946 | 605.6318 | 17.33786 | 1551.359 | 5.895219 | 775.6796 | 1470.244 | 1211.684
18.1949 | 355.5921 | 4.719055 | 177.7961 | 349.1999 | 289.9346 | 18.30517 | 773.9729 | 6.467036 | 386.9865 | 734.0564 | 605.0609 | 17.58898 | 1548.108 | 5.911309 | 774.0539 | 1468.676 | 1210.658
18.44479 | 354.6427 | 4.726298 | 177.3214 | 349.0479 | 289.9407 | 18.55515 | 773.8073 | 6.484842 | 386.9036 | 734.3766 | 605.4087 | 17.84705 | 1549.86 | 5.931653 | 774.9299 | 1469.637 | 1211.327
18.69484 | 353.5877 | 4.731418 | 176.7939 | 348.9881 | 290.0568 | 18.80502 | 773.8196 | 6.499357 | 386.9098 | 734.8131 | 605.8432 | 18.0876 | 1554.685 | 5.953961 | 777.3424 | 1472.441 | 1213.327
18.94479 | 352.4526 | 4.737777 | 176.2263 | 347.6261 | 288.884 | 19.05489 | 773.769 | 6.514871 | 386.8845 | 734.2304 | 605.2689 | 18.33284 | 1552.559 | 5.970556 | 776.2797 | 1471.155 | 1212.395
19.19482 | 351.3771 | 4.743397 | 175.6885 | 347.1982 | 288.6354 | 19.30511 | 773.6548 | 6.528404 | 386.8274 | 733.8758 | 604.9333 | 18.58126 | 1552.275 | 5.988741 | 776.1376 | 1471.195 | 1212.483
19.44464 | 350.0925 | 4.7499 | 175.0463 | 346.8566 | 288.5078 | 19.55505 | 772.8013 | 6.544138 | 386.4007 | 733.7148 | 604.9146 | 18.83811 | 1550.91 | 6.005553 | 775.455 | 1470.279 | 1211.794
19.69507 | 349.267 | 4.754291 | 174.6335 | 346.5712 | 288.3601 | 19.80497 | 772.3652 | 6.558333 | 386.1826 | 733.8298 | 605.1023 | 19.08262 | 1553.392 | 6.020641 | 776.6962 | 1471.508 | 1212.609
19.94471 | 348.119 | 4.760843 | 174.0595 | 345.5283 | 287.5085 | 20.0549 | 771.9365 | 6.572649 | 385.9683 | 733.5988 | 604.9428 | 19.32837 | 1555.088 | 6.038241 | 777.5439 | 1472.578 | 1213.396
20.19473 | 346.8361 | 4.765576 | 173.418 | 345.1169 | 287.3109 | [6 empty] | 19.59639 | 1552.428 | 6.054643 | 776.2141 | 1471.474 | 1212.736
[12 empty] | 19.83159 | 1550.342 | 6.067597 | 775.1712 | 1470.175 | 1211.784
[12 empty] | 20.07738 | 1550.089 | 6.083668 | 775.0445 | 1470.256 | 1211.908