## GENERAL
ID | Test Identification
Test Identification | Location | NWZ-BH-5060-A
Test Identification | Sample | 06-4
Test Identification | Depth | 14.2 | [m]
Test Identification | Test number | 103
Specimen Visual Description
Specimen Visual Description | Dark grey silty CLAY
Initial Sample Conditions
Initial Sample Conditions | Date test started | 2024-06-12
Initial Sample Conditions | Type of sample | Undisturbed
Initial Sample Conditions | Diameter | 50 | [mm]
Initial Sample Conditions | Height | 100 | [mm]
Initial Sample Conditions | Water content | 27.92847 | [%]
Initial Sample Conditions | Bulk density | 1.962673 | [Mg/m³]
Initial Sample Conditions | Dry density | 1.534196 | [Mg/m³]
Initial Sample Conditions | Void ratio | 0.7598796 | [-]
Initial Sample Conditions | Degree of saturation | 99.23528 | [%]
Initial Sample Conditions | Particle density - Assumed | 2.7 | [Mg/m³]
Initial Sample Conditions | Torvane |  | [kPa]
Initial Sample Conditions | Pocket penetrometer |  | [kPa]
Initial Sample Conditions | Type of drains fitted | porous discs and radial filter paper
Saturation
Saturation | Pressure increments applied | 100 | [kPa]
Saturation | Differential pressure used | 10 | [kPa]
Saturation | Cell pressure | 510 | [kPa]
Saturation | Base PWP | 497 | [kPa]
Saturation | Axial strain | 0 | [%]
Saturation | Water Content | 28.14369 | [%]
Saturation | Bulk Density | 1.965975 | [Mg/m³]
Saturation | Dry Density | 1.534196 | [Mg/m³]
Saturation | Void Ratio | 0.7598796 | [-]
Saturation | Degree of saturation | 100 | [%]
Saturation | B value achieved | 0.97 | [-]
Svh Bender Element Determinations - Post-Saturation
Svh Bender Element Determinations - Post-Saturation | Bulk density |  | [Mg/m³]
Svh Bender Element Determinations - Post-Saturation | Dry density |  | [Mg/m³]
Svh Bender Element Determinations - Post-Saturation | Void ratio |  | [-]
Svh Bender Element Determinations - Post-Saturation | Distance |  | [mm]
Svh Bender Element Determinations - Post-Saturation | Effective radial pressure |  | [kPa]
Svh Bender Element Determinations - Post-Saturation | Effective axial pressure |  | [kPa]
Svh Bender Element Determinations - Post-Saturation | Input Wave Period | Peak-to-peak arrival time | Wavelength Ratio | Velocity | Gmax
Svh Bender Element Determinations - Post-Saturation | [ms] | [ms] | [-] | [m/s] | [MPa]
Svh Bender Element Determinations - Post-Saturation
Svh Bender Element Determinations - Post-Saturation
Svh Bender Element Determinations - Post-Saturation
Svh Bender Element Determinations - Post-Saturation
Svh Bender Element Determinations - Post-Saturation
Svh Bender Element Determinations - Post-Saturation
Svh Bender Element Determinations - Post-Saturation
Svh Bender Element Determinations - Post-Saturation
Svh Bender Element Determinations - Post-Saturation
Svh Bender Element Determinations - Post-Saturation
Svh Bender Element Determinations - Post-Saturation
Svh Bender Element Determinations - Post-Saturation
Svh Bender Element Determinations - Post-Saturation
Svh Bender Element Determinations - Post-Saturation
Svh Bender Element Determinations - Post-Saturation
Svh Bender Element Determinations - Post-Saturation
Svh Bender Element Determinations - Post-Saturation
Svh Bender Element Determinations - Post-Saturation
Svh Bender Element Determinations - Post-Saturation
Svh Bender Element Determinations - Post-Saturation
Svh Bender Element Determinations - Post-Saturation
Svh Bender Element Determinations - Post-Saturation
Svh Bender Element Determinations - Post-Saturation
Svh Bender Element Determinations - Post-Saturation
Svh Bender Element Determinations - Post-Saturation
Svh Bender Element Determinations - Post-Saturation
Svh Bender Element Determinations - Post-Saturation
Svh Bender Element Determinations - Post-Saturation
Svh Bender Element Determinations - Post-Saturation
Svh Bender Element Determinations - Post-Saturation
Pvh Bender Element Determinations - Post-Saturation
Pvh Bender Element Determinations - Post-Saturation | Bulk density |  | [Mg/m³]
Pvh Bender Element Determinations - Post-Saturation | Dry density |  | [Mg/m³]
Pvh Bender Element Determinations - Post-Saturation | Void ratio |  | [-]
Pvh Bender Element Determinations - Post-Saturation | Distance |  | [mm]
Pvh Bender Element Determinations - Post-Saturation | Effective radial pressure |  | [kPa]
Pvh Bender Element Determinations - Post-Saturation | Effective axial pressure |  | [kPa]
Pvh Bender Element Determinations - Post-Saturation | Input Wave Period | Peak-to-peak arrival time | Wavelength Ratio | Velocity | Mmax
Pvh Bender Element Determinations - Post-Saturation | [ms] | [ms] | [-] | [m/s] | [MPa]
Pvh Bender Element Determinations - Post-Saturation
Pvh Bender Element Determinations - Post-Saturation
Pvh Bender Element Determinations - Post-Saturation
Pvh Bender Element Determinations - Post-Saturation
Pvh Bender Element Determinations - Post-Saturation
Pvh Bender Element Determinations - Post-Saturation
Pvh Bender Element Determinations - Post-Saturation
Pvh Bender Element Determinations - Post-Saturation
Pvh Bender Element Determinations - Post-Saturation
Pvh Bender Element Determinations - Post-Saturation
Pvh Bender Element Determinations - Post-Saturation
Pvh Bender Element Determinations - Post-Saturation
Pvh Bender Element Determinations - Post-Saturation
Pvh Bender Element Determinations - Post-Saturation
Pvh Bender Element Determinations - Post-Saturation
Pvh Bender Element Determinations - Post-Saturation
Pvh Bender Element Determinations - Post-Saturation
Pvh Bender Element Determinations - Post-Saturation
Pvh Bender Element Determinations - Post-Saturation
Pvh Bender Element Determinations - Post-Saturation
Pvh Bender Element Determinations - Post-Saturation
Pvh Bender Element Determinations - Post-Saturation
Pvh Bender Element Determinations - Post-Saturation
Pvh Bender Element Determinations - Post-Saturation
Pvh Bender Element Determinations - Post-Saturation
Pvh Bender Element Determinations - Post-Saturation
Pvh Bender Element Determinations - Post-Saturation
Pvh Bender Element Determinations - Post-Saturation
Pvh Bender Element Determinations - Post-Saturation
Pvh Bender Element Determinations - Post-Saturation
Consolidation: Isotropic - 1
Consolidation: Isotropic - 1 | Cell pressure | 523 | [kPa]
Consolidation: Isotropic - 1 | Back pressure | 400 | [kPa]
Consolidation: Isotropic - 1 | Base PWP | 400 | [kPa]
Consolidation: Isotropic - 1 | Effective radial pressure | 123 | [kPa]
Consolidation: Isotropic - 1 | Effective axial pressure | 123 | [kPa]
Consolidation: Isotropic - 1 | Deviator stress | 0 | [kPa]
Consolidation: Isotropic - 1 | Volumetric strain | 2.416609 | [%]
Consolidation: Isotropic - 1 | Axial strain | 0.685 | [%]
Consolidation: Isotropic - 1 | Water content | 26.56853 | [%]
Consolidation: Isotropic - 1 | Bulk density | 1.989897 | [Mg/m³]
Consolidation: Isotropic - 1 | Dry density | 1.57219 | [Mg/m³]
Consolidation: Isotropic - 1 | Void ratio | 0.7173502 | [-]
Consolidation: Isotropic - 1 | Degree of saturation | 100 | [%]
Consolidation: Anisotropic - 1
Consolidation: Anisotropic - 1 | Cell pressure | 523 | [kPa]
Consolidation: Anisotropic - 1 | Back pressure | 400 | [kPa]
Consolidation: Anisotropic - 1 | Base PWP | 400 | [kPa]
Consolidation: Anisotropic - 1 | Effective radial pressure | 123 | [kPa]
Consolidation: Anisotropic - 1 | Effective axial pressure | 142 | [kPa]
Consolidation: Anisotropic - 1 | Deviator stress | 19 | [kPa]
Consolidation: Anisotropic - 1 | Volumetric strain | 2.427151 | [%]
Consolidation: Anisotropic - 1 | Axial strain | 0.763 | [%]
Consolidation: Anisotropic - 1 | Water content | 26.56165 | [%]
Consolidation: Anisotropic - 1 | Bulk density | 1.990004 | [Mg/m³]
Consolidation: Anisotropic - 1 | Dry density | 1.572359 | [Mg/m³]
Consolidation: Anisotropic - 1 | Void ratio | 0.7171647 | [-]
Consolidation: Anisotropic - 1 | Degree of saturation | 100 | [%]
Svh Bender Element Determinations - Post Consolidation - 1
Svh Bender Element Determinations - Post Consolidation - 1 | Bulk density |  | [Mg/m³]
Svh Bender Element Determinations - Post Consolidation - 1 | Dry density |  | [Mg/m³]
Svh Bender Element Determinations - Post Consolidation - 1 | Void ratio |  | [-]
Svh Bender Element Determinations - Post Consolidation - 1 | Distance |  | [mm]
Svh Bender Element Determinations - Post Consolidation - 1 | Effective radial pressure |  | [kPa]
Svh Bender Element Determinations - Post Consolidation - 1 | Effective axial pressure |  | [kPa]
Svh Bender Element Determinations - Post Consolidation - 1 | Input Wave Period | Peak-to-peak arrival time | Wavelength Ratio | Velocity | Gmax
Svh Bender Element Determinations - Post Consolidation - 1 | [ms] | [ms] | [-] | [m/s] | [MPa]
Svh Bender Element Determinations - Post Consolidation - 1
Svh Bender Element Determinations - Post Consolidation - 1
Svh Bender Element Determinations - Post Consolidation - 1
Svh Bender Element Determinations - Post Consolidation - 1
Svh Bender Element Determinations - Post Consolidation - 1
Svh Bender Element Determinations - Post Consolidation - 1
Svh Bender Element Determinations - Post Consolidation - 1
Svh Bender Element Determinations - Post Consolidation - 1
Svh Bender Element Determinations - Post Consolidation - 1
Svh Bender Element Determinations - Post Consolidation - 1
Svh Bender Element Determinations - Post Consolidation - 1
Svh Bender Element Determinations - Post Consolidation - 1
Svh Bender Element Determinations - Post Consolidation - 1
Svh Bender Element Determinations - Post Consolidation - 1
Svh Bender Element Determinations - Post Consolidation - 1
Svh Bender Element Determinations - Post Consolidation - 1
Svh Bender Element Determinations - Post Consolidation - 1
Svh Bender Element Determinations - Post Consolidation - 1
Svh Bender Element Determinations - Post Consolidation - 1
Svh Bender Element Determinations - Post Consolidation - 1
Svh Bender Element Determinations - Post Consolidation - 1
Svh Bender Element Determinations - Post Consolidation - 1
Svh Bender Element Determinations - Post Consolidation - 1
Svh Bender Element Determinations - Post Consolidation - 1
Svh Bender Element Determinations - Post Consolidation - 1
Svh Bender Element Determinations - Post Consolidation - 1
Svh Bender Element Determinations - Post Consolidation - 1
Svh Bender Element Determinations - Post Consolidation - 1
Svh Bender Element Determinations - Post Consolidation - 1
Svh Bender Element Determinations - Post Consolidation - 1
Pvh Bender Element Determinations - Post Consolidation - 1
Pvh Bender Element Determinations - Post Consolidation - 1 | Bulk density |  | [Mg/m³]
Pvh Bender Element Determinations - Post Consolidation - 1 | Dry density |  | [Mg/m³]
Pvh Bender Element Determinations - Post Consolidation - 1 | Void ratio |  | [-]
Pvh Bender Element Determinations - Post Consolidation - 1 | Distance |  | [mm]
Pvh Bender Element Determinations - Post Consolidation - 1 | Effective radial pressure |  | [kPa]
Pvh Bender Element Determinations - Post Consolidation - 1 | Effective axial pressure |  | [kPa]
Pvh Bender Element Determinations - Post Consolidation - 1 | Input Wave Period | Peak-to-peak arrival time | Wavelength Ratio | Velocity | Mmax
Pvh Bender Element Determinations - Post Consolidation - 1 | [ms] | [ms] | [-] | [m/s] | [MPa]
Pvh Bender Element Determinations - Post Consolidation - 1
Pvh Bender Element Determinations - Post Consolidation - 1
Pvh Bender Element Determinations - Post Consolidation - 1
Pvh Bender Element Determinations - Post Consolidation - 1
Pvh Bender Element Determinations - Post Consolidation - 1
Pvh Bender Element Determinations - Post Consolidation - 1
Pvh Bender Element Determinations - Post Consolidation - 1
Pvh Bender Element Determinations - Post Consolidation - 1
Pvh Bender Element Determinations - Post Consolidation - 1
Pvh Bender Element Determinations - Post Consolidation - 1
Pvh Bender Element Determinations - Post Consolidation - 1
Pvh Bender Element Determinations - Post Consolidation - 1
Pvh Bender Element Determinations - Post Consolidation - 1
Pvh Bender Element Determinations - Post Consolidation - 1
Pvh Bender Element Determinations - Post Consolidation - 1
Pvh Bender Element Determinations - Post Consolidation - 1
Pvh Bender Element Determinations - Post Consolidation - 1
Pvh Bender Element Determinations - Post Consolidation - 1
Pvh Bender Element Determinations - Post Consolidation - 1
Pvh Bender Element Determinations - Post Consolidation - 1
Pvh Bender Element Determinations - Post Consolidation - 1
Pvh Bender Element Determinations - Post Consolidation - 1
Pvh Bender Element Determinations - Post Consolidation - 1
Pvh Bender Element Determinations - Post Consolidation - 1
Pvh Bender Element Determinations - Post Consolidation - 1
Pvh Bender Element Determinations - Post Consolidation - 1
Pvh Bender Element Determinations - Post Consolidation - 1
Pvh Bender Element Determinations - Post Consolidation - 1
Pvh Bender Element Determinations - Post Consolidation - 1
Pvh Bender Element Determinations - Post Consolidation - 1
Torsional Resonance Stage - 1
Torsional Resonance Stage - 1 | Average shear strain, g | Shear modulus, G | G/Gmax | Damping ratio, D
Torsional Resonance Stage - 1 | [%] | [MPa] | [-] | [%]
Torsional Resonance Stage - 1 | 7e-05 | 80.541 | 1 | 1.946
Torsional Resonance Stage - 1 | 0.0001 | 80.364 | 0.9978024 | 2.017
Torsional Resonance Stage - 1 | 0.00015 | 80.413 | 0.9984107 | 2.069
Torsional Resonance Stage - 1 | 0.00049 | 80.21 | 0.9958903 | 2.057
Torsional Resonance Stage - 1 | 0.00083 | 80.208 | 0.9958655 | 2.053
Torsional Resonance Stage - 1 | 0.00118 | 80.08 | 0.9942762 | 2.058
Torsional Resonance Stage - 1 | 0.00338 | 79.14 | 0.9826051 | 2.121
Torsional Resonance Stage - 1 | 0.00624 | 77.08 | 0.9570281 | 2.218
Torsional Resonance Stage - 1 | 0.00791 | 76.09 | 0.9447362 | 2.417
Torsional Resonance Stage - 1 | 0.0094 | 74.897 | 0.9299239 | 2.568
Torsional Resonance Stage - 1 | 0.01943 | 66.05 | 0.8200792 | 3.469
Torsional Resonance Stage - 1 | 0.03392 | 55.273 | 0.6862716 | 3.971
Torsional Resonance Stage - 1 | 0.06153 | 42.6 | 0.5289232 | 4.598
Torsional Resonance Stage - 1 | 0.09958 | 32.86 | 0.407991 | 6.034
Torsional Resonance Stage - 1 | 0.15286 | 25.35 | 0.3147465 | 7.137
Torsional Resonance Stage - 1
Torsional Resonance Stage - 1
Torsional Resonance Stage - 1
Torsional Resonance Stage - 1
Torsional Resonance Stage - 1
Torsional Resonance Stage - 1
Torsional Resonance Stage - 1
Torsional Resonance Stage - 1
Torsional Resonance Stage - 1
Torsional Resonance Stage - 1
Torsional Resonance Stage - 1
Torsional Resonance Stage - 1
Torsional Resonance Stage - 1
Torsional Resonance Stage - 1
Torsional Resonance Stage - 1
Flexural Resonance Stage - 1
Flexural Resonance Stage - 1 | Average flexural strain, e | Young's modulus, E | E/Emax | Damping ratio, D
Flexural Resonance Stage - 1 | [%] | [MPa] | [-] | [%]
Flexural Resonance Stage - 1
Flexural Resonance Stage - 1
Flexural Resonance Stage - 1
Flexural Resonance Stage - 1
Flexural Resonance Stage - 1
Flexural Resonance Stage - 1
Flexural Resonance Stage - 1
Flexural Resonance Stage - 1
Flexural Resonance Stage - 1
Flexural Resonance Stage - 1
Flexural Resonance Stage - 1
Flexural Resonance Stage - 1
Flexural Resonance Stage - 1
Flexural Resonance Stage - 1
Flexural Resonance Stage - 1
Flexural Resonance Stage - 1
Flexural Resonance Stage - 1
Flexural Resonance Stage - 1
Flexural Resonance Stage - 1
Flexural Resonance Stage - 1
Flexural Resonance Stage - 1
Flexural Resonance Stage - 1
Flexural Resonance Stage - 1
Flexural Resonance Stage - 1
Flexural Resonance Stage - 1
Flexural Resonance Stage - 1
Flexural Resonance Stage - 1
Flexural Resonance Stage - 1
Flexural Resonance Stage - 1
Flexural Resonance Stage - 1
Consolidation: Isotropic - 2
Consolidation: Isotropic - 2 | Cell pressure |  | [kPa]
Consolidation: Isotropic - 2 | Back pressure |  | [kPa]
Consolidation: Isotropic - 2 | Base PWP |  | [kPa]
Consolidation: Isotropic - 2 | Effective radial pressure |  | [kPa]
Consolidation: Isotropic - 2 | Effective axial pressure |  | [kPa]
Consolidation: Isotropic - 2 | Deviator stress |  | [kPa]
Consolidation: Isotropic - 2 | Volumetric strain |  | [%]
Consolidation: Isotropic - 2 | Axial strain |  | [%]
Consolidation: Isotropic - 2 | Water content |  | [%]
Consolidation: Isotropic - 2 | Bulk density |  | [Mg/m³]
Consolidation: Isotropic - 2 | Dry density |  | [Mg/m³]
Consolidation: Isotropic - 2 | Void ratio |  | [-]
Consolidation: Isotropic - 2 | Degree of saturation |  | [%]
Consolidation: Anisotropic - 2
Consolidation: Anisotropic - 2 | Cell pressure |  | [kPa]
Consolidation: Anisotropic - 2 | Back pressure |  | [kPa]
Consolidation: Anisotropic - 2 | Base PWP |  | [kPa]
Consolidation: Anisotropic - 2 | Effective radial pressure |  | [kPa]
Consolidation: Anisotropic - 2 | Effective axial pressure |  | [kPa]
Consolidation: Anisotropic - 2 | Deviator stress |  | [kPa]
Consolidation: Anisotropic - 2 | Volumetric strain |  | [%]
Consolidation: Anisotropic - 2 | Axial strain |  | [%]
Consolidation: Anisotropic - 2 | Water content |  | [%]
Consolidation: Anisotropic - 2 | Bulk density |  | [Mg/m³]
Consolidation: Anisotropic - 2 | Dry density |  | [Mg/m³]
Consolidation: Anisotropic - 2 | Void ratio |  | [-]
Consolidation: Anisotropic - 2 | Degree of saturation |  | [%]
Svh Bender Element Determinations - Post Consolidation - 2
Svh Bender Element Determinations - Post Consolidation - 2 | Bulk density |  | [Mg/m³]
Svh Bender Element Determinations - Post Consolidation - 2 | Dry density |  | [Mg/m³]
Svh Bender Element Determinations - Post Consolidation - 2 | Void ratio |  | [-]
Svh Bender Element Determinations - Post Consolidation - 2 | Distance |  | [mm]
Svh Bender Element Determinations - Post Consolidation - 2 | Effective radial pressure |  | [kPa]
Svh Bender Element Determinations - Post Consolidation - 2 | Effective axial pressure |  | [kPa]
Svh Bender Element Determinations - Post Consolidation - 2 | Input wave period | Peak-to-peak arrival time | Wavelength ratio | Velocity | Gmax
Svh Bender Element Determinations - Post Consolidation - 2 | [ms] | [ms] | [-] | [m/s] | [MPa]
Svh Bender Element Determinations - Post Consolidation - 2
Svh Bender Element Determinations - Post Consolidation - 2
Svh Bender Element Determinations - Post Consolidation - 2
Svh Bender Element Determinations - Post Consolidation - 2
Svh Bender Element Determinations - Post Consolidation - 2
Svh Bender Element Determinations - Post Consolidation - 2
Svh Bender Element Determinations - Post Consolidation - 2
Svh Bender Element Determinations - Post Consolidation - 2
Svh Bender Element Determinations - Post Consolidation - 2
Svh Bender Element Determinations - Post Consolidation - 2
Svh Bender Element Determinations - Post Consolidation - 2
Svh Bender Element Determinations - Post Consolidation - 2
Svh Bender Element Determinations - Post Consolidation - 2
Svh Bender Element Determinations - Post Consolidation - 2
Svh Bender Element Determinations - Post Consolidation - 2
Svh Bender Element Determinations - Post Consolidation - 2
Svh Bender Element Determinations - Post Consolidation - 2
Svh Bender Element Determinations - Post Consolidation - 2
Svh Bender Element Determinations - Post Consolidation - 2
Svh Bender Element Determinations - Post Consolidation - 2
Svh Bender Element Determinations - Post Consolidation - 2
Svh Bender Element Determinations - Post Consolidation - 2
Svh Bender Element Determinations - Post Consolidation - 2
Svh Bender Element Determinations - Post Consolidation - 2
Svh Bender Element Determinations - Post Consolidation - 2
Svh Bender Element Determinations - Post Consolidation - 2
Svh Bender Element Determinations - Post Consolidation - 2
Svh Bender Element Determinations - Post Consolidation - 2
Svh Bender Element Determinations - Post Consolidation - 2
Svh Bender Element Determinations - Post Consolidation - 2
Pvh Bender Element Determinations - Post Consolidation - 2
Pvh Bender Element Determinations - Post Consolidation - 2 | Bulk density |  | [Mg/m³]
Pvh Bender Element Determinations - Post Consolidation - 2 | Dry density |  | [Mg/m³]
Pvh Bender Element Determinations - Post Consolidation - 2 | Void ratio |  | [-]
Pvh Bender Element Determinations - Post Consolidation - 2 | Distance |  | [mm]
Pvh Bender Element Determinations - Post Consolidation - 2 | Effective radial pressure |  | [kPa]
Pvh Bender Element Determinations - Post Consolidation - 2 | Effective axial pressure |  | [kPa]
Pvh Bender Element Determinations - Post Consolidation - 2 | Input Wave Period | Peak-to-peak arrival time | Wavelength Ratio | Velocity | Mmax
Pvh Bender Element Determinations - Post Consolidation - 2 | [ms] | [ms] | [-] | [m/s] | [MPa]
Pvh Bender Element Determinations - Post Consolidation - 2
Pvh Bender Element Determinations - Post Consolidation - 2
Pvh Bender Element Determinations - Post Consolidation - 2
Pvh Bender Element Determinations - Post Consolidation - 2
Pvh Bender Element Determinations - Post Consolidation - 2
Pvh Bender Element Determinations - Post Consolidation - 2
Pvh Bender Element Determinations - Post Consolidation - 2
Pvh Bender Element Determinations - Post Consolidation - 2
Pvh Bender Element Determinations - Post Consolidation - 2
Pvh Bender Element Determinations - Post Consolidation - 2
Pvh Bender Element Determinations - Post Consolidation - 2
Pvh Bender Element Determinations - Post Consolidation - 2
Pvh Bender Element Determinations - Post Consolidation - 2
Pvh Bender Element Determinations - Post Consolidation - 2
Pvh Bender Element Determinations - Post Consolidation - 2
Pvh Bender Element Determinations - Post Consolidation - 2
Pvh Bender Element Determinations - Post Consolidation - 2
Pvh Bender Element Determinations - Post Consolidation - 2
Pvh Bender Element Determinations - Post Consolidation - 2
Pvh Bender Element Determinations - Post Consolidation - 2
Pvh Bender Element Determinations - Post Consolidation - 2
Pvh Bender Element Determinations - Post Consolidation - 2
Pvh Bender Element Determinations - Post Consolidation - 2
Pvh Bender Element Determinations - Post Consolidation - 2
Pvh Bender Element Determinations - Post Consolidation - 2
Pvh Bender Element Determinations - Post Consolidation - 2
Pvh Bender Element Determinations - Post Consolidation - 2
Pvh Bender Element Determinations - Post Consolidation - 2
Pvh Bender Element Determinations - Post Consolidation - 2
Pvh Bender Element Determinations - Post Consolidation - 2
Torsional Resonance Stage - 2
Torsional Resonance Stage - 2 | Average shear strain, g | Shear modulus, G | G/Gmax | Damping ratio, D
Torsional Resonance Stage - 2 | [%] | [MPa] | [-] | [%]
Torsional Resonance Stage - 2
Torsional Resonance Stage - 2
Torsional Resonance Stage - 2
Torsional Resonance Stage - 2
Torsional Resonance Stage - 2
Torsional Resonance Stage - 2
Torsional Resonance Stage - 2
Torsional Resonance Stage - 2
Torsional Resonance Stage - 2
Torsional Resonance Stage - 2
Torsional Resonance Stage - 2
Torsional Resonance Stage - 2
Torsional Resonance Stage - 2
Torsional Resonance Stage - 2
Torsional Resonance Stage - 2
Torsional Resonance Stage - 2
Torsional Resonance Stage - 2
Torsional Resonance Stage - 2
Torsional Resonance Stage - 2
Torsional Resonance Stage - 2
Torsional Resonance Stage - 2
Torsional Resonance Stage - 2
Torsional Resonance Stage - 2
Torsional Resonance Stage - 2
Torsional Resonance Stage - 2
Torsional Resonance Stage - 2
Torsional Resonance Stage - 2
Torsional Resonance Stage - 2
Torsional Resonance Stage - 2
Torsional Resonance Stage - 2
Flexural Resonance Stage - 2
Flexural Resonance Stage - 2 | Average flexural strain, e | Young's modulus, E | E/Emax | Damping ratio, D
Flexural Resonance Stage - 2 | [%] | [MPa] | [-] | [%]
Flexural Resonance Stage - 2
Flexural Resonance Stage - 2
Flexural Resonance Stage - 2
Flexural Resonance Stage - 2
Flexural Resonance Stage - 2
Flexural Resonance Stage - 2
Flexural Resonance Stage - 2
Flexural Resonance Stage - 2
Flexural Resonance Stage - 2
Flexural Resonance Stage - 2
Flexural Resonance Stage - 2
Flexural Resonance Stage - 2
Flexural Resonance Stage - 2
Flexural Resonance Stage - 2
Flexural Resonance Stage - 2
Flexural Resonance Stage - 2
Flexural Resonance Stage - 2
Flexural Resonance Stage - 2
Flexural Resonance Stage - 2
Flexural Resonance Stage - 2
Flexural Resonance Stage - 2
Flexural Resonance Stage - 2
Flexural Resonance Stage - 2
Flexural Resonance Stage - 2
Flexural Resonance Stage - 2
Flexural Resonance Stage - 2
Flexural Resonance Stage - 2
Flexural Resonance Stage - 2
Flexural Resonance Stage - 2
Flexural Resonance Stage - 2
Consolidation: Isotropic - 3
Consolidation: Isotropic - 3 | Cell pressure |  | [kPa]
Consolidation: Isotropic - 3 | Back pressure |  | [kPa]
Consolidation: Isotropic - 3 | Base PWP |  | [kPa]
Consolidation: Isotropic - 3 | Effective radial pressure |  | [kPa]
Consolidation: Isotropic - 3 | Effective axial pressure |  | [kPa]
Consolidation: Isotropic - 3 | Deviator stress |  | [kPa]
Consolidation: Isotropic - 3 | Volumetric strain |  | [%]
Consolidation: Isotropic - 3 | Axial strain |  | [%]
Consolidation: Isotropic - 3 | Water content |  | [%]
Consolidation: Isotropic - 3 | Bulk density |  | [Mg/m³]
Consolidation: Isotropic - 3 | Dry density |  | [Mg/m³]
Consolidation: Isotropic - 3 | Void ratio |  | [-]
Consolidation: Isotropic - 3 | Degree of saturation |  | [%]
Consolidation: Anisotropic - 3
Consolidation: Anisotropic - 3 | Cell pressure |  | [kPa]
Consolidation: Anisotropic - 3 | Back pressure |  | [kPa]
Consolidation: Anisotropic - 3 | Base PWP |  | [kPa]
Consolidation: Anisotropic - 3 | Effective radial pressure |  | [kPa]
Consolidation: Anisotropic - 3 | Effective axial pressure |  | [kPa]
Consolidation: Anisotropic - 3 | Deviator stress |  | [kPa]
Consolidation: Anisotropic - 3 | Volumetric strain |  | [%]
Consolidation: Anisotropic - 3 | Axial strain |  | [%]
Consolidation: Anisotropic - 3 | Water content |  | [%]
Consolidation: Anisotropic - 3 | Bulk density |  | [Mg/m³]
Consolidation: Anisotropic - 3 | Dry density |  | [Mg/m³]
Consolidation: Anisotropic - 3 | Void ratio |  | [-]
Consolidation: Anisotropic - 3 | Degree of saturation |  | [%]
Svh Bender Element Determinations - Post Consolidation - 3
Svh Bender Element Determinations - Post Consolidation - 3 | Bulk density |  | [Mg/m³]
Svh Bender Element Determinations - Post Consolidation - 3 | Dry density |  | [Mg/m³]
Svh Bender Element Determinations - Post Consolidation - 3 | Void ratio |  | [-]
Svh Bender Element Determinations - Post Consolidation - 3 | Distance |  | [mm]
Svh Bender Element Determinations - Post Consolidation - 3 | Effective radial pressure |  | [kPa]
Svh Bender Element Determinations - Post Consolidation - 3 | Effective axial pressure |  | [kPa]
Svh Bender Element Determinations - Post Consolidation - 3 | Input wave period | Peak-to-peak arrival time | Wavelength ratio | Velocity | Gmax
Svh Bender Element Determinations - Post Consolidation - 3 | [ms] | [ms] | [-] | [m/s] | [MPa]
Svh Bender Element Determinations - Post Consolidation - 3
Svh Bender Element Determinations - Post Consolidation - 3
Svh Bender Element Determinations - Post Consolidation - 3
Svh Bender Element Determinations - Post Consolidation - 3
Svh Bender Element Determinations - Post Consolidation - 3
Svh Bender Element Determinations - Post Consolidation - 3
Svh Bender Element Determinations - Post Consolidation - 3
Svh Bender Element Determinations - Post Consolidation - 3
Svh Bender Element Determinations - Post Consolidation - 3
Svh Bender Element Determinations - Post Consolidation - 3
Svh Bender Element Determinations - Post Consolidation - 3
Svh Bender Element Determinations - Post Consolidation - 3
Svh Bender Element Determinations - Post Consolidation - 3
Svh Bender Element Determinations - Post Consolidation - 3
Svh Bender Element Determinations - Post Consolidation - 3
Svh Bender Element Determinations - Post Consolidation - 3
Svh Bender Element Determinations - Post Consolidation - 3
Svh Bender Element Determinations - Post Consolidation - 3
Svh Bender Element Determinations - Post Consolidation - 3
Svh Bender Element Determinations - Post Consolidation - 3
Svh Bender Element Determinations - Post Consolidation - 3
Svh Bender Element Determinations - Post Consolidation - 3
Svh Bender Element Determinations - Post Consolidation - 3
Svh Bender Element Determinations - Post Consolidation - 3
Svh Bender Element Determinations - Post Consolidation - 3
Svh Bender Element Determinations - Post Consolidation - 3
Svh Bender Element Determinations - Post Consolidation - 3
Svh Bender Element Determinations - Post Consolidation - 3
Svh Bender Element Determinations - Post Consolidation - 3
Svh Bender Element Determinations - Post Consolidation - 3
Pvh Bender Element Determinations - Post Consolidation - 3
Pvh Bender Element Determinations - Post Consolidation - 3 | Bulk density |  | [Mg/m³]
Pvh Bender Element Determinations - Post Consolidation - 3 | Dry density |  | [Mg/m³]
Pvh Bender Element Determinations - Post Consolidation - 3 | Void ratio |  | [-]
Pvh Bender Element Determinations - Post Consolidation - 3 | Distance |  | [mm]
Pvh Bender Element Determinations - Post Consolidation - 3 | Effective radial pressure |  | [kPa]
Pvh Bender Element Determinations - Post Consolidation - 3 | Effective axial pressure |  | [kPa]
Pvh Bender Element Determinations - Post Consolidation - 3 | Input Wave Period | Peak-to-peak arrival time | Wavelength Ratio | Velocity | Mmax
Pvh Bender Element Determinations - Post Consolidation - 3 | [ms] | [ms] | [-] | [m/s] | [MPa]
Pvh Bender Element Determinations - Post Consolidation - 3
Pvh Bender Element Determinations - Post Consolidation - 3
Pvh Bender Element Determinations - Post Consolidation - 3
Pvh Bender Element Determinations - Post Consolidation - 3
Pvh Bender Element Determinations - Post Consolidation - 3
Pvh Bender Element Determinations - Post Consolidation - 3
Pvh Bender Element Determinations - Post Consolidation - 3
Pvh Bender Element Determinations - Post Consolidation - 3
Pvh Bender Element Determinations - Post Consolidation - 3
Pvh Bender Element Determinations - Post Consolidation - 3
Pvh Bender Element Determinations - Post Consolidation - 3
Pvh Bender Element Determinations - Post Consolidation - 3
Pvh Bender Element Determinations - Post Consolidation - 3
Pvh Bender Element Determinations - Post Consolidation - 3
Pvh Bender Element Determinations - Post Consolidation - 3
Pvh Bender Element Determinations - Post Consolidation - 3
Pvh Bender Element Determinations - Post Consolidation - 3
Pvh Bender Element Determinations - Post Consolidation - 3
Pvh Bender Element Determinations - Post Consolidation - 3
Pvh Bender Element Determinations - Post Consolidation - 3
Pvh Bender Element Determinations - Post Consolidation - 3
Pvh Bender Element Determinations - Post Consolidation - 3
Pvh Bender Element Determinations - Post Consolidation - 3
Pvh Bender Element Determinations - Post Consolidation - 3
Pvh Bender Element Determinations - Post Consolidation - 3
Pvh Bender Element Determinations - Post Consolidation - 3
Pvh Bender Element Determinations - Post Consolidation - 3
Pvh Bender Element Determinations - Post Consolidation - 3
Pvh Bender Element Determinations - Post Consolidation - 3
Pvh Bender Element Determinations - Post Consolidation - 3
Torsional Resonance Stage - 3
Torsional Resonance Stage - 3 | Average shear strain, g | Shear modulus, G | G/Gmax | Damping ratio, D
Torsional Resonance Stage - 3 | [%] | [MPa] | [-] | [%]
Torsional Resonance Stage - 3
Torsional Resonance Stage - 3
Torsional Resonance Stage - 3
Torsional Resonance Stage - 3
Torsional Resonance Stage - 3
Torsional Resonance Stage - 3
Torsional Resonance Stage - 3
Torsional Resonance Stage - 3
Torsional Resonance Stage - 3
Torsional Resonance Stage - 3
Torsional Resonance Stage - 3
Torsional Resonance Stage - 3
Torsional Resonance Stage - 3
Torsional Resonance Stage - 3
Torsional Resonance Stage - 3
Torsional Resonance Stage - 3
Torsional Resonance Stage - 3
Torsional Resonance Stage - 3
Torsional Resonance Stage - 3
Torsional Resonance Stage - 3
Torsional Resonance Stage - 3
Torsional Resonance Stage - 3
Torsional Resonance Stage - 3
Torsional Resonance Stage - 3
Torsional Resonance Stage - 3
Torsional Resonance Stage - 3
Torsional Resonance Stage - 3
Torsional Resonance Stage - 3
Torsional Resonance Stage - 3
Torsional Resonance Stage - 3
Flexural Resonance Stage - 3
Flexural Resonance Stage - 3 | Average flexural strain, e | Young's modulus, E | E/Emax | Damping ratio, D
Flexural Resonance Stage - 3 | [%] | [MPa] | [-] | [%]
Flexural Resonance Stage - 3
Flexural Resonance Stage - 3
Flexural Resonance Stage - 3
Flexural Resonance Stage - 3
Flexural Resonance Stage - 3
Flexural Resonance Stage - 3
Flexural Resonance Stage - 3
Flexural Resonance Stage - 3
Flexural Resonance Stage - 3
Flexural Resonance Stage - 3
Flexural Resonance Stage - 3
Flexural Resonance Stage - 3
Flexural Resonance Stage - 3
Flexural Resonance Stage - 3
Flexural Resonance Stage - 3
Flexural Resonance Stage - 3
Flexural Resonance Stage - 3
Flexural Resonance Stage - 3
Flexural Resonance Stage - 3
Flexural Resonance Stage - 3
Flexural Resonance Stage - 3
Flexural Resonance Stage - 3
Flexural Resonance Stage - 3
Flexural Resonance Stage - 3
Flexural Resonance Stage - 3
Flexural Resonance Stage - 3
Flexural Resonance Stage - 3
Flexural Resonance Stage - 3
Flexural Resonance Stage - 3
Flexural Resonance Stage - 3
Final specimen conditions
Final specimen conditions | Water content | 26.56165 | [%]
Final specimen conditions | Bulk density | 1.990004 | [Mg/m³]
Final specimen conditions | Dry density | 1.572359 | [Mg/m³]

## SATURATION
Saturation
D | H | F
Time | Pore-Water Pressure | Cell pressure | Back pressure
[hours] | [kPa] | [kPa] | [kPa]
3 | 165 | 210 | 100
11 | 281 | 310 | 200
19 | 390 | 410 | 300
24 | 497 | 510 | 400

## SVH BE - POST-SAT
SVH Bender Element Determinations - Post-Saturation
Time | Input wave period - source signal | Input wave period - received signal | Input wave period - source signal | Input wave period - received signal | Input wave period - source signal | Input wave period - received signal | Input wave period - source signal | Input wave period - received signal | Input wave period - source signal | Input wave period - received signal | Input wave period - source signal | Input wave period - received signal | Input wave period - source signal | Input wave period - received signal | Input wave period - source signal | Input wave period - received signal | Input wave period - source signal | Input wave period - received signal | Input wave period - source signal | Input wave period - received signal | Frequency | Gmax
[ms] | [ms] | [ms] | [ms] | [ms] | [ms] | [ms] | [ms] | [ms] | [ms] | [ms] | [ms] | [ms] | [ms] | [ms] | [ms] | [ms] | [ms] | [ms] | [ms] | [ms] | [Hz] | [MPa]

## PVH BE - POST-SAT
PVH Bender Element Determinations - Post-Saturation
Time | Input wave period - source signal | Input wave period - received signal | Input wave period - source signal | Input wave period - received signal | Input wave period - source signal | Input wave period - received signal | Input wave period - source signal | Input wave period - received signal | Input wave period - source signal | Input wave period - received signal | Input wave period - source signal | Input wave period - received signal | Input wave period - source signal | Input wave period - received signal | Input wave period - source signal | Input wave period - received signal | Input wave period - source signal | Input wave period - received signal | Input wave period - source signal | Input wave period - received signal | Frequency | Mmax
[ms] | [ms] | [ms] | [ms] | [ms] | [ms] | [ms] | [ms] | [ms] | [ms] | [ms] | [ms] | [ms] | [ms] | [ms] | [ms] | [ms] | [ms] | [ms] | [ms] | [ms] | [Hz] | [MPa]

## CONSOLIDATION - 1
Consolidation: Isotropic - 1 |  |  |  | Consolidation: Ansotropic - 1
Root time | Volumetric strain | External axial strain | Effective axial stress | Root time | Volumetric strain | External axial strain | Effective axial stress | s' | t | p' | q
[minutes0.5] | [%] | [%] | [kPa] | [minutes0.5] | [%] | [%] | [kPa] | [kPa] | [kPa] | [kPa] | [kPa]
0 | 0 | 0 | 18 | 0 | 2.416609 | 0.685 | 123 | 123 | 0 | 123 | 0
1.414214 | 0.8286243 | 0.179 | 27 | 1.322876 | 2.416711 | 0.686 | 123.2384 | 123.1192 | 0.1192156 | 123.0795 | 0.2384311
2 | 1.122997 | 0.265 | 35 | 2 | 2.416812 | 0.685 | 123.5391 | 123.2695 | 0.2695338 | 123.1797 | 0.5390677
2.44949 | 1.328243 | 0.326 | 42 | 2.598076 | 2.417245 | 0.6867 | 123.9174 | 123.4587 | 0.45872 | 123.3058 | 0.9174401
2.828427 | 1.480523 | 0.371 | 59 | 3.162278 | 2.417347 | 0.6867 | 124.1766 | 123.5883 | 0.5883026 | 123.3922 | 1.176605
3.162278 | 1.59868 | 0.407 | 100 | 3.708099 | 2.417551 | 0.688 | 124.8297 | 123.9148 | 0.9148393 | 123.6099 | 1.829679
3.464102 | 1.694427 | 0.436 | 108 | 4.242641 | 2.417958 | 0.689 | 125.3635 | 124.1818 | 1.181769 | 123.7878 | 2.363537
3.741657 | 1.770822 | 0.459 | 115 | 4.769696 | 2.418519 | 0.6919 | 126.0114 | 124.5057 | 1.505683 | 124.0038 | 3.011366
4 | 1.834993 | 0.478 | 117 | 5.291503 | 2.419181 | 0.6968 | 126.7576 | 124.8788 | 1.878784 | 124.2525 | 3.757568
4.242641 | 1.88745 | 0.494 | 119 | 5.809475 | 2.419792 | 0.6992 | 127.6438 | 125.3219 | 2.321877 | 124.5479 | 4.643753
4.472136 | 1.932268 | 0.507 | 121 | 6.324555 | 2.420556 | 0.7028 | 128.5195 | 125.7597 | 2.759741 | 124.8398 | 5.519483
4.690416 | 1.969447 | 0.519 | 122 | 6.837397 | 2.421269 | 0.7064 | 129.447 | 126.2235 | 3.223492 | 125.149 | 6.446984
4.898979 | 2.001533 | 0.529 | 123 | 7.348469 | 2.421676 | 0.71 | 130.5921 | 126.796 | 3.796032 | 125.5307 | 7.592065
5.09902 | 2.029544 | 0.537 | 123 | 7.858117 | 2.422185 | 0.715 | 131.9183 | 127.4592 | 4.459165 | 125.9728 | 8.91833
5.291503 | 2.052971 | 0.544 | 123 | 8.3666 | 2.422771 | 0.721 | 132.9905 | 127.9952 | 4.995237 | 126.3302 | 9.990473
5.477226 | 2.07538 | 0.551 | 123 | 8.87412 | 2.422898 | 0.727 | 134.4977 | 128.7488 | 5.748846 | 126.8326 | 11.49769
5.656854 | 2.092187 | 0.556 | 123 | 9.380832 | 2.423815 | 0.735 | 135.7818 | 129.3909 | 6.390893 | 127.2606 | 12.78179
5.830952 | 2.108485 | 0.561 | 123 | 9.88686 | 2.424987 | 0.7405 | 137.3821 | 130.1911 | 7.191062 | 127.794 | 14.38212
6 | 2.122745 | 0.566 | 123 | 10.3923 | 2.426082 | 0.748 | 138.6763 | 130.8382 | 7.838168 | 128.2254 | 15.67634
6.164414 | 2.135477 | 0.57 | 123 | 10.89725 | 2.42682 | 0.7525 | 140.5044 | 131.7522 | 8.752204 | 128.8348 | 17.50441
6.324555 | 2.146173 | 0.573 | 123 | 11.40175 | 2.427482 | 0.757 | 142.0112 | 132.5056 | 9.505578 | 129.3371 | 19.01116
6.480741 | 2.155849 | 0.576 | 123 | 11.90588 | 2.42766 | 0.759 | 142.1144 | 132.5572 | 9.557205 | 129.3715 | 19.11441
6.63325 | 2.165017 | 0.579 | 123 | 12.40967 | 2.42766 | 0.76 | 142.1816 | 132.5908 | 9.590779 | 129.3939 | 19.18156
6.78233 | 2.173675 | 0.582 | 123 | 12.91317 | 2.42766 | 0.76 | 142.1142 | 132.5571 | 9.557109 | 129.3714 | 19.11422
6.928203 | 2.180805 | 0.584 | 123 | 13.41641 | 2.427584 | 0.76 | 142.052 | 132.526 | 9.526021 | 129.3507 | 19.05204
7.071068 | 2.187935 | 0.586 | 123 | 13.91941 | 2.42766 | 0.761 | 142.114 | 132.557 | 9.557012 | 129.3713 | 19.11402
7.211103 | 2.194046 | 0.588 | 123 | 14.42221 | 2.42766 | 0.762 | 142.0102 | 132.5051 | 9.505117 | 129.3367 | 19.01023
7.348469 | 2.199649 | 0.59 | 123 | 14.92481 | 2.427839 | 0.7618 | 142.0103 | 132.5052 | 9.505153 | 129.3368 | 19.01031
7.483315 | 2.20576 | 0.592 | 123 | 15.42725 | 2.428424 | 0.7614 | 142.2229 | 132.6114 | 9.611438 | 129.4076 | 19.22288
7.615773 | 2.210344 | 0.593 | 123 | 15.92953 | 2.428424 | 0.7614 | 142.0105 | 132.5052 | 9.505249 | 129.3368 | 19.0105
7.745967 | 2.215946 | 0.595 | 123 | 16.43168 | 2.42766 | 0.761 | 142.0104 | 132.5052 | 9.505213 | 129.3368 | 19.01043
7.874008 | 2.219511 | 0.596 | 123 | 16.93369 | 2.427915 | 0.7618 | 142.1139 | 132.557 | 9.55696 | 129.3713 | 19.11392
8 | 2.224095 | 0.598 | 123 | 17.4356 | 2.428424 | 0.7614 | 142.0105 | 132.5052 | 9.505249 | 129.3368 | 19.0105
8.124038 | 2.228169 | 0.599 | 123 | 17.93739 | 2.42766 | 0.7622 | 142.1138 | 132.5569 | 9.556897 | 129.3713 | 19.11379
8.246211 | 2.231734 | 0.6 | 123 | 18.43909 | 2.427915 | 0.7626 | 142.0102 | 132.5051 | 9.505084 | 129.3367 | 19.01017
8.3666 | 2.235299 | 0.602 | 123 | 18.91454 | 2.427151 | 0.763 | 142.2223 | 132.6112 | 9.611158 | 129.4074 | 19.22232
8.485281 | 2.238355 | 0.603 | 123
8.602325 | 2.24192 | 0.603 | 123
8.717798 | 2.244467 | 0.604 | 123
8.831761 | 2.248032 | 0.606 | 123
8.944272 | 2.250069 | 0.606 | 123
9.055385 | 2.253125 | 0.607 | 123
9.165151 | 2.255162 | 0.608 | 123
9.273618 | 2.257708 | 0.609 | 123
9.380832 | 2.259746 | 0.61 | 123
9.486833 | 2.262292 | 0.611 | 123
9.591663 | 2.26382 | 0.611 | 123
9.69536 | 2.265348 | 0.612 | 123
9.797959 | 2.267385 | 0.613 | 123
9.899495 | 2.268913 | 0.613 | 123
10 | 2.27095 | 0.614 | 123
10.0995 | 2.272478 | 0.614 | 123
10.19804 | 2.274515 | 0.615 | 123
10.29563 | 2.275534 | 0.615 | 123
10.3923 | 2.277571 | 0.616 | 123
10.48809 | 2.278589 | 0.617 | 123
10.58301 | 2.280627 | 0.617 | 123
10.67708 | 2.281136 | 0.618 | 123
10.77033 | 2.282664 | 0.618 | 123
10.86278 | 2.284192 | 0.619 | 123
10.95445 | 2.28572 | 0.619 | 123
11.04536 | 2.286738 | 0.62 | 123
11.13553 | 2.287757 | 0.62 | 123
11.22497 | 2.289285 | 0.621 | 123
11.31371 | 2.290303 | 0.621 | 123
11.40175 | 2.291322 | 0.621 | 123
11.48913 | 2.29234 | 0.622 | 123
11.57584 | 2.293868 | 0.622 | 123
11.6619 | 2.294378 | 0.623 | 123
11.74734 | 2.295906 | 0.623 | 123
11.83216 | 2.296924 | 0.623 | 123
11.91638 | 2.297433 | 0.624 | 123
12 | 2.298961 | 0.624 | 123
12.08305 | 2.299471 | 0.625 | 123
12.16553 | 2.300489 | 0.625 | 123
12.24745 | 2.301508 | 0.625 | 123
12.32883 | 2.302526 | 0.626 | 123
12.40967 | 2.302526 | 0.626 | 123
12.49 | 2.303545 | 0.626 | 123
12.56981 | 2.304564 | 0.626 | 123
12.64911 | 2.305073 | 0.627 | 123
12.72792 | 2.305073 | 0.627 | 123
12.80625 | 2.306601 | 0.628 | 123
12.8841 | 2.307619 | 0.628 | 123
12.96148 | 2.308129 | 0.628 | 123
13.0384 | 2.308638 | 0.628 | 123
13.11488 | 2.309147 | 0.629 | 123
13.19091 | 2.310166 | 0.629 | 123
13.2665 | 2.310675 | 0.629 | 123
13.34166 | 2.311694 | 0.629 | 123
13.41641 | 2.311694 | 0.63 | 123
13.49074 | 2.313222 | 0.63 | 123
13.56466 | 2.313731 | 0.63 | 123
13.63818 | 2.314749 | 0.63 | 123
13.71131 | 2.315259 | 0.631 | 123
13.78405 | 2.315768 | 0.631 | 123
13.85641 | 2.316277 | 0.631 | 123
13.92839 | 2.316277 | 0.631 | 123
14 | 2.317296 | 0.632 | 123
14.07125 | 2.317805 | 0.632 | 123
14.14214 | 2.318315 | 0.632 | 123
14.21267 | 2.318315 | 0.632 | 123
14.28286 | 2.319333 | 0.632 | 123
14.3527 | 2.319333 | 0.633 | 123
14.42221 | 2.320352 | 0.633 | 123
14.49138 | 2.320352 | 0.633 | 123
14.56022 | 2.32137 | 0.633 | 123
14.62874 | 2.32188 | 0.634 | 123
14.69694 | 2.322898 | 0.634 | 123
14.76482 | 2.322898 | 0.634 | 123
14.8324 | 2.323408 | 0.634 | 123
14.89966 | 2.324426 | 0.634 | 123
14.96663 | 2.324426 | 0.634 | 123
15.0333 | 2.324935 | 0.635 | 123
15.09967 | 2.324935 | 0.635 | 123
15.16575 | 2.325445 | 0.635 | 123
15.23155 | 2.325445 | 0.635 | 123
15.29706 | 2.326463 | 0.635 | 123
15.36229 | 2.326463 | 0.636 | 123
15.42725 | 2.326973 | 0.636 | 123
15.49193 | 2.326973 | 0.636 | 123
15.55635 | 2.327482 | 0.636 | 123
15.6205 | 2.327991 | 0.636 | 123
15.68439 | 2.327482 | 0.636 | 123
15.74802 | 2.3285 | 0.636 | 123
15.81139 | 2.327991 | 0.637 | 123
15.87451 | 2.32901 | 0.637 | 123
15.93738 | 2.3285 | 0.637 | 123
16 | 2.329519 | 0.637 | 123
16.06238 | 2.329519 | 0.637 | 123
16.12452 | 2.330028 | 0.638 | 123
16.18641 | 2.330028 | 0.638 | 123
16.24808 | 2.330538 | 0.638 | 123
16.30951 | 2.331047 | 0.638 | 123
16.37071 | 2.331047 | 0.638 | 123
16.43168 | 2.331556 | 0.638 | 123
16.49242 | 2.331047 | 0.638 | 123
16.55295 | 2.332066 | 0.638 | 123
16.61325 | 2.331556 | 0.639 | 123
16.67333 | 2.332575 | 0.639 | 123
16.7332 | 2.332575 | 0.639 | 123
16.79286 | 2.333593 | 0.639 | 123
16.8523 | 2.333084 | 0.639 | 123
16.91153 | 2.333593 | 0.639 | 123
16.97056 | 2.334103 | 0.639 | 123
17.02939 | 2.334612 | 0.64 | 123
17.08801 | 2.335121 | 0.64 | 123
17.14643 | 2.335121 | 0.64 | 123
17.20465 | 2.33614 | 0.64 | 123
17.26268 | 2.335631 | 0.641 | 123
17.32051 | 2.336649 | 0.641 | 123
17.37815 | 2.33614 | 0.641 | 123
17.4356 | 2.337159 | 0.641 | 123
17.49286 | 2.336649 | 0.641 | 123
17.54993 | 2.337159 | 0.641 | 123
17.60682 | 2.337159 | 0.641 | 123
17.66352 | 2.338177 | 0.641 | 123
17.72005 | 2.338177 | 0.642 | 123
17.77639 | 2.338177 | 0.642 | 123
17.83255 | 2.338177 | 0.642 | 123
17.88854 | 2.338177 | 0.642 | 123
17.94436 | 2.338686 | 0.642 | 123
18 | 2.338686 | 0.642 | 123
18.05547 | 2.339196 | 0.642 | 123
18.11077 | 2.339196 | 0.643 | 123
18.1659 | 2.339705 | 0.643 | 123
18.22087 | 2.339196 | 0.643 | 123
18.27567 | 2.339705 | 0.643 | 123
18.3303 | 2.339705 | 0.643 | 123
18.38478 | 2.340214 | 0.644 | 123
18.43909 | 2.340724 | 0.643 | 123
18.49324 | 2.340724 | 0.644 | 123
18.54724 | 2.341233 | 0.644 | 123
18.60108 | 2.341233 | 0.644 | 123
18.65476 | 2.342251 | 0.644 | 123
18.70829 | 2.341742 | 0.644 | 123
18.76166 | 2.342251 | 0.644 | 123
18.81489 | 2.342251 | 0.645 | 123
18.86796 | 2.34327 | 0.645 | 123
18.92089 | 2.342761 | 0.645 | 123
18.97367 | 2.34327 | 0.645 | 123
19.0263 | 2.343779 | 0.645 | 123
19.07878 | 2.344289 | 0.645 | 123
19.13113 | 2.343779 | 0.645 | 123
19.18333 | 2.343779 | 0.646 | 123
19.23538 | 2.344289 | 0.646 | 123
19.2873 | 2.344289 | 0.646 | 123
19.33908 | 2.344798 | 0.646 | 123
19.39072 | 2.344798 | 0.646 | 123
19.44222 | 2.345307 | 0.646 | 123
19.49359 | 2.345307 | 0.646 | 123
19.54482 | 2.345817 | 0.646 | 123
19.59592 | 2.346326 | 0.647 | 123
19.64688 | 2.346326 | 0.647 | 123
19.69772 | 2.346326 | 0.647 | 123
19.74842 | 2.346835 | 0.647 | 123
19.79899 | 2.346835 | 0.647 | 123
19.84943 | 2.346835 | 0.647 | 123
19.89975 | 2.347854 | 0.647 | 123
19.94994 | 2.347854 | 0.648 | 123
20 | 2.348363 | 0.648 | 123
20.04994 | 2.348363 | 0.648 | 123
20.09975 | 2.348872 | 0.648 | 123
20.14944 | 2.348872 | 0.648 | 123
20.19901 | 2.349382 | 0.648 | 123
20.24846 | 2.348872 | 0.648 | 123
20.29778 | 2.349382 | 0.649 | 123
20.34699 | 2.349891 | 0.649 | 123
20.39608 | 2.349891 | 0.649 | 123
20.44505 | 2.3504 | 0.649 | 123
20.4939 | 2.349891 | 0.649 | 123
20.54264 | 2.350909 | 0.649 | 123
20.59126 | 2.3504 | 0.65 | 123
20.63977 | 2.350909 | 0.65 | 123
20.68816 | 2.351419 | 0.65 | 123
20.73644 | 2.351419 | 0.65 | 123
20.78461 | 2.351419 | 0.65 | 123
20.83267 | 2.351419 | 0.65 | 123
20.88061 | 2.351928 | 0.65 | 123
20.92845 | 2.351928 | 0.651 | 123
20.97618 | 2.352437 | 0.651 | 123
21.0238 | 2.352437 | 0.651 | 123
21.07131 | 2.352947 | 0.651 | 123
21.11871 | 2.353456 | 0.651 | 123
21.16601 | 2.353456 | 0.651 | 123
21.2132 | 2.353456 | 0.651 | 123
21.26029 | 2.353965 | 0.652 | 123
21.30728 | 2.353965 | 0.652 | 123
21.35416 | 2.354475 | 0.652 | 123
21.40093 | 2.354475 | 0.652 | 123
21.44761 | 2.354984 | 0.652 | 123
21.49419 | 2.355493 | 0.652 | 123
21.54066 | 2.354984 | 0.653 | 123
21.58703 | 2.355493 | 0.653 | 123
21.63331 | 2.355493 | 0.653 | 123
21.67948 | 2.356002 | 0.653 | 123
21.72556 | 2.356002 | 0.653 | 123
21.77154 | 2.356512 | 0.653 | 123
21.81742 | 2.356512 | 0.653 | 123
21.86321 | 2.35753 | 0.653 | 123
21.9089 | 2.357021 | 0.654 | 123
21.9545 | 2.35804 | 0.654 | 123
22 | 2.35753 | 0.654 | 123
22.04541 | 2.35804 | 0.654 | 123
22.09072 | 2.358549 | 0.654 | 123
22.13594 | 2.358549 | 0.654 | 123
22.18107 | 2.359058 | 0.654 | 123
22.22611 | 2.359058 | 0.655 | 123
22.27106 | 2.359058 | 0.655 | 123
22.31591 | 2.359058 | 0.655 | 123
22.36068 | 2.359568 | 0.655 | 123
22.40536 | 2.360077 | 0.655 | 123
22.44994 | 2.360077 | 0.655 | 123
22.49444 | 2.360586 | 0.655 | 123
22.53886 | 2.360586 | 0.656 | 123
22.58318 | 2.361095 | 0.656 | 123
22.62742 | 2.360586 | 0.656 | 123
22.67157 | 2.361095 | 0.656 | 123
22.71563 | 2.361095 | 0.656 | 123
22.75961 | 2.361605 | 0.656 | 123
22.80351 | 2.361605 | 0.656 | 123
22.84732 | 2.362114 | 0.656 | 123
22.89105 | 2.361605 | 0.656 | 123
22.93469 | 2.362114 | 0.657 | 123
22.97825 | 2.361605 | 0.657 | 123
23.02173 | 2.362114 | 0.657 | 123
23.06513 | 2.362623 | 0.657 | 123
23.10844 | 2.362623 | 0.657 | 123
23.15167 | 2.362623 | 0.657 | 123
23.19483 | 2.362623 | 0.657 | 123
23.2379 | 2.363133 | 0.657 | 123
23.28089 | 2.363133 | 0.658 | 123
23.32381 | 2.363642 | 0.657 | 123
23.36664 | 2.363642 | 0.658 | 123
23.4094 | 2.36466 | 0.658 | 123
23.45208 | 2.36466 | 0.658 | 123
23.49468 | 2.36517 | 0.658 | 123
23.5372 | 2.36517 | 0.658 | 123
23.57965 | 2.365679 | 0.658 | 123
23.62202 | 2.365679 | 0.658 | 123
23.66432 | 2.366188 | 0.659 | 123
23.70654 | 2.366698 | 0.659 | 123
23.74868 | 2.366188 | 0.659 | 123
23.79075 | 2.366698 | 0.659 | 123
23.83275 | 2.366698 | 0.659 | 123
23.87467 | 2.367207 | 0.659 | 123
23.91652 | 2.366698 | 0.659 | 123
23.9583 | 2.367716 | 0.659 | 123
24 | 2.367207 | 0.659 | 123
24.04163 | 2.367716 | 0.659 | 123
24.08319 | 2.367716 | 0.66 | 123
24.12468 | 2.367716 | 0.66 | 123
24.16609 | 2.368226 | 0.66 | 123
24.20744 | 2.368226 | 0.66 | 123
24.24871 | 2.368226 | 0.66 | 123
24.28992 | 2.368735 | 0.66 | 123
24.33105 | 2.368735 | 0.66 | 123
24.37212 | 2.368735 | 0.661 | 123
24.41311 | 2.369244 | 0.661 | 123
24.45404 | 2.369244 | 0.661 | 123
24.4949 | 2.369244 | 0.661 | 123
24.53569 | 2.369753 | 0.661 | 123
24.57641 | 2.369753 | 0.661 | 123
24.61707 | 2.370263 | 0.661 | 123
24.65766 | 2.370263 | 0.661 | 123
24.69818 | 2.370263 | 0.662 | 123
24.73863 | 2.370263 | 0.661 | 123
24.77902 | 2.370772 | 0.662 | 123
24.81935 | 2.371281 | 0.662 | 123
24.85961 | 2.371281 | 0.662 | 123
24.8998 | 2.371281 | 0.662 | 123
24.93993 | 2.371791 | 0.662 | 123
24.97999 | 2.371281 | 0.662 | 123
25.01999 | 2.371791 | 0.662 | 123
25.05993 | 2.371791 | 0.662 | 123
25.0998 | 2.371791 | 0.662 | 123
25.13961 | 2.3723 | 0.662 | 123
25.17936 | 2.3723 | 0.663 | 123
25.21904 | 2.372809 | 0.663 | 123
25.25866 | 2.372809 | 0.663 | 123
25.29822 | 2.372809 | 0.663 | 123
25.33772 | 2.372809 | 0.663 | 123
25.37716 | 2.373319 | 0.663 | 123
25.41653 | 2.373319 | 0.663 | 123
25.45584 | 2.373828 | 0.663 | 123
25.4951 | 2.373828 | 0.664 | 123
25.53429 | 2.373828 | 0.664 | 123
25.57342 | 2.374337 | 0.664 | 123
25.6125 | 2.374337 | 0.664 | 123
25.65151 | 2.374846 | 0.664 | 123
25.69047 | 2.374337 | 0.664 | 123
25.72936 | 2.375356 | 0.664 | 123
25.7682 | 2.374846 | 0.664 | 123
25.80698 | 2.375356 | 0.664 | 123
25.8457 | 2.375356 | 0.664 | 123
25.88436 | 2.375865 | 0.664 | 123
25.92296 | 2.375356 | 0.665 | 123
25.96151 | 2.375865 | 0.665 | 123
26 | 2.375865 | 0.665 | 123
26.03843 | 2.376374 | 0.665 | 123
26.07681 | 2.376374 | 0.665 | 123
26.11513 | 2.375865 | 0.665 | 123
26.15339 | 2.376884 | 0.665 | 123
26.1916 | 2.376374 | 0.665 | 123
26.22975 | 2.376884 | 0.665 | 123
26.26785 | 2.376884 | 0.665 | 123
26.30589 | 2.377393 | 0.665 | 123
26.34388 | 2.377393 | 0.665 | 123
26.38181 | 2.377902 | 0.666 | 123
26.41969 | 2.377902 | 0.666 | 123
26.45751 | 2.377902 | 0.666 | 123
26.49528 | 2.377902 | 0.666 | 123
26.533 | 2.378411 | 0.666 | 123
26.57066 | 2.378411 | 0.666 | 123
26.60827 | 2.377902 | 0.666 | 123
26.64583 | 2.378411 | 0.666 | 123
26.68333 | 2.378921 | 0.666 | 123
26.72078 | 2.378921 | 0.666 | 123
26.75818 | 2.378921 | 0.667 | 123
26.79552 | 2.37943 | 0.667 | 123
26.83282 | 2.378921 | 0.667 | 123
26.87006 | 2.379939 | 0.667 | 123
26.90725 | 2.379939 | 0.667 | 123
26.94439 | 2.380958 | 0.667 | 123
26.98148 | 2.380958 | 0.667 | 123
27.01851 | 2.380958 | 0.667 | 123
27.0555 | 2.380958 | 0.667 | 123
27.09243 | 2.380958 | 0.667 | 123
27.12932 | 2.381977 | 0.667 | 123
27.16616 | 2.381467 | 0.667 | 123
27.20294 | 2.382486 | 0.668 | 123
27.23968 | 2.381977 | 0.668 | 123
27.27636 | 2.382486 | 0.668 | 123
27.313 | 2.382486 | 0.668 | 123
27.34959 | 2.382995 | 0.668 | 123
27.38613 | 2.382486 | 0.668 | 123
27.42262 | 2.382486 | 0.668 | 123
27.45906 | 2.382486 | 0.668 | 123
27.49545 | 2.382995 | 0.668 | 123
27.5318 | 2.382995 | 0.668 | 123
27.5681 | 2.383504 | 0.668 | 123
27.60435 | 2.383504 | 0.668 | 123
27.64055 | 2.383504 | 0.668 | 123
27.67671 | 2.384014 | 0.669 | 123
27.71281 | 2.384014 | 0.669 | 123
27.74887 | 2.384014 | 0.669 | 123
27.78489 | 2.383504 | 0.669 | 123
27.82086 | 2.384014 | 0.669 | 123
27.85678 | 2.384014 | 0.669 | 123
27.89265 | 2.384523 | 0.669 | 123
27.92848 | 2.384523 | 0.669 | 123
27.96426 | 2.384523 | 0.669 | 123
28 | 2.384523 | 0.669 | 123
28.03569 | 2.384523 | 0.67 | 123
28.07134 | 2.385032 | 0.67 | 123
28.10694 | 2.385032 | 0.67 | 123
28.14249 | 2.385542 | 0.67 | 123
28.17801 | 2.385542 | 0.67 | 123
28.21347 | 2.386051 | 0.67 | 123
28.24889 | 2.385542 | 0.67 | 123
28.28427 | 2.386051 | 0.67 | 123
28.3196 | 2.386051 | 0.67 | 123
28.35489 | 2.386051 | 0.67 | 123
28.39014 | 2.38656 | 0.67 | 123
28.42534 | 2.38656 | 0.67 | 123
28.4605 | 2.38656 | 0.67 | 123
28.49561 | 2.38656 | 0.67 | 123
28.53069 | 2.387069 | 0.671 | 123
28.56571 | 2.387069 | 0.671 | 123
28.6007 | 2.387579 | 0.671 | 123
28.63564 | 2.387579 | 0.671 | 123
28.67054 | 2.387579 | 0.671 | 123
28.7054 | 2.387579 | 0.671 | 123
28.74022 | 2.387579 | 0.671 | 123
28.77499 | 2.388088 | 0.671 | 123
28.80972 | 2.388088 | 0.671 | 123
28.84441 | 2.388088 | 0.671 | 123
28.87906 | 2.388088 | 0.671 | 123
28.91366 | 2.388597 | 0.671 | 123
28.94823 | 2.388597 | 0.672 | 123
28.98275 | 2.389107 | 0.672 | 123
29.01724 | 2.388597 | 0.672 | 123
29.05168 | 2.389616 | 0.672 | 123
29.08608 | 2.389107 | 0.672 | 123
29.12044 | 2.390125 | 0.672 | 123
29.15476 | 2.389616 | 0.672 | 123
29.18904 | 2.389616 | 0.672 | 123
29.22328 | 2.390125 | 0.672 | 123
29.25748 | 2.390125 | 0.672 | 123
29.29164 | 2.390125 | 0.672 | 123
29.32576 | 2.390125 | 0.672 | 123
29.35984 | 2.390635 | 0.673 | 123
29.39388 | 2.390125 | 0.673 | 123
29.42788 | 2.390635 | 0.673 | 123
29.46184 | 2.390635 | 0.673 | 123
29.49576 | 2.391144 | 0.673 | 123
29.52965 | 2.390635 | 0.673 | 123
29.56349 | 2.391144 | 0.673 | 123
29.5973 | 2.391653 | 0.673 | 123
29.63106 | 2.392162 | 0.673 | 123
29.66479 | 2.392162 | 0.673 | 123
29.69848 | 2.392672 | 0.673 | 123
29.73214 | 2.392672 | 0.673 | 123
29.76575 | 2.393181 | 0.673 | 123
29.79933 | 2.393181 | 0.673 | 123
29.83287 | 2.392672 | 0.674 | 123
29.86637 | 2.393181 | 0.674 | 123
29.89983 | 2.393181 | 0.674 | 123
29.93326 | 2.393181 | 0.674 | 123
29.96665 | 2.393181 | 0.674 | 123
30 | 2.39369 | 0.674 | 123
30.03331 | 2.39369 | 0.674 | 123
30.06659 | 2.39369 | 0.674 | 123
30.09983 | 2.39369 | 0.674 | 123
30.13304 | 2.39369 | 0.674 | 123
30.16621 | 2.3942 | 0.674 | 123
30.19934 | 2.39369 | 0.674 | 123
30.23243 | 2.3942 | 0.674 | 123
30.26549 | 2.3942 | 0.674 | 123
30.29851 | 2.394709 | 0.674 | 123
30.3315 | 2.394709 | 0.674 | 123
30.36445 | 2.394709 | 0.675 | 123
30.39737 | 2.394709 | 0.675 | 123
30.43025 | 2.394709 | 0.675 | 123
30.46309 | 2.395218 | 0.675 | 123
30.4959 | 2.395218 | 0.675 | 123
30.52868 | 2.395728 | 0.675 | 123
30.56141 | 2.395218 | 0.675 | 123
30.59412 | 2.395728 | 0.675 | 123
30.62679 | 2.395218 | 0.675 | 123
30.65942 | 2.395728 | 0.675 | 123
30.69202 | 2.395728 | 0.675 | 123
30.72458 | 2.395728 | 0.675 | 123
30.75711 | 2.396746 | 0.675 | 123
30.78961 | 2.396746 | 0.675 | 123
30.82207 | 2.397255 | 0.675 | 123
30.8545 | 2.397255 | 0.676 | 123
30.88689 | 2.397765 | 0.675 | 123
30.91925 | 2.397255 | 0.676 | 123
30.95158 | 2.397765 | 0.676 | 123
30.98387 | 2.397765 | 0.676 | 123
31.01612 | 2.398274 | 0.676 | 123
31.04835 | 2.397765 | 0.676 | 123
31.08054 | 2.398274 | 0.676 | 123
31.1127 | 2.398274 | 0.676 | 123
31.14482 | 2.398783 | 0.676 | 123
31.17691 | 2.398783 | 0.676 | 123
31.20897 | 2.399293 | 0.676 | 123
31.241 | 2.399293 | 0.676 | 123
31.27299 | 2.399293 | 0.676 | 123
31.30495 | 2.399293 | 0.676 | 123
31.33688 | 2.399802 | 0.676 | 123
31.36877 | 2.399802 | 0.676 | 123
31.40064 | 2.399802 | 0.677 | 123
31.43247 | 2.399802 | 0.677 | 123
31.46427 | 2.399802 | 0.677 | 123
31.49603 | 2.400311 | 0.677 | 123
31.52777 | 2.400311 | 0.677 | 123
31.55947 | 2.40082 | 0.677 | 123
31.59114 | 2.40082 | 0.677 | 123
31.62278 | 2.400311 | 0.677 | 123
31.65438 | 2.400311 | 0.677 | 123
31.68596 | 2.400311 | 0.677 | 123
31.7175 | 2.40082 | 0.677 | 123
31.74902 | 2.40082 | 0.677 | 123
31.7805 | 2.40133 | 0.677 | 123
31.81195 | 2.40082 | 0.678 | 123
31.84337 | 2.40133 | 0.677 | 123
31.87475 | 2.40133 | 0.677 | 123
31.90611 | 2.401839 | 0.678 | 123
31.93744 | 2.401839 | 0.678 | 123
31.96873 | 2.40133 | 0.678 | 123
32 | 2.401839 | 0.678 | 123
32.03123 | 2.401839 | 0.678 | 123
32.06244 | 2.401839 | 0.678 | 123
32.09361 | 2.401839 | 0.678 | 123
32.12476 | 2.402348 | 0.678 | 123
32.15587 | 2.401839 | 0.678 | 123
32.18695 | 2.402348 | 0.678 | 123
32.21801 | 2.401839 | 0.678 | 123
32.24903 | 2.401839 | 0.678 | 123
32.28002 | 2.401839 | 0.678 | 123
32.31099 | 2.402348 | 0.678 | 123
32.34192 | 2.402858 | 0.678 | 123
32.37283 | 2.402348 | 0.678 | 123
32.4037 | 2.402858 | 0.678 | 123
32.43455 | 2.402858 | 0.678 | 123
32.46537 | 2.402858 | 0.678 | 123
32.49615 | 2.402858 | 0.679 | 123
32.52691 | 2.403367 | 0.679 | 123
32.55764 | 2.403367 | 0.679 | 123
32.58834 | 2.403367 | 0.679 | 123
32.61901 | 2.403367 | 0.679 | 123
32.64966 | 2.403876 | 0.679 | 123
32.68027 | 2.403367 | 0.679 | 123
32.71085 | 2.403876 | 0.679 | 123
32.74141 | 2.403876 | 0.679 | 123
32.77194 | 2.404386 | 0.679 | 123
32.80244 | 2.404386 | 0.679 | 123
32.83291 | 2.404386 | 0.679 | 123
32.86335 | 2.404895 | 0.679 | 123
32.89377 | 2.404895 | 0.679 | 123
32.92416 | 2.405404 | 0.679 | 123
32.95451 | 2.404895 | 0.679 | 123
32.98485 | 2.405404 | 0.679 | 123
33.01515 | 2.404895 | 0.68 | 123
33.04542 | 2.404895 | 0.679 | 123
33.07567 | 2.405404 | 0.68 | 123
33.10589 | 2.405404 | 0.68 | 123
33.13608 | 2.405404 | 0.68 | 123
33.16625 | 2.405404 | 0.68 | 123
33.19639 | 2.405913 | 0.68 | 123
33.2265 | 2.405404 | 0.68 | 123
33.25658 | 2.405913 | 0.68 | 123
33.28663 | 2.405913 | 0.68 | 123
33.31666 | 2.405913 | 0.68 | 123
33.34666 | 2.405913 | 0.68 | 123
33.37664 | 2.405913 | 0.68 | 123
33.40659 | 2.406423 | 0.68 | 123
33.43651 | 2.406423 | 0.68 | 123
33.4664 | 2.406423 | 0.68 | 123
33.49627 | 2.406423 | 0.68 | 123
33.52611 | 2.406423 | 0.68 | 123
33.55592 | 2.406423 | 0.68 | 123
33.58571 | 2.406423 | 0.68 | 123
33.61547 | 2.406932 | 0.68 | 123
33.64521 | 2.407441 | 0.68 | 123
33.67492 | 2.407441 | 0.68 | 123
33.7046 | 2.407951 | 0.681 | 123
33.73426 | 2.407441 | 0.681 | 123
33.76389 | 2.407951 | 0.681 | 123
33.79349 | 2.407951 | 0.681 | 123
33.82307 | 2.407951 | 0.681 | 123
33.85262 | 2.40846 | 0.681 | 123
33.88215 | 2.407951 | 0.681 | 123
33.91165 | 2.40846 | 0.681 | 123
33.94113 | 2.40846 | 0.681 | 123
33.97058 | 2.40846 | 0.681 | 123
34 | 2.407951 | 0.681 | 123
34.0294 | 2.408969 | 0.681 | 123
34.05877 | 2.40846 | 0.681 | 123
34.08812 | 2.408969 | 0.681 | 123
34.11744 | 2.40846 | 0.681 | 123
34.14674 | 2.408969 | 0.681 | 123
34.17601 | 2.408969 | 0.681 | 123
34.20526 | 2.408969 | 0.681 | 123
34.23449 | 2.409479 | 0.682 | 123
34.26368 | 2.408969 | 0.682 | 123
34.29286 | 2.409479 | 0.681 | 123
34.322 | 2.408969 | 0.681 | 123
34.35113 | 2.409479 | 0.682 | 123
34.38023 | 2.409479 | 0.682 | 123
34.4093 | 2.409479 | 0.682 | 123
34.43835 | 2.409479 | 0.682 | 123
34.46738 | 2.409479 | 0.682 | 123
34.49638 | 2.409479 | 0.682 | 123
34.52535 | 2.409988 | 0.682 | 123
34.55431 | 2.409988 | 0.682 | 123
34.58323 | 2.409988 | 0.682 | 123
34.61214 | 2.410497 | 0.682 | 123
34.64102 | 2.409988 | 0.682 | 123
34.66987 | 2.410497 | 0.682 | 123
34.6987 | 2.409988 | 0.682 | 123
34.72751 | 2.410497 | 0.682 | 123
34.75629 | 2.410497 | 0.682 | 123
34.78505 | 2.410497 | 0.682 | 123
34.81379 | 2.410497 | 0.682 | 123
34.8425 | 2.410497 | 0.682 | 123
34.87119 | 2.411006 | 0.682 | 123
34.89986 | 2.411006 | 0.682 | 123
34.9285 | 2.411516 | 0.682 | 123
34.95712 | 2.411006 | 0.683 | 123
34.98571 | 2.411516 | 0.683 | 123
35.01428 | 2.411516 | 0.683 | 123
35.04283 | 2.411516 | 0.683 | 123
35.07136 | 2.411516 | 0.683 | 123
35.09986 | 2.412025 | 0.683 | 123
35.12834 | 2.411516 | 0.683 | 123
35.15679 | 2.411516 | 0.683 | 123
35.18522 | 2.411516 | 0.683 | 123
35.21363 | 2.412025 | 0.683 | 123
35.24202 | 2.412025 | 0.683 | 123
35.27038 | 2.411516 | 0.683 | 123
35.29873 | 2.412025 | 0.683 | 123
35.32704 | 2.412025 | 0.683 | 123
35.35534 | 2.412534 | 0.683 | 123
35.38361 | 2.412025 | 0.683 | 123
35.41186 | 2.412534 | 0.683 | 123
35.44009 | 2.412025 | 0.683 | 123
35.4683 | 2.412534 | 0.683 | 123
35.49648 | 2.412534 | 0.683 | 123
35.52464 | 2.412534 | 0.683 | 123
35.55278 | 2.412025 | 0.683 | 123
35.58089 | 2.412534 | 0.683 | 123
35.60899 | 2.412534 | 0.683 | 123
35.63706 | 2.412534 | 0.684 | 123
35.66511 | 2.413044 | 0.683 | 123
35.69314 | 2.412534 | 0.684 | 123
35.72114 | 2.413044 | 0.684 | 123
35.74913 | 2.413044 | 0.684 | 123
35.77709 | 2.413553 | 0.684 | 123
35.80503 | 2.413553 | 0.684 | 123
35.83295 | 2.414062 | 0.684 | 123
35.86084 | 2.414062 | 0.684 | 123
35.88872 | 2.414571 | 0.684 | 123
35.91657 | 2.414571 | 0.684 | 123
35.9444 | 2.414571 | 0.684 | 123
35.97221 | 2.415081 | 0.684 | 123
36 | 2.414571 | 0.684 | 123
36.02777 | 2.41559 | 0.684 | 123
36.05551 | 2.415081 | 0.684 | 123
36.08324 | 2.41559 | 0.684 | 123
36.11094 | 2.41559 | 0.684 | 123
36.13862 | 2.416099 | 0.684 | 123
36.16628 | 2.416099 | 0.684 | 123
36.19392 | 2.416609 | 0.684 | 123
36.22154 | 2.416609 | 0.684 | 123
36.24914 | 2.416099 | 0.684 | 123
36.27671 | 2.416609 | 0.684 | 123
36.30427 | 2.416609 | 0.685 | 123
36.3318 | 2.416609 | 0.684 | 123
36.35932 | 2.416099 | 0.684 | 123
36.38681 | 2.416609 | 0.684 | 123
36.41428 | 2.416099 | 0.684 | 123
36.44173 | 2.416609 | 0.685 | 123
36.46917 | 2.416099 | 0.685 | 123
36.49658 | 2.416609 | 0.684 | 123
36.52396 | 2.416609 | 0.685 | 123
36.55133 | 2.416609 | 0.685 | 123
36.57868 | 2.416609 | 0.685 | 123
36.60601 | 2.416609 | 0.685 | 123
36.63332 | 2.416609 | 0.685 | 123
36.66061 | 2.416609 | 0.685 | 123
36.68787 | 2.416609 | 0.685 | 123
36.71512 | 2.416609 | 0.685 | 123
36.74235 | 2.416609 | 0.685 | 123
36.76955 | 2.416609 | 0.685 | 123

## SVH BE - POST-CONSOL - 1
SVH Bender Element Determinations - Post-Consolidation - 1
Time | Input wave period - source signal | Input wave period - received signal | Input wave period - source signal | Input wave period - received signal | Input wave period - source signal | Input wave period - received signal | Input wave period - source signal | Input wave period - received signal | Input wave period - source signal | Input wave period - received signal | Input wave period - source signal | Input wave period - received signal | Input wave period - source signal | Input wave period - received signal | Input wave period - source signal | Input wave period - received signal | Input wave period - source signal | Input wave period - received signal | Input wave period - source signal | Input wave period - received signal | Frequency | Gmax
[ms] | [ms] | [ms] | [ms] | [ms] | [ms] | [ms] | [ms] | [ms] | [ms] | [ms] | [ms] | [ms] | [ms] | [ms] | [ms] | [ms] | [ms] | [ms] | [ms] | [ms] | [Hz] | [MPa]

## PVH BE - POST-CONSOL - 1
PVH Bender Element Determinations - Post-Consolidation - 1
Time | Input wave period - source signal | Input wave period - received signal | Input wave period - source signal | Input wave period - received signal | Input wave period - source signal | Input wave period - received signal | Input wave period - source signal | Input wave period - received signal | Input wave period - source signal | Input wave period - received signal | Input wave period - source signal | Input wave period - received signal | Input wave period - source signal | Input wave period - received signal | Input wave period - source signal | Input wave period - received signal | Input wave period - source signal | Input wave period - received signal | Input wave period - source signal | Input wave period - received signal | Frequency | Mmax
[ms] | [ms] | [ms] | [ms] | [ms] | [ms] | [ms] | [ms] | [ms] | [ms] | [ms] | [ms] | [ms] | [ms] | [ms] | [ms] | [ms] | [ms] | [ms] | [ms] | [ms] | [Hz] | [MPa]

## TORSIONAL RES - 1
Torsional Resonance Stage - 1
Average shear strain, g | Shear Modulus, G | Excess Pore Water Pressure | Volumetric Strain | External Axial Strain | Normalised Shear Modulus G/Gmax | Damping ratio, D
[%] | [MPa] | [kPa] | [%] | [%] | [-] | [%]
7e-05 | 80.541 | 0 |  |  | 1 | 1.946
0.0001 | 80.364 | 0 |  |  | 0.9978024 | 2.017
0.00015 | 80.413 | 0 |  |  | 0.9984107 | 2.069
0.00049 | 80.21 | 0.2 |  |  | 0.9958903 | 2.057
0.00083 | 80.208 | 0.2 |  |  | 0.9958655 | 2.053
0.00118 | 80.08 | 0.1 |  |  | 0.9942762 | 2.058
0.00338 | 79.14 | 0 |  |  | 0.9826051 | 2.121
0.00624 | 77.08 | 0 |  |  | 0.9570281 | 2.218
0.00791 | 76.09 | 0 |  |  | 0.9447362 | 2.417
0.0094 | 74.897 | 0 |  |  | 0.9299239 | 2.568
0.01943 | 66.05 | 0.1 |  |  | 0.8200792 | 3.469
0.03392 | 55.273 | 0.5 |  |  | 0.6862716 | 3.971
0.06153 | 42.6 | 2.9 |  |  | 0.5289232 | 4.598
0.09958 | 32.86 | 8.1 |  |  | 0.407991 | 6.034
0.15286 | 25.35 | 16.1 |  |  | 0.3147465 | 7.137

## FLEXURAL RES - 1
Flexural Resonance Stage - 1
Average flexural strain, e | Young's modulus, E | Excess Pore-water Pressure | Volumetric Strain | External Axial Strain | Normalised Young's modulus E/Emax | Damping ratio, D
[%] | [MPa] | [kPa] | [%] | [%] | [-] | [%]

## CONSOLIDATION - 2
Consolidation: Isotropic - 2 |  |  |  | Consolidation: Ansotropic - 2
Root time | Volumetric strain | External axial strain | Effective axial stress | Root time | Volumetric strain | External axial strain | Effective axial stress | s' | t | p' | q
[minutes0.5] | [%] | [%] | [kPa] | [minutes0.5] | [%] | [%] | [kPa] | [kPa] | [kPa] | [kPa] | [kPa]

## SVH BE - POST-CONSOL - 2
SVH Bender Element Determinations - Post-Consolidation - 2
Time | Input wave period - source signal | Input wave period - received signal | Input wave period - source signal | Input wave period - received signal | Input wave period - source signal | Input wave period - received signal | Input wave period - source signal | Input wave period - received signal | Input wave period - source signal | Input wave period - received signal | Input wave period - source signal | Input wave period - received signal | Input wave period - source signal | Input wave period - received signal | Input wave period - source signal | Input wave period - received signal | Input wave period - source signal | Input wave period - received signal | Input wave period - source signal | Input wave period - received signal | Frequency | Gmax
[ms] | [ms] | [ms] | [ms] | [ms] | [ms] | [ms] | [ms] | [ms] | [ms] | [ms] | [ms] | [ms] | [ms] | [ms] | [ms] | [ms] | [ms] | [ms] | [ms] | [ms] | [Hz] | [MPa]
1

## PVH BE - POST-CONSOL - 2
PVH Bender Element Determinations - Post-Consolidation - 2
Time | Input wave period - source signal | Input wave period - received signal | Input wave period - source signal | Input wave period - received signal | Input wave period - source signal | Input wave period - received signal | Input wave period - source signal | Input wave period - received signal | Input wave period - source signal | Input wave period - received signal | Input wave period - source signal | Input wave period - received signal | Input wave period - source signal | Input wave period - received signal | Input wave period - source signal | Input wave period - received signal | Input wave period - source signal | Input wave period - received signal | Input wave period - source signal | Input wave period - received signal | Frequency | Mmax
[ms] | [ms] | [ms] | [ms] | [ms] | [ms] | [ms] | [ms] | [ms] | [ms] | [ms] | [ms] | [ms] | [ms] | [ms] | [ms] | [ms] | [ms] | [ms] | [ms] | [ms] | [Hz] | [MPa]

## TORSIONAL RES - 2
Torsional Resonance Stage - 2
Average shear strain, g | Shear Modulus, G | Excess Pore-water Pressure | Volumetric Strain | External Axial Strain | Normalised Shear Modulus G/Gmax | Damping ratio, D
[%] | [MPa] | [kPa] | [%] | [%] | [-] | [%]

## FLEXURAL RES - 2
Flexural Resonance Stage - 2
Average flexural strain, e | Young's modulus, E | Excess Pore-water Pressure | Volumetric Strain | External Axial Strain | Normalised Young's modulus E/Emax | Damping ratio, D
[%] | [MPa] | [kPa] | [%] | [%] | [-] | [%]

## CONSOLIDATION - 3
Consolidation: Isotropic - 3 |  |  |  | Consolidation: Ansotropic - 3
Root time | Volumetric strain | External axial strain | Effective axial stress | Root time | Volumetric strain | External axial strain | Effective axial stress | s' | t | p' | q
[minutes0.5] | [%] | [%] | [kPa] | [minutes0.5] | [%] | [%] | [kPa] | [kPa] | [kPa] | [kPa] | [kPa]

## SVH BE - POST-CONSOL - 3
SVH Bender Element Determinations - Post-Consolidation - 3
Time | Input wave period - source signal | Input wave period - received signal | Input wave period - source signal | Input wave period - received signal | Input wave period - source signal | Input wave period - received signal | Input wave period - source signal | Input wave period - received signal | Input wave period - source signal | Input wave period - received signal | Input wave period - source signal | Input wave period - received signal | Input wave period - source signal | Input wave period - received signal | Input wave period - source signal | Input wave period - received signal | Input wave period - source signal | Input wave period - received signal | Input wave period - source signal | Input wave period - received signal | Frequency | Gmax
[ms] | [ms] | [ms] | [ms] | [ms] | [ms] | [ms] | [ms] | [ms] | [ms] | [ms] | [ms] | [ms] | [ms] | [ms] | [ms] | [ms] | [ms] | [ms] | [ms] | [ms] | [Hz] | [MPa]

## PVH BE - POST-CONSOL - 3
PVH Bender Element Determinations - Post-Consolidation - 3
Time | Input wave period - source signal | Input wave period - received signal | Input wave period - source signal | Input wave period - received signal | Input wave period - source signal | Input wave period - received signal | Input wave period - source signal | Input wave period - received signal | Input wave period - source signal | Input wave period - received signal | Input wave period - source signal | Input wave period - received signal | Input wave period - source signal | Input wave period - received signal | Input wave period - source signal | Input wave period - received signal | Input wave period - source signal | Input wave period - received signal | Input wave period - source signal | Input wave period - received signal | Frequency | Mmax
[ms] | [ms] | [ms] | [ms] | [ms] | [ms] | [ms] | [ms] | [ms] | [ms] | [ms] | [ms] | [ms] | [ms] | [ms] | [ms] | [ms] | [ms] | [ms] | [ms] | [ms] | [Hz] | [MPa]

## TORSIONAL RES - 3
Torsional Resonance Stage - 3
Average shear strain, g | Shear Modulus, G | Excess Pore-water Pressure | Volumetric Strain | External Axial Strain | Normalised Shear Modulus G/Gmax | Damping ratio, D
[%] | [MPa] | [kPa] | [%] | [%] | [-] | [%]

## FLEXURAL RES - 3
Flexural Resonance Stage - 3
Average flexural strain, e | Young's modulus, E | Excess Pore-water Pressure | Volumetric Strain | External Axial Strain | Normalised Young's modulus E/Emax | Damping ratio, D
[%] | [MPa] | [kPa] | [%] | [%] | [-] | [%]