## General
ID | Test Identification
Test Identification | Borehole | NWZ-BH-5060-A
Test Identification | Sample | 07-1
Test Identification | Depth | 14.5 | [m]
Specimen Visual Description
Specimen Visual Description | Sandy silt
Initial Specimen Conditions
Initial Specimen Conditions | Test start date | 2024-07-11
Initial Specimen Conditions | Mould outer / inner diameter | 100 / 70 | [mm]
Initial Specimen Conditions | Weight of soil | 38.59 | [g]
Initial Specimen Conditions | Water content | 26.03179 | [%]
Initial Specimen Conditions | Bulk density | 1.926836 | [Mg/m3]
Initial Specimen Conditions | Dry density | 1.528849 | [Mg/m3]
Initial Specimen Conditions | Material retained on 425 mm sieve | 0 | [%]
Test Conditions
Test Conditions | Interface type | Soil - Steel
Test Conditions | Initial interface roughness | 10.1 | [µm]
Test Conditions | Final interface roughness | 10.1 | [µm]
Consolidation - Before Fast Shear
Consolidation - Before Fast Shear | Consolidation pressure | 115 | [kPa]
Consolidation - Before Fast Shear | Vertical displacement | 0.29 | [mm]
Consolidation - Before Fast Shear | Vertical strain | 5.8 | [%]
Fast Shear - Stage 1
Fast Shear - Stage 1 | Normal Stress | 115 | [kPa]
Fast Shear - Stage 1 | Vertical displacement | 0.3 | [mm]
Fast Shear - Stage 1 | Vertical strain | 6 | [%]
Fast Shear - Stage 1 | Horizontal displacement | 200 | [mm]
Fast Shear - Stage 1 | Rate of horizontal displacement | 500 | [mm/min]
At peak stress
Fast Shear - Stage 1 - At peak stress | Shear stress | 38.35707 | [kPa]
Fast Shear - Stage 1 - At peak stress | Horizontal displacement | 16.66667 | [mm]
Fast Shear - Stage 2
Fast Shear - Stage 2 | Normal Stress | 115 | [kPa]
Fast Shear - Stage 2 | Vertical displacement | 0.31 | [mm]
Fast Shear - Stage 2 | Vertical strain | 6.2 | [%]
Fast Shear - Stage 2 | Horizontal displacement | 400 | [mm]
Fast Shear - Stage 2 | Rate of horizontal displacement | 500 | [mm/min]
At peak stress
Fast Shear - Stage 2 - At peak stress | Shear stress | 35.82803 | [kPa]
Fast Shear - Stage 2 - At peak stress | Horizontal displacement | 391.6667 | [mm]
Fast Shear - Stage 3
Fast Shear - Stage 3 | Normal Stress | 115 | [kPa]
Fast Shear - Stage 3 | Vertical displacement | 0.33 | [mm]
Fast Shear - Stage 3 | Vertical strain | 6.6 | [%]
Fast Shear - Stage 3 | Horizontal displacement | 600 | [mm]
Fast Shear - Stage 3 | Rate of horizontal displacement | 500 | [mm/min]
At peak stress
Fast Shear - Stage 3 - At peak stress | Shear stress | 37.09255 | [kPa]
Fast Shear - Stage 3 - At peak stress | Horizontal displacement | 500 | [mm]
Fast Shear - Stage 4
Fast Shear - Stage 4 | Normal Stress | 115 | [kPa]
Fast Shear - Stage 4 | Vertical displacement | 0.34 | [mm]
Fast Shear - Stage 4 | Vertical strain | 6.8 | [%]
Fast Shear - Stage 4 | Horizontal displacement | 800 | [mm]
Fast Shear - Stage 4 | Rate of horizontal displacement | 500 | [mm/min]
At peak stress
Fast Shear - Stage 4 - At peak stress | Shear stress | 36.67104 | [kPa]
Fast Shear - Stage 4 - At peak stress | Horizontal displacement | 725 | [mm]
Fast Shear - Stage 5
Fast Shear - Stage 5 | Normal Stress | 115 | [kPa]
Fast Shear - Stage 5 | Vertical displacement | 0.34 | [mm]
Fast Shear - Stage 5 | Vertical strain | 6.8 | [%]
Fast Shear - Stage 5 | Horizontal displacement | 1000 | [mm]
Fast Shear - Stage 5 | Rate of horizontal displacement | 500 | [mm/min]
At peak stress
Fast Shear - Stage 5 - At peak stress | Shear stress | 36.24954 | [kPa]
Fast Shear - Stage 5 - At peak stress | Horizontal displacement | 908.3333 | [mm]
Consolidation - Before Slow Shear
Consolidation - Before Slow Shear | Consolidation pressure | 211 | [kPa]
Consolidation - Before Slow Shear | Vertical displacement | 0.41000017 | [mm]
Consolidation - Before Slow Shear | Vertical strain | 8.2000034 | [%]
Slow Shear
Slow Shear | Normal stress | 211 | [kPa]
Slow Shear | Vertical displacement | 0.44000017 | [mm]
Slow Shear | Vertical strain | 8.8000034 | [%]
Slow Shear | Horizontal displacement | 19.67333 | [mm]
Slow Shear | Rate of horizontal displacement | 0.02 | [mm/min]
At peak stress
Slow Shear - At peak stress | Shear stress | 60.6969 | [kPa]
Slow Shear - At peak stress | Horizontal displacement | 0.34 | [mm]
Slow Shear - At peak stress | Shear angle | 16.04857 | [°]
At residual stress
Slow Shear - At residual stress | Shear stress | 57.32485 | [kPa]
Slow Shear - At residual stress | Horizontal displacement | 19.67333 | [mm]
Slow Shear - At residual stress | Vertical displacement | 0.03 | [mm]
Slow Shear - At residual stress | Vertical strain | 0.6 | [%]
Slow Shear - At residual stress | Shear angle | 15.19935 | [°]
SLOW SHEAR STAGE - 5
| Consolidation pressure |  | [kPa]
| Vertical displacement |  | [mm]
| Vertical strain |  | [%]
| Horizontal displacement |  | [mm]
| Machine speed |  | [mm/min]
At peak stress
| Shear stress |  | [kPa]
| Horizontal displacement |  | [mm]
| Shear angle |  | [°]
At residual stress
| Shear stress |  | [kPa]
| Horizontal displacement |  | [mm]
| Shear angle |  | [°]
FINAL CONDITIONS
| Water content | 29.08407 | [%]

## Consolidation - 1
Consolidation - Before Fast Shear
Root time | Vertical Displacement
[min] | [mm]
0 | 0
0.3162278 | 0.1700001
0.5 | 0.1700001
0.7071068 | 0.1900001
1 | 0.2000003
1.414214 | 0.21
2 | 0.23
2.828427 | 0.2400002
3.872983 | 0.2600002
5.477226 | 0.27
7.745967 | 0.29
10.95445 | 0.29
13.41641 | 0.29
15.49193 | 0.29
21.9089 | 0.29
37.94733 | 0.29

## Fast Shearing - 1
Fast Shear - Stage 1
Horizontal Displacement | Stress Ratio t/s'n | Shear Stress
[mm] | [-] | [kPa]
0 | 0 | 0
8.333333 | 0.3115481 | 35.82803
16.66667 | 0.3335397 | 38.35707
25 | 0.3152134 | 36.24954
33.33333 | 0.3115481 | 35.82803
41.66667 | 0.3152134 | 36.24954
50 | 0.3042175 | 34.98502
58.33333 | 0.3005523 | 34.56351
66.66667 | 0.3042175 | 34.98502
75 | 0.3078828 | 35.40652
83.33333 | 0.3042175 | 34.98502
91.66667 | 0.3005523 | 34.56351
100 | 0.3042175 | 34.98502
108.3333 | 0.3115481 | 35.82803
116.6667 | 0.3078828 | 35.40652
125 | 0.3042175 | 34.98502
133.3333 | 0.296887 | 34.14201
141.6667 | 0.296887 | 34.14201
150 | 0.2895565 | 33.29899
158.3333 | 0.296887 | 34.14201
166.6667 | 0.3005523 | 34.56351
175 | 0.296887 | 34.14201
183.3333 | 0.3042175 | 34.98502
191.6667 | 0.3115481 | 35.82803
200 | 0.3042175 | 34.98502

## Fast Shearing - 2
Fast Shear - Stage 2
Horizontal Displacement | Stress Ratio t/s'n | Shear Stress
[mm] | [-] | [kPa]
200 | 0 | 0
208.3333 | 0.3005523 | 34.56351
216.6667 | 0.3042175 | 34.98502
225 | 0.3005523 | 34.56351
233.3333 | 0.3005523 | 34.56351
241.6667 | 0.3042175 | 34.98502
250 | 0.3042175 | 34.98502
258.3333 | 0.3005523 | 34.56351
266.6667 | 0.3042175 | 34.98502
275 | 0.3005523 | 34.56351
283.3333 | 0.3042175 | 34.98502
291.6667 | 0.296887 | 34.14201
300 | 0.3042175 | 34.98502
308.3333 | 0.3005523 | 34.56351
316.6667 | 0.2895565 | 33.29899
325 | 0.2932217 | 33.7205
333.3333 | 0.3078828 | 35.40652
341.6667 | 0.3042175 | 34.98502
350 | 0.3042175 | 34.98502
358.3333 | 0.3005523 | 34.56351
366.6667 | 0.3078828 | 35.40652
375 | 0.3005523 | 34.56351
383.3333 | 0.3078828 | 35.40652
391.6667 | 0.3115481 | 35.82803
400 | 0.3042175 | 34.98502

## Fast Shearing - 3
Fast Shear - Stage 3
Horizontal Displacement | Stress Ratio t/s'n | Shear Stress
[mm] | [-] | [kPa]
400 | 0 | 0
408.3333 | 0.2492385 | 28.66242
416.6667 | 0.3005523 | 34.56351
425 | 0.296887 | 34.14201
433.3333 | 0.3005523 | 34.56351
441.6667 | 0.3078828 | 35.40652
450 | 0.3078828 | 35.40652
458.3333 | 0.3078828 | 35.40652
466.6667 | 0.3042175 | 34.98502
475 | 0.3152134 | 36.24954
483.3333 | 0.3078828 | 35.40652
491.6667 | 0.3152134 | 36.24954
500 | 0.3225439 | 37.09255
508.3333 | 0.3115481 | 35.82803
516.6667 | 0.3225439 | 37.09255
525 | 0.3152134 | 36.24954
533.3333 | 0.3152134 | 36.24954
541.6667 | 0.3115481 | 35.82803
550 | 0.3078828 | 35.40652
558.3333 | 0.3152134 | 36.24954
566.6667 | 0.3152134 | 36.24954
575 | 0.3188786 | 36.67104
583.3333 | 0.3078828 | 35.40652
591.6667 | 0.3115481 | 35.82803
600 | 0.3042175 | 34.98502

## Fast Shearing - 4
Fast Shear - Stage 4
Horizontal Displacement | Stress Ratio t/s'n | Shear Stress
[mm] | [-] | [kPa]
600 | 0 | 0
608.3333 | 0.3005523 | 34.56351
616.6667 | 0.3005523 | 34.56351
625 | 0.3078828 | 35.40652
633.3333 | 0.3078828 | 35.40652
641.6667 | 0.3115481 | 35.82803
650 | 0.3115481 | 35.82803
658.3333 | 0.3115481 | 35.82803
666.6667 | 0.3115481 | 35.82803
675 | 0.3152134 | 36.24954
683.3333 | 0.3152134 | 36.24954
691.6667 | 0.3152134 | 36.24954
700 | 0.3115481 | 35.82803
708.3333 | 0.3115481 | 35.82803
716.6667 | 0.3152134 | 36.24954
725 | 0.3188786 | 36.67104
733.3333 | 0.3188786 | 36.67104
741.6667 | 0.3152134 | 36.24954
750 | 0.3115481 | 35.82803
758.3333 | 0.3115481 | 35.82803
766.6667 | 0.3078828 | 35.40652
775 | 0.3078828 | 35.40652
783.3333 | 0.3042175 | 34.98502
791.6667 | 0.3042175 | 34.98502
800 | 0.3115481 | 35.82803

## Fast Shearing - 5
Fast Shear - Stage 5
Horizontal Displacement | Stress Ratio t/s'n | Shear Stress
[mm] | [-] | [kPa]
800 | 0 | 0
808.3333 | 0.296887 | 34.14201
816.6667 | 0.3042175 | 34.98502
825 | 0.3078828 | 35.40652
833.3333 | 0.3042175 | 34.98502
841.6667 | 0.3078828 | 35.40652
850 | 0.3078828 | 35.40652
858.3333 | 0.3078828 | 35.40652
866.6667 | 0.3115481 | 35.82803
875 | 0.3115481 | 35.82803
883.3333 | 0.3078828 | 35.40652
891.6667 | 0.3115481 | 35.82803
900 | 0.3115481 | 35.82803
908.3333 | 0.3152134 | 36.24954
916.6667 | 0.3078828 | 35.40652
925 | 0.3078828 | 35.40652
933.3333 | 0.3115481 | 35.82803
941.6667 | 0.3115481 | 35.82803
950 | 0.3078828 | 35.40652
958.3333 | 0.3078828 | 35.40652
966.6667 | 0.3115481 | 35.82803
975 | 0.3078828 | 35.40652
983.3333 | 0.3115481 | 35.82803
991.6667 | 0.3078828 | 35.40652
1000 | 0.3042175 | 34.98502

## Consolidation - 2
Consolidation - Before Slow Shear
Root time | Vertical Displacement
[min] | [mm]
0 | 0.34
0.3162278 | 0.36999973
0.5 | 0.37999996
0.7071068 | 0.37999996
1 | 0.37999996
1.414214 | 0.39000019
2 | 0.39999994
2.828427 | 0.39999994
3.872983 | 0.39999994
5.477226 | 0.41000017
7.745967 | 0.41000017
10.95445 | 0.41000017
13.41641 | 0.41000017
15.49193 | 0.41000017
21.9089 | 0.41000017
37.94733 | 0.41000017

## Slow Shearing
Slow Shear Stage
Horizontal Displacement | Vertical Displacement | Stress Ratio t/s'n | Angle of Shearing Resistance | Shear Stress
[mm] | [mm] | [-] | [º] | [kPa]
0 | 0 | 0 | 0 | 0
0.006666667 | 0 | 0.01797894 | 1.030006 | 3.793556
0.34 | 0.01 | 0.287663 | 16.04857 | 60.6969
0.6733333 | 0.01 | 0.2796724 | 15.62484 | 59.01087
1.006667 | 0.02 | 0.2756771 | 15.41231 | 58.16786
1.34 | 0.02 | 0.2716817 | 15.19935 | 57.32485
1.673333 | 0.02 | 0.2756771 | 15.41231 | 58.16786
2.006667 | 0.02 | 0.2696841 | 15.0927 | 56.90334
2.34 | 0.02 | 0.2676864 | 14.98595 | 56.48184
2.673333 | 0.02 | 0.2656888 | 14.87909 | 56.06033
3.006667 | 0.02 | 0.2676864 | 14.98595 | 56.48184
3.34 | 0.02 | 0.2716817 | 15.19935 | 57.32485
3.673333 | 0.02 | 0.2736794 | 15.30588 | 57.74636
4.006667 | 0.02 | 0.2676864 | 14.98595 | 56.48184
4.34 | 0.02 | 0.2676864 | 14.98595 | 56.48184
4.673333 | 0.02 | 0.2656888 | 14.87909 | 56.06033
5.006667 | 0.02 | 0.2736794 | 15.30588 | 57.74636
5.34 | 0.02 | 0.2716817 | 15.19935 | 57.32485
5.673333 | 0.02 | 0.2716817 | 15.19935 | 57.32485
6.006667 | 0.02 | 0.2656888 | 14.87909 | 56.06033
6.34 | 0.02 | 0.2696841 | 15.0927 | 56.90334
6.673333 | 0.02 | 0.2676864 | 14.98595 | 56.48184
7.006667 | 0.02 | 0.2656888 | 14.87909 | 56.06033
7.34 | 0.03 | 0.2716817 | 15.19935 | 57.32485
7.673333 | 0.03 | 0.2716817 | 15.19935 | 57.32485
8.006667 | 0.03 | 0.2716817 | 15.19935 | 57.32485
8.34 | 0.03 | 0.2676864 | 14.98595 | 56.48184
8.673333 | 0.03 | 0.2696841 | 15.0927 | 56.90334
9.006667 | 0.03 | 0.2676864 | 14.98595 | 56.48184
9.34 | 0.03 | 0.2656888 | 14.87909 | 56.06033
9.673333 | 0.03 | 0.2716817 | 15.19935 | 57.32485
10.00667 | 0.03 | 0.2696841 | 15.0927 | 56.90334
10.34 | 0.03 | 0.2736794 | 15.30588 | 57.74636
10.67333 | 0.03 | 0.2696841 | 15.0927 | 56.90334
11.00667 | 0.03 | 0.2676864 | 14.98595 | 56.48184
11.34 | 0.03 | 0.2676864 | 14.98595 | 56.48184
11.67333 | 0.03 | 0.2656888 | 14.87909 | 56.06033
12.00667 | 0.03 | 0.2716817 | 15.19935 | 57.32485
12.34 | 0.03 | 0.2736794 | 15.30588 | 57.74636
12.67333 | 0.03 | 0.2676864 | 14.98595 | 56.48184
13.00667 | 0.03 | 0.2696841 | 15.0927 | 56.90334
13.34 | 0.03 | 0.2656888 | 14.87909 | 56.06033
13.67333 | 0.03 | 0.2656888 | 14.87909 | 56.06033
14.00667 | 0.03 | 0.2736794 | 15.30588 | 57.74636
14.34 | 0.03 | 0.2716817 | 15.19935 | 57.32485
14.67333 | 0.03 | 0.2736794 | 15.30588 | 57.74636
15.00667 | 0.03 | 0.2696841 | 15.0927 | 56.90334
15.34 | 0.03 | 0.2676864 | 14.98595 | 56.48184
15.67333 | 0.03 | 0.2676864 | 14.98595 | 56.48184
16.00667 | 0.03 | 0.2676864 | 14.98595 | 56.48184
16.34 | 0.03 | 0.2676864 | 14.98595 | 56.48184
16.67333 | 0.03 | 0.2756771 | 15.41231 | 58.16786
17.00667 | 0.03 | 0.2676864 | 14.98595 | 56.48184
17.34 | 0.03 | 0.2716817 | 15.19935 | 57.32485
17.67333 | 0.03 | 0.2696841 | 15.0927 | 56.90334
18.00667 | 0.03 | 0.2696841 | 15.0927 | 56.90334
18.34 | 0.03 | 0.2696841 | 15.0927 | 56.90334
18.67333 | 0.03 | 0.2676864 | 14.98595 | 56.48184
19.00667 | 0.03 | 0.2676864 | 14.98595 | 56.48184
19.34 | 0.03 | 0.2696841 | 15.0927 | 56.90334
19.67333 | 0.03 | 0.2716817 | 15.19935 | 57.32485