## General
ID | Test Identification | Specimen 1 | Specimen 2 | Specimen 3
Test Identification | Location | NWZ-BH-5060 | NWZ-BH-5060 | NWZ-BH-5060
Test Identification | Sample | 05-1 | 05-1 | 05-1
Test Identification | Depth | 4 | 4 | 4 | [m]
Test Identification | Test number | CID89A | CID89B | CID89C
Specimen Visual Description
Specimen Visual Description | Light brown coarse SAND
| Initial Specimen Conditions | Specimen 1 | Specimen 2 | Specimen 3
Initial Specimen Conditions | Test start date | 17/06/2024 | 20/06/2024 | 17/06/2024
Initial Specimen Conditions | Type of sample | Recompacted | Recompacted | Recompacted
Initial Specimen Conditions | Diameter | 51.23 | 51.23 | 51.23 | [mm]
Initial Specimen Conditions | Length | 90 | 90 | 90 | [mm]
Initial Specimen Conditions | Water content | 5.270796 | 5.009914 | 5.270796 | [%]
Initial Specimen Conditions | Bulk density | 1.665572 | 1.664709 | 1.666219 | [Mg/m³]
Initial Specimen Conditions | Dry density | 1.582178 | 1.585288 | 1.582793 | [Mg/m³]
Initial Specimen Conditions | Void ratio | 0.6749061 | 0.6716209 | 0.6742559 | [-]
Initial Specimen Conditions | Degree of saturation | 20.69563 | 19.76751 | 20.71559 | [%]
Initial Specimen Conditions | Type of drains fitted | One end | One end | One end
| Saturation | Specimen 1 | Specimen 2 | Specimen 3
Saturation | Pressure increments applied | 50 | 50 | 50 | [kPa]
Saturation | Differential pressure used | 10 | 10 | 10 | [kPa]
Saturation | Pore pressure on completion | 344 | 448 | 486 | [kPa]
Saturation | Cell pressure on completion | 350 | 460 | 500 | [kPa]
Saturation | B value achieved | 0.9 | 0.9 | 0.92 | [-]
| Consolidation: Isotropic | Specimen 1 | Specimen 2 | Specimen 3
Consolidation: Isotropic | Cell pressure | 362 | 485 | 550 | [kPa]
Consolidation: Isotropic | Back pressure | 350 | 460 | 500 | [kPa]
Consolidation: Isotropic | Effective cell pressure | 12 | 25 | 50 | [kPa]
Consolidation: Isotropic | Pore pressure on completion | 350 | 460 | 500 | [kPa]
Consolidation: Isotropic | Pore pressure dissipation | 100 | 100 | 100 | [%]
Consolidation: Isotropic | Water content | 25.43777 | 25.29562 | 25.27169 | [%]
Consolidation: Isotropic | Bulk density | 1.985604 | 1.987826 | 1.988202 | [Mg/m³]
Consolidation: Isotropic | Dry density | 1.582939 | 1.586509 | 1.587112 | [Mg/m³]
Consolidation: Isotropic | Void ratio | 0.6741008 | 0.6703339 | 0.6696998 | [-]
Consolidation: Isotropic | Degree of saturation | 100 | 100 | 100 | [%]
Consolidation: Isotropic | Axial strain | 0.0160254 | 0.02566393 | 0.09070849 | [%]
Consolidation: Isotropic | Volumetric strain | 0.04807621 | 0.07699179 | 0.2721255 | [%]
Consolidation: Isotropic | Volumetric strain rate-end of stage | 0.01701227 | 0.03658721 | 0.006183653 | [%/hr]
| Shearing | Specimen 1 | Specimen 2 | Specimen 3
Shearing | Initial pore pressure | 350 | 460 | 500 | [kPa]
Shearing | Initial effective cell pressure | 12 | 25 | 50 | [kPa]
Shearing | Rate of strain | 1.3 | 1.3 | 1.3 | [%/hour]
At peak deviator stress
Shearing - At peak deviator stress | Corrected deviator stress | 58.75844 | 101.9446 | 172.4114 | [kPa]
Shearing - At peak deviator stress | Membrane correction applied | 0.4219257 | 0.4585066 | 0.2781982 | [kPa]
Shearing - At peak deviator stress | Drain correction applied | 0 | 0 | 0 | [kPa]
Shearing - At peak deviator stress | Axial strain | 2.499458 | 2.726247 | 1.624844 | [%]
Shearing - At peak deviator stress | Volumetric strain | -1.237993 | -0.6983216 | -0.5162059 | [%]
Shearing - At peak deviator stress | Major principal effective stress | 71.20174 | 127.3524 | 223.3285 | [kPa]
Shearing - At peak deviator stress | Minor principal effective stress | 12.443295 | 25.407748 | 50.917108 | [kPa]
Shearing - At peak deviator stress | Principal effective stress ratio | 5.722097 | 5.012344 | 4.386119 | [-]
Shearing - At peak deviator stress | e50 | 0.1727481 | 0.4708547 | 0.1254643 | [%]
Shearing - At peak deviator stress | Secant modulus (E50) at e50 | 17006.98 | 10825.49 | 68709.38 | [kPa]
At peak principal effective stress ratio
Shearing - At peak principal effective stress ratio | Corrected deviator stress | 58.75844 | 101.9446 | 172.1507 | [kPa]
Shearing - At peak principal effective stress ratio | Membrane correction applied | 0.4219257 | 0.4585066 | 0.3197002 | [kPa]
Shearing - At peak principal effective stress ratio | Drain correction applied | 0 | 0 | 0 | [kPa]
Shearing - At peak principal effective stress ratio | Axial strain | 2.499458 | 2.726247 | 1.874777 | [%]
Shearing - At peak principal effective stress ratio | Volumetric strain | -1.237993 | -0.6983216 | -0.6326903 | [%]
Shearing - At peak principal effective stress ratio | Major principal effective stress | 71.20174 | 127.3524 | 222.5409 | [kPa]
Shearing - At peak principal effective stress ratio | Minor principal effective stress | 12.443295 | 25.407748 | 50.390281 | [kPa]
Shearing - At peak principal effective stress ratio | Principal effective stress ratio | 5.722097 | 5.012344 | 4.416346 | [-]
At 10% axial strain
Shearing - At 10% axial strain | Corrected deviator stress | 48.17643 | 82.98061 | 132.1402 | [kPa]
Shearing - At 10% axial strain | Membrane correction applied | 1.481521 | 1.481507 | 1.481521 | [kPa]
Shearing - At 10% axial strain | Drain correction applied | 0 | 0 | 0 | [kPa]
Shearing - At 10% axial strain | Axial strain | 10 | 10 | 10 | [%]
Shearing - At 10% axial strain | Volumetric strain | -3.897398 | -3.106845 | -1.932328 | [%]
Shearing - At 10% axial strain | Major principal effective stress | 61.72061 | 109.2168 | 183.483 | [kPa]
Shearing - At 10% axial strain | Minor principal effective stress | 13.54417 | 26.23622 | 51.34278 | [kPa]
Shearing - At 10% axial strain | Principal effective stress ratio | 4.557005 | 4.162898 | 3.573686 | [-]
| Final Conditions | Specimen 1 | Specimen 2 | Specimen 3
Final Conditions | Water content | 28.7249 | 27.66439 | 26.63746 | [%]
Final Conditions | Bulk density | 1.936856 | 1.952048 | 1.967236 | [Mg/m³]
Final Conditions | Dry density | 1.504648 | 1.529046 | 1.553439 | [Mg/m³]
Final Conditions | Mode of failure | Compound failure | Compound failure | Compound failure
Mohr Failure Envelope
Mohr Failure Envelope | Effective cohesion (c') | 5 | [kPa]
Mohr Failure Envelope | Effective angle of internal friction (φ') | 36 | [degree]

## Saturation
Saturation
Specimen 1 |  | Specimen 2 |  | Specimen 3
Cell pressure | Pore Water Pressure | Cell pressure | Pore Water Pressure | Cell pressure | Pore Water Pressure
[kPa] | [kPa] | [kPa] | [kPa] | [kPa] | [kPa]
0 | 0 | 0 | 0 | 0 | 0
50 | 6 | 50 | 5 | 50 | 3
50 | 40 | 50 | 40 | 50 | 40
100 | 60 | 100 | 51 | 100 | 45
100 | 90 | 100 | 90 | 100 | 90
150 | 119 | 150 | 108 | 150 | 108
150 | 140 | 150 | 140 | 150 | 140
200 | 180 | 200 | 169 | 200 | 180
200 | 190 | 200 | 190 | 200 | 190
250 | 231 | 250 | 226 | 250 | 230
250 | 240 | 250 | 240 | 250 | 240
300 | 285 | 300 | 281 | 300 | 284
300 | 290 | 300 | 290 | 300 | 290
350 | 336 | 350 | 332 | 350 | 336
350 | 340 | 350 | 340 | 350 | 340
400 | 387 | 400 | 385 | 400 | 388
400 | 387 | 400 | 390 | 400 | 390
|  | 450 | 435 | 450 | 438
|  | 450 | 440 | 450 | 438
|  | 500 | 486
|  | 500 | 486

## Consolidation
Consolidation: Isotropic
Specimen 1 |  | Specimen 2 |  | Specimen 3
Root time | Consolidated Volume Change | Root time | Consolidated Volume Change | Root time | Consolidated Volume Change
[minutes0.5 ] | [%] | [minutes0.5 ] | [%] | [minutes0.5 ] | [%]
0 | 0 | 0 | 0 | 0 | 0
0.5 | 0.3132627 | 0.5 | 0.4827727 | 0.5 | 0.8425041
1 | 0.3214754 | 1 | 0.4990042 | 1 | 0.8652547
1.5 | 0.3227168 | 1.5 | 0.5016384 | 1.5 | 0.8691676
2 | 0.321918 | 2 | 0.5025246 | 2 | 0.8701298
2.5 | 0.323547 | 2.5 | 0.5040248 | 2.5 | 0.8710807
3 | 0.3208593 | 3 | 0.505492 | 3 | 0.8675996
3.5 | 0.3226425 | 3.5 | 0.5048215 | 3.5 | 0.8715178
4 | 0.3225767 | 4 | 0.5054365 | 4 | 0.8710855
5 | 0.3215946 | 5 | 0.5035838 | 5 | 0.8709233
6 | 0.325191 | 6 | 0.5055157 | 6 | 0.8696118
7 | 0.3249873 | 7 | 0.5035946 | 7 | 0.8716391
|  | 7.949174 | 0.5054688 | 7.738379 | 0.870271

## Shearing
Shearing
Specimen 1 | [5 empty] | Specimen 2 | [5 empty] | Specimen 3
Axial strain | Deviator Stress | Volumetric strain | t | s' | p' | Axial strain | Deviator Stress | Volumetric strain | t | s' | p' | Axial strain | Deviator Stress | Volumetric strain | t | s' | p'
[%] | [kPa] | [%] | [kPa] | [kPa] | [kPa] | [%] | [kPa] | [%] | [kPa] | [kPa] | [kPa] | [%] | [kPa] | [%] | [kPa] | [kPa] | [kPa]
0 | 0 | 0 | 0 | 51 | 51 | 0 | 0 | 0 | 0 | 102 | 102 | 0 | 0 | 0 | 0 | 205 | 205
0.3133652 | 47.64605 | 0.3672884 | 23.82302 | 74.32486 | 66.38385 | 0.4607675 | 169.444 | 0.2649105 | 84.72201 | 186.4222 | 158.1815 | 0.2236871 | 202.1751 | 0.2056412 | 101.0875 | 305.1339 | 271.438
0.4381818 | 68.55985 | 0.4516541 | 34.27993 | 84.7323 | 73.30565 | 0.5856453 | 225.4241 | 0.3310847 | 112.712 | 214.6028 | 177.0322 | 0.3487442 | 307.54 | 0.2780283 | 153.77 | 357.6963 | 306.4396
0.5630796 | 88.71282 | 0.5277861 | 44.35641 | 94.6722 | 79.88673 | 0.7104508 | 271.7772 | 0.3699771 | 135.8886 | 237.7741 | 192.4779 | 0.4739607 | 405.4279 | 0.3325956 | 202.7139 | 406.6533 | 339.082
0.6882233 | 107.1943 | 0.5924863 | 53.59715 | 104.0194 | 86.1537 | 0.8354677 | 308.3436 | 0.3840693 | 154.1718 | 256.5185 | 205.1279 | 0.5987615 | 489.311 | 0.3681087 | 244.6555 | 449.3287 | 367.7769
0.8132679 | 123.5635 | 0.6388919 | 61.78177 | 112.3661 | 91.77216 | 0.960686 | 336.3864 | 0.3763506 | 168.1932 | 270.1648 | 214.1004 | 0.7235478 | 553.9303 | 0.3817459 | 276.9651 | 481.0972 | 388.7755
0.937941 | 139.3871 | 0.6776458 | 69.69357 | 120.0458 | 96.81461 | 1.085897 | 357.8584 | 0.3526251 | 178.9292 | 280.7945 | 221.1514 | 0.8486373 | 606.0927 | 0.3803658 | 303.0464 | 507.7452 | 406.7298
1.063542 | 152.3777 | 0.6978758 | 76.18885 | 126.6222 | 101.2259 | 1.210466 | 374.426 | 0.3163614 | 187.213 | 289.2235 | 226.8192 | 0.9737323 | 647.8621 | 0.3643518 | 323.9311 | 528.5577 | 420.5806
1.188368 | 164.4076 | 0.7070201 | 82.20381 | 132.568 | 105.1667 | 1.33554 | 387.542 | 0.2718496 | 193.771 | 296.8071 | 232.2167 | 1.098719 | 681.1579 | 0.3370899 | 340.5789 | 545.5181 | 431.9918
1.313342 | 175.0346 | 0.7069866 | 87.51732 | 137.8793 | 108.7069 | 1.460667 | 397.7484 | 0.2195585 | 198.8742 | 302.1684 | 235.877 | 1.223923 | 708.2095 | 0.2994398 | 354.1047 | 559.1498 | 441.1149
1.438652 | 183.7257 | 0.697487 | 91.86284 | 142.495 | 111.874 | 1.585649 | 405.9827 | 0.1632967 | 202.9913 | 305.9076 | 238.2438 | 1.348823 | 729.7152 | 0.2570193 | 364.8576 | 570.1969 | 448.5777
1.563189 | 190.1587 | 0.6727662 | 95.07934 | 146.1628 | 114.4697 | 1.710668 | 412.1674 | 0.1028562 | 206.0837 | 308.8119 | 240.1173 | 1.473775 | 745.6975 | 0.2067717 | 372.8488 | 578.0564 | 453.7735
1.688011 | 196.3503 | 0.6437206 | 98.17515 | 149.4229 | 116.6978 | 1.835449 | 416.799 | 0.04027779 | 208.3995 | 311.3979 | 241.9314 | 1.598716 | 759.2758 | 0.1546688 | 379.6379 | 585.2113 | 458.6654
1.812973 | 200.8891 | 0.6094131 | 100.4445 | 151.689 | 118.2075 | 1.96045 | 420.2963 | -0.02588389 | 210.1482 | 313.2037 | 243.1543 | 1.723887 | 768.4299 | 0.0974718 | 384.2149 | 589.6811 | 461.6094
1.938116 | 205.6601 | 0.5667628 | 102.83 | 154.2705 | 119.9939 | 2.085638 | 422.5508 | -0.09433836 | 211.2754 | 314.2745 | 243.8493 | 1.848581 | 776.0511 | 0.03819819 | 388.0256 | 593.4339 | 464.092
2.063006 | 209.7643 | 0.5257581 | 104.8821 | 156.2436 | 121.2829 | 2.210541 | 423.7424 | -0.1629212 | 211.8712 | 315.341 | 244.7172 | 1.973857 | 782.0529 | -0.02290467 | 391.0265 | 596.7432 | 466.401
2.18806 | 212.5822 | 0.4766858 | 106.2911 | 157.8406 | 122.4102 | 2.335649 | 424.4323 | -0.2330541 | 212.2161 | 315.5649 | 244.8262 | 2.098658 | 785.9303 | -0.08419621 | 392.9652 | 598.8407 | 467.8523
2.313115 | 217.2302 | 0.4322265 | 108.6151 | 159.8768 | 123.6718 | 2.460785 | 423.8192 | -0.3017735 | 211.9096 | 315.4741 | 244.8376 | 2.223781 | 789.3628 | -0.1457732 | 394.6814 | 600.3702 | 468.8097
2.438026 | 219.2457 | 0.3795726 | 109.6229 | 160.9982 | 124.4573 | 2.585622 | 423.2549 | -0.3696315 | 211.6275 | 315.1789 | 244.6364 | 2.34883 | 790.4214 | -0.2120582 | 395.2107 | 600.6589 | 468.922
2.563035 | 220.7281 | 0.325585 | 110.364 | 161.882 | 125.0939 | 2.71062 | 421.5482 | -0.4375366 | 210.7741 | 314.4396 | 244.1816 | 2.473631 | 790.9402 | -0.2806134 | 395.4701 | 600.9574 | 469.1341
2.688266 | 219.1506 | 0.2627225 | 109.5753 | 161.5887 | 125.0636 | 2.835541 | 419.8028 | -0.5046112 | 209.9014 | 313.2731 | 243.306 | 2.598908 | 790.0256 | -0.3442589 | 395.0128 | 600.6677 | 468.9967
2.688266 | 219.1506 | 0.2627225 | 109.5753 | 161.5887 | 125.0636 | 2.960766 | 417.2517 | -0.5693615 | 208.6258 | 312.5985 | 243.0566 | 2.723671 | 788.7111 | -0.4070089 | 394.3556 | 599.9716 | 468.5197
2.938015 | 220.9922 | 0.1492951 | 110.4961 | 162.5487 | 125.7167 | 3.08588 | 414.4633 | -0.632642 | 207.2316 | 311.0542 | 241.977 | 2.84877 | 785.2792 | -0.4724467 | 392.6396 | 598.7001 | 467.8202
3.188014 | 222.3341 | 0.04050338 | 111.167 | 163.1763 | 126.1207 | 3.210767 | 411.2022 | -0.6949468 | 205.6011 | 309.1863 | 240.6526 | 2.973678 | 782.9465 | -0.5353151 | 391.4733 | 597.6059 | 467.1148
3.438564 | 222.2052 | -0.06990369 | 111.1026 | 163.2613 | 126.2271 | 3.210767 | 411.2022 | -0.6949468 | 205.6011 | 309.1863 | 240.6526 | 2.973678 | 782.9465 | -0.5353151 | 391.4733 | 597.6059 | 467.1148
3.688109 | 219.3099 | -0.1807288 | 109.655 | 162.0193 | 125.4677 | 3.46047 | 404.3947 | -0.8114795 | 202.1973 | 306.4233 | 239.0242 | 3.223622 | 773.9374 | -0.6639324 | 386.9687 | 593.3377 | 464.3481
3.938436 | 218.2503 | -0.2796402 | 109.1252 | 161.4336 | 125.0585 | 3.710733 | 396.0947 | -0.9178914 | 198.0473 | 301.6701 | 235.6544 | 3.473632 | 764.0248 | -0.7854546 | 382.0124 | 588.0848 | 460.7473
4.188397 | 213.8954 | -0.3827952 | 106.9477 | 159.8562 | 124.207 | 3.96074 | 387.8309 | -1.014759 | 193.9154 | 297.6303 | 232.9918 | 3.723716 | 752.0546 | -0.8993341 | 376.0273 | 582.1708 | 456.8284
4.437989 | 210.1534 | -0.4734714 | 105.0767 | 158.0858 | 123.0602 | 4.210697 | 379.0035 | -1.096283 | 189.5018 | 293.8139 | 230.6467 | 3.973857 | 739.9064 | -1.006411 | 369.9532 | 576.3874 | 453.0697
4.688247 | 208.3845 | -0.5502064 | 104.1923 | 156.8034 | 122.0727 | 4.46061 | 371.466 | -1.170757 | 185.733 | 289.5745 | 227.6635 | 4.223574 | 728.018 | -1.100239 | 364.009 | 570.4011 | 449.0648
4.93849 | 204.6763 | -0.6247998 | 102.3382 | 155.2426 | 121.1299 | 4.710657 | 363.5055 | -1.233752 | 181.7528 | 285.4425 | 224.8582 | 4.473843 | 714.5645 | -1.185641 | 357.2823 | 564.2609 | 445.1668
5.188001 | 200.5574 | -0.6881896 | 100.2787 | 153.0486 | 119.6223 | 4.960554 | 357.2366 | -1.288742 | 178.6183 | 282.7028 | 223.1634 | 4.72362 | 701.3144 | -1.263219 | 350.6572 | 557.162 | 440.2762
5.438406 | 196.3356 | -0.7420393 | 98.16781 | 151.3437 | 118.6211 | 5.210828 | 350.3744 | -1.3341 | 175.1872 | 279.5969 | 221.2011 | 4.973647 | 688.4701 | -1.329653 | 344.235 | 551.0998 | 436.3548
5.687982 | 193.6349 | -0.7843095 | 96.81744 | 149.5674 | 117.2949 | 5.460732 | 344.9115 | -1.374483 | 172.4557 | 276.4038 | 218.9185 | 5.223728 | 673.5529 | -1.386365 | 336.7765 | 543.4048 | 431.146
5.938173 | 190.4272 | -0.8192145 | 95.21359 | 148.2029 | 116.465 | 5.710815 | 339.4456 | -1.408644 | 169.7228 | 273.6642 | 217.0899 | 5.473825 | 660.7718 | -1.433351 | 330.3859 | 537.4557 | 427.3271
6.188091 | 187.3776 | -0.8480989 | 93.6888 | 146.4029 | 115.1733 | 5.960782 | 334.6422 | -1.434808 | 167.3211 | 271.274 | 215.5003 | 5.72391 | 647.5456 | -1.475383 | 323.7728 | 530.3083 | 422.384
6.437979 | 184.8023 | -0.8691672 | 92.40114 | 145.2114 | 114.411 | 6.210485 | 330.5564 | -1.458486 | 165.2782 | 269.6193 | 214.5266 | 5.973594 | 633.7762 | -1.509102 | 316.8881 | 523.9201 | 418.2907
6.688893 | 181.5714 | -0.8814411 | 90.78572 | 143.4577 | 113.1958 | 6.460544 | 327.0873 | -1.479962 | 163.5436 | 267.6897 | 213.1752 | 6.223633 | 616.3442 | -1.535893 | 308.1721 | 515.0501 | 412.3261
6.938253 | 180.1403 | -0.8884157 | 90.07016 | 142.5609 | 112.5375 | 6.710551 | 323.7196 | -1.497446 | 161.8598 | 266.2641 | 212.3109 | 6.473972 | 579.1958 | -1.547619 | 289.5979 | 495.9637 | 399.4311
7.188251 | 176.639 | -0.8893194 | 88.31952 | 141.0123 | 111.5725 | 6.960499 | 320.7944 | -1.515167 | 160.3972 | 264.3992 | 210.9334 | 6.724002 | 552.0504 | -1.536942 | 276.0252 | 482.582 | 390.5737
7.438113 | 175.4584 | -0.8837395 | 87.7292 | 140.3269 | 111.0838 | 7.211203 | 318.4721 | -1.527612 | 159.2361 | 263.7939 | 210.7152 | 6.97398 | 541.9383 | -1.51182 | 270.9692 | 477.736 | 387.413
7.688152 | 172.2782 | -0.8734087 | 86.13909 | 138.7667 | 110.0537 | 7.460496 | 315.6462 | -1.538899 | 157.8231 | 261.6529 | 209.0452 | 7.223594 | 535.8672 | -1.483191 | 267.9336 | 474.0401 | 384.7289
7.938235 | 170.4525 | -0.8570453 | 85.22623 | 137.7527 | 109.344 | 7.710719 | 312.7975 | -1.544771 | 156.3987 | 260.7284 | 208.5955 | 7.473874 | 532.3189 | -1.455279 | 266.1595 | 472.2895 | 383.5697
8.188203 | 169.6447 | -0.8365059 | 84.82236 | 137.5309 | 109.2567 | 7.960817 | 310.2568 | -1.550765 | 155.1284 | 258.8353 | 207.1258 | 7.723754 | 528.5677 | -1.426158 | 264.2838 | 470.9321 | 382.8375
8.438451 | 169.037 | -0.8146405 | 84.51852 | 136.6594 | 108.4866 | 8.210567 | 307.7066 | -1.550715 | 153.8533 | 257.6884 | 206.404 | 7.973704 | 527.4228 | -1.397803 | 263.7114 | 469.8635 | 381.9597
8.688047 | 166.9813 | -0.7930384 | 83.49066 | 135.746 | 107.9158 | 8.460625 | 305.4335 | -1.551 | 152.7167 | 256.4798 | 205.5742 | 8.224029 | 526.8102 | -1.369108 | 263.4051 | 469.741 | 381.9393
8.938294 | 165.0346 | -0.768376 | 82.51728 | 134.9081 | 107.4024 | 8.710615 | 302.9084 | -1.54884 | 151.4542 | 255.3597 | 204.8749 | 8.47371 | 522.6325 | -1.34269 | 261.3163 | 467.2392 | 380.1337
9.188455 | 165.7629 | -0.7424389 | 82.88145 | 134.897 | 107.2699 | 8.960665 | 301.2908 | -1.545044 | 150.6454 | 254.9461 | 204.7309 | 8.724017 | 523.0473 | -1.314574 | 261.5237 | 467.627 | 380.4524
9.438185 | 162.8948 | -0.7168496 | 81.44738 | 133.8507 | 106.7015 | 9.210578 | 299.694 | -1.541492 | 149.847 | 254.0496 | 204.1006 | 8.973639 | 520.9866 | -1.2878 | 260.4933 | 466.2774 | 379.4463
9.688341 | 162.7832 | -0.688545 | 81.39159 | 133.671 | 106.5405 | 9.460482 | 298.609 | -1.537967 | 149.3045 | 253.0761 | 203.308 | 9.223692 | 519.4895 | -1.260322 | 259.7448 | 465.9961 | 379.4145
9.938207 | 163.4182 | -0.6592414 | 81.70908 | 133.6044 | 106.368 | 9.710865 | 296.5583 | -1.531329 | 148.2791 | 251.9167 | 202.4903 | 9.473763 | 518.2273 | -1.232205 | 259.1136 | 464.8489 | 378.4776
10.18892 | 160.9513 | -0.6322066 | 80.47563 | 132.3021 | 105.4769 | 9.960692 | 294.8779 | -1.524907 | 147.4389 | 251.048 | 201.9017 | 9.72369 | 516.7912 | -1.205118 | 258.3956 | 464.2912 | 378.1593
10.43802 | 159.047 | -0.6001077 | 79.52348 | 131.5015 | 104.9937 | 10.21049 | 293.981 | -1.516883 | 146.9905 | 250.7586 | 201.7618 | 9.973931 | 513.835 | -1.177165 | 256.9175 | 463.0709 | 377.4317
10.68816 | 158.0066 | -0.5671933 | 79.00328 | 130.9667 | 104.6322 | 10.4606 | 292.6045 | -1.508074 | 146.3023 | 250.2402 | 201.4728 | 10.22395 | 512.3578 | -1.151334 | 256.1789 | 461.9946 | 376.6017
10.9384 | 158.4915 | -0.5331053 | 79.24573 | 131.1512 | 104.736 | 10.71055 | 292.1535 | -1.500302 | 146.0767 | 249.8828 | 201.1906 | 10.47363 | 512.3829 | -1.123015 | 256.1915 | 461.9298 | 376.5326
11.18845 | 157.8171 | -0.4993608 | 78.90856 | 130.762 | 104.4591 | 10.96076 | 291.7285 | -1.494246 | 145.8642 | 249.7625 | 201.1411 | 10.72405 | 509.6138 | -1.094884 | 254.8069 | 460.5101 | 375.5745
11.43862 | 158.0546 | -0.4659554 | 79.02732 | 130.8147 | 104.4722 | 11.2108 | 290.9585 | -1.486902 | 145.4792 | 249.2425 | 200.7494 | 10.97379 | 507.5518 | -1.067809 | 253.7759 | 459.6105 | 375.0186
11.68804 | 157.2949 | -0.4327868 | 78.64744 | 130.0912 | 103.8754 | 11.46048 | 290.6443 | -1.480155 | 145.3221 | 249.3714 | 200.9307 | 11.2238 | 507.8792 | -1.04187 | 253.9396 | 459.9843 | 375.3378
11.93817 | 156.598 | -0.3999433 | 78.299 | 129.8314 | 103.7318 | 11.71079 | 289.9333 | -1.473381 | 144.9666 | 249.2867 | 200.9645 | 11.4741 | 508.1123 | -1.015445 | 254.0562 | 459.8592 | 375.1738
12.18813 | 156.0417 | -0.3655671 | 78.02084 | 129.5227 | 103.5157 | 11.96086 | 289.5603 | -1.467148 | 144.7802 | 249.0986 | 200.8385 | 11.7238 | 506.8794 | -0.9902899 | 253.4397 | 459.5087 | 375.0288
12.43811 | 154.7215 | -0.3333801 | 77.36077 | 128.9837 | 103.1968 | 12.2106 | 289.5072 | -1.462191 | 144.7536 | 248.0098 | 199.7586 | 11.97398 | 505.5616 | -0.9631379 | 252.7808 | 458.7633 | 374.5031
12.68815 | 154.118 | -0.3005365 | 77.05899 | 128.581 | 102.8946 | 12.46064 | 289.2939 | -1.458362 | 144.6469 | 247.9609 | 199.7453 | 12.22425 | 503.2554 | -0.9391054 | 251.6277 | 457.4942 | 373.6183
12.93829 | 154.1367 | -0.2642459 | 77.06835 | 128.5673 | 102.8779 | 12.71079 | 288.4236 | -1.452442 | 144.2118 | 247.4989 | 199.4283 | 12.47386 | 501.1601 | -0.9149555 | 250.5801 | 456.6944 | 373.1678
13.18817 | 155.5289 | -0.2294717 | 77.76447 | 129.1808 | 103.2593 | 12.96075 | 288.1761 | -1.447235 | 144.0881 | 247.5376 | 199.5082 | 12.72375 | 502.1999 | -0.8916528 | 251.0999 | 456.8882 | 373.1882
13.4381 | 155.443 | -0.1959424 | 77.7215 | 128.971 | 103.0638 | 13.21073 | 288.391 | -1.443494 | 144.1955 | 247.9057 | 199.8405 | 12.97388 | 502.6147 | -0.8674893 | 251.3074 | 457.0687 | 373.2996
13.68839 | 155.3227 | -0.1657039 | 77.66135 | 128.7607 | 102.8736 | 13.46062 | 287.5513 | -1.44111 | 143.7757 | 247.4685 | 199.5433 | 13.22368 | 502.4114 | -0.8452976 | 251.2057 | 457.0182 | 373.2829
13.93835 | 154.4408 | -0.1306679 | 77.22039 | 128.2823 | 102.5422 | 13.71068 | 287.74 | -1.436994 | 143.87 | 247.3989 | 199.4422 | 13.4738 | 501.6165 | -0.8238877 | 250.8083 | 456.8663 | 373.2636
14.18808 | 154.0065 | -0.09914393 | 77.00325 | 128.0304 | 102.3626 | 13.9606 | 287.5394 | -1.43393 | 143.7697 | 247.2243 | 199.3011 | 13.72408 | 499.3322 | -0.801355 | 249.6661 | 455.5081 | 372.286
14.43852 | 153.4243 | -0.07040771 | 76.71216 | 127.8498 | 102.279 | 14.21068 | 287.975 | -1.433002 | 143.9875 | 247.6356 | 199.6397 | 13.97387 | 500.2493 | -0.7788375 | 250.1247 | 455.7211 | 372.3462
14.68818 | 152.4673 | -0.04179371 | 76.23364 | 127.5261 | 102.1149 | 14.46132 | 287.9317 | -1.433109 | 143.9658 | 247.7191 | 199.7305 | 14.22374 | 498.4134 | -0.7568208 | 249.2067 | 454.7069 | 371.638
14.9381 | 151.8132 | -0.01436081 | 75.90661 | 127.1926 | 101.8904 | 14.71059 | 288.027 | -1.434607 | 144.0135 | 247.7843 | 199.7798 | 14.47378 | 498.1755 | -0.7367573 | 249.0877 | 454.311 | 371.2817
15.18822 | 151.3528 | 0.01523095 | 75.6764 | 126.7836 | 101.5581 | 14.96057 | 287.6498 | -1.433482 | 143.8249 | 247.8335 | 199.8919 | 14.72383 | 498.4539 | -0.7183861 | 249.2269 | 454.5599 | 371.4843
15.43815 | 146.8208 | 0.03766582 | 73.41041 | 124.6963 | 100.2262 | 15.21104 | 288.1851 | -1.435017 | 144.0926 | 247.7455 | 199.7146 | 14.97383 | 494.7879 | -0.7002622 | 247.394 | 452.836 | 370.3714
15.68849 | 141.5656 | 0.06400091 | 70.78282 | 121.9454 | 98.35109 | 15.46088 | 288.3141 | -1.438772 | 144.1571 | 248.1462 | 200.0938 | 15.22374 | 494.6952 | -0.6808382 | 247.3476 | 452.7405 | 370.2913
15.93859 | 138.0191 | 0.105939 | 69.00957 | 119.8085 | 96.80532 | 15.71048 | 288.3339 | -1.439656 | 144.167 | 248.3442 | 200.2885 | 15.47375 | 492.2262 | -0.6615099 | 246.1131 | 451.6068 | 369.5691
16.18814 | 134.8241 | 0.1435048 | 67.41207 | 118.6653 | 96.19463 | 15.96048 | 288.2989 | -1.443838 | 144.1494 | 248.1063 | 200.0565 | 15.72439 | 492.1188 | -0.6446487 | 246.0594 | 451.4447 | 369.4249
16.43813 | 134.6577 | 0.180625 | 67.32885 | 118.249 | 95.80608 | 16.21095 | 287.9325 | -1.448027 | 143.9662 | 248.3365 | 200.3477 | 15.9741 | 491.2001 | -0.6270012 | 245.6001 | 450.7994 | 368.9327
16.68807 | 133.9216 | 0.2261907 | 66.96078 | 117.8191 | 95.49884 | 16.4611 | 287.9243 | -1.451683 | 143.9622 | 247.9316 | 199.9443 | 16.22406 | 489.0649 | -0.6096539 | 244.5325 | 450.0043 | 368.4934
16.93838 | 133.0233 | 0.2669726 | 66.51166 | 117.5628 | 95.39227 | 16.71049 | 288.048 | -1.457976 | 144.024 | 248.1524 | 200.1444 | 16.47406 | 488.8091 | -0.5930352 | 244.4046 | 450.1314 | 368.6632
17.18811 | 133.2649 | 0.3062359 | 66.63245 | 117.6516 | 95.44074 | 16.96058 | 288.0968 | -1.466717 | 144.0484 | 248.1795 | 200.1634 | 16.72385 | 487.0352 | -0.5744149 | 243.5176 | 449.0906 | 367.9181
17.43846 | 134.6115 | 0.3456826 | 67.30575 | 117.9739 | 95.53861 | 17.21054 | 288.3348 | -1.474418 | 144.1674 | 248.0609 | 200.0051 | 16.97371 | 485.9235 | -0.5558414 | 242.9617 | 448.2678 | 367.2806
17.68813 | 133.1862 | 0.3856246 | 66.5931 | 117.1796 | 94.98187 | 17.46052 | 288.0437 | -1.48098 | 144.0218 | 247.6012 | 199.5939 | 17.22419 | 483.9399 | -0.5388986 | 241.9699 | 447.3686 | 366.712
17.93822 | 132.1108 | 0.4209521 | 66.05539 | 116.7054 | 94.68689 | 17.71061 | 287.4708 | -1.489015 | 143.7354 | 247.3512 | 199.4394 | 17.47398 | 484.9533 | -0.5234071 | 242.4766 | 448.1657 | 367.3402
18.1883 | 131.8023 | 0.456161 | 65.90114 | 116.634 | 94.66696 | 17.96108 | 287.8998 | -1.499909 | 143.9499 | 247.618 | 199.6347 | 17.72376 | 484.3253 | -0.5062289 | 242.1627 | 448.0401 | 367.3192
18.4381 | 130.9521 | 0.4982333 | 65.47604 | 116.4403 | 94.61496 | 18.21074 | 287.9697 | -1.508424 | 143.9849 | 247.7831 | 199.7882 | 17.97399 | 482.4171 | -0.4907342 | 241.2085 | 447.1071 | 366.7042
18.68818 | 131.2778 | 0.535493 | 65.63891 | 116.5301 | 94.6505 | 18.46066 | 287.6301 | -1.518529 | 143.815 | 247.9069 | 199.9686 | 18.22408 | 483.8705 | -0.4781617 | 241.9353 | 447.5244 | 366.8794
18.93813 | 132.5012 | 0.5723373 | 66.25059 | 116.6443 | 94.56074 | 18.71053 | 287.5893 | -1.532206 | 143.7946 | 248.0016 | 200.0701 | 18.4738 | 484.7886 | -0.4628508 | 242.3943 | 448.2454 | 367.4473
19.18821 | 130.4143 | 0.6020459 | 65.20713 | 115.8444 | 94.10873 | 18.96082 | 286.8858 | -1.547052 | 143.4429 | 247.2725 | 199.4582 | 18.72402 | 483.1228 | -0.449393 | 241.5614 | 447.228 | 366.7075
19.43846 | 131.4513 | 0.643533 | 65.72564 | 116.1657 | 94.25718 | 19.21089 | 286.5245 | -1.557998 | 143.2623 | 247.1021 | 199.348 | 18.9737 | 481.5008 | -0.4368836 | 240.7504 | 446.2215 | 365.9714
19.68834 | 130.0131 | 0.6777026 | 65.00656 | 115.4566 | 93.7877 | 19.46057 | 286.104 | -1.571872 | 143.052 | 247.2175 | 199.5335 | 19.22389 | 480.1606 | -0.4254133 | 240.0803 | 445.7093 | 365.6825
19.93849 | 129.1881 | 0.712149 | 64.59406 | 115.3072 | 93.7758 | 19.71061 | 285.3462 | -1.588062 | 142.6731 | 247.176 | 199.6183 | 19.4737 | 479.1443 | -0.4119604 | 239.5722 | 445.1653 | 365.3079
[6 empty] | 19.96062 | 284.8024 | -1.608179 | 142.4012 | 246.9231 | 199.4561 | 19.72384 | 478.3803 | -0.3994793 | 239.1902 | 444.8199 | 365.0898
[6 empty] | 20.2107 | 282.9174 | -1.623734 | 141.4587 | 246.1131 | 198.9602 | 19.97374 | 478.4096 | -0.3885571 | 239.2048 | 444.8899 | 365.155
[12 empty] | 20.22405 | 477.8273 | -0.3776584 | 238.9137 | 444.3077 | 364.6699