## General
Test Identification
Test Identification | Borehole | NWZ-BH-5060
Test Identification | Sample | 10-1
Test Identification | Depth | 9 | [m]
Test Identification | Test number | TXP04
Specimen Visual Description
Specimen Visual Description | Light yellowish brown fine SAND
Initial Specimen Conditions
Initial Specimen Conditions | Test start date | 23/05/2024
Initial Specimen Conditions | Type of sample | Recompacted
Initial Specimen Conditions | Specimen orientation | Vertical
Initial Specimen Conditions | Type of drains fitted | One end only
Initial Specimen Conditions | Diameter | 72.3 | [mm]
Initial Specimen Conditions | Height | 72.3 | [mm]
Initial Specimen Conditions | Water content | 5.204722 | [%]
Initial Specimen Conditions | Bulk density | 1.727499 | [Mg/m³]
Initial Specimen Conditions | Dry density | 1.642036 | [Mg/m³]
Initial Specimen Conditions | Void ratio | 0.6138504 | [-]
Initial Specimen Conditions | Degree of saturation | 22.46885 | [%]
Test Conditions
Test Conditions | Water used for the test | De-aired water
Test Conditions | Average laboratory temperature | 20 | [°C]
Saturation
Saturation | Pressure increments applied | 100 | [kPa]
Saturation | Differential pressure used | N/A | [kPa]
Saturation | Pore pressure on completion | 290 | [kPa]
Saturation | Cell pressure on completion | 300 | [kPa]
Saturation | B-value achieved | 0.96 | [-]
Consolidation: Isotropic
Consolidation: Isotropic | Cell pressure | 456 | [kPa]
Consolidation: Isotropic | Back pressure | 400 | [kPa]
Consolidation: Isotropic | Effective cell pressure | 56 | [kPa]
Consolidation: Isotropic | Pore pressure on completion | 400 | [kPa]
Consolidation: Isotropic | Pore pressure dissipation | 100 | [%]
Consolidation: Isotropic | Water content | 22.93988 | [%]
Consolidation: Isotropic | Bulk density | 2.026179 | [Mg/m³]
Consolidation: Isotropic | Dry density | 1.648106 | [Mg/m³]
Consolidation: Isotropic | Void ratio | 0.6079068 | [-]
Consolidation: Isotropic | Degree of saturation | 100 | [%]
Consolidation: Isotropic | Volumetric strain | 0.3682881 | [%]
Permeability
Permeability | Cell pressure | 456.3439305 | [kPa]
Permeability | Top pressure | 395.440935 | [kPa]
Permeability | Base pressure | 404.7508855 | [kPa]
Permeability | Mean effective cell pressure | 56.24802025 | [kPa]
Permeability | Water content | 22.93988 | [%]
Permeability | Bulk density | 2.026179 | [Mg/m³]
Permeability | Dry density | 1.648106 | [Mg/m³]
Permeability | Void ratio | 0.6079068 | [-]
Permeability | Hydraulic gradient across sample | 13.14241 | [-]
Permeability | Coefficient of permeability at 20ºC | 3.07919e-05 | [m/s]
Final Specimen Conditions
Final Specimen Conditions | Water content | 22.93988 | [%]
Final Specimen Conditions | Bulk density | 2.026179 | [Mg/m³]
Final Specimen Conditions | Dry density | 1.648106 | [Mg/m³]

## Saturation
Saturation
Base PWP | Cell pressure
[kPa] | [kPa]
0 | 0
6 | 50
40 | 50
40 | 100
90 | 100
124 | 150
140 | 150
182 | 200
190 | 200
235 | 250
240 | 250
288 | 300
290 | 300

## Isotropic Consolidation
Isotropic Consolidation
Square root time | Volume change
[minutes0.5] | [%]
0 | 0
0.5 | 0.3385891
1 | 0.3453513
1.5 | 0.3587102
2 | 0.3671612
2.5 | 0.3671814
3 | 0.3675746
3.5 | 0.3673829
4 | 0.3671915
5 | 0.367141
6 | 0.3680661
7 | 0.3691344
8 | 0.3689632
9 | 0.3682881

## Permeability
Permeability
Time | Average volume | Volume in | Volume out
[minutes] | [ml] | [ml] | [ml]
0.05 | 0 | 0 | 0
0.1 | 4.7512755 | 4.745057 | 4.757494
0.15 | 9.670805 | 9.691161 | 9.650449
0.2 | 12.941051 | 12.950275 | 12.931827
0.25 | 19.5544305 | 19.550196 | 19.558665
0.3 | 24.46157 | 24.473268 | 24.449872
0.35 | 29.47111 | 29.480306 | 29.461914
0.4 | 34.525567 | 34.538944 | 34.51219
0.45 | 39.5581615 | 39.568267 | 39.548056
0.5 | 44.563648 | 44.601569 | 44.525727
0.55 | 49.4300805 | 49.456258 | 49.403903
0.6 | 54.271581 | 54.291744 | 54.251418