## General
ID | Test identification
Test identification | Location | NWZ-BH-5066
Test identification | Sample | 15-2
Test identification | Depth | 14.41 | [m]
Test identification | Test number | DSS26
Specimen Visual Description
Specimen Visual Description | Very stiff olive brown slightly silty CLAY
Initial Specimen Conditions
Initial Specimen Conditions | Test start date | 04/06/2024
Initial Specimen Conditions | Type of sample | Undisturbed
Initial Specimen Conditions | Specimen orientation | Vertical
Initial Specimen Conditions | Diameter | 65.64 | [mm]
Initial Specimen Conditions | Length | 19.7 | [mm]
Initial Specimen Conditions | Water content | 17.27509 | [%]
Initial Specimen Conditions | Bulk density | 2.151827 | [Mg/m³]
Initial Specimen Conditions | Dry density | 1.834854 | [Mg/m³]
Initial Specimen Conditions | Void ratio | 0.4715067 | [-]
Initial Specimen Conditions | Degree of saturation | 98.92275 | [%]
Initial Specimen Conditions | Assumed particle density | 2.7 | [Mg/m³]
Initial Specimen Conditions | Torvane | 75 | [kPa]
Initial Specimen Conditions | Pocket penetrometer | 417 | [kPa]
Initial Specimen Conditions | Torvane 90° |  | [kPa]
Initial Specimen Conditions | Pocket penetrometer 90° |  | [kPa]
Consolidation - 1
Consolidation - 1 | svc | 459.5484 | [kPa]
Consolidation - 1 | Vertical strain | 2.074619 | [%]
Consolidation - 1 | Bulk density | 2.176229 | [Mg/m³]
Consolidation - 1 | Dry density | 1.873727 | [Mg/m³]
Consolidation - 1 | Void ratio | 0.4409785 | [-]
Consolidation - 1 | Water content | 16.14442 | [%]
Consolidation - 2
Consolidation - 2 | svc | 142.5247 | [kPa]
Consolidation - 2 | Vertical strain | 1.72132 | [%]
Consolidation - 2 | Bulk density | 2.172001 | [Mg/m³]
Consolidation - 2 | Dry density | 1.866991 | [Mg/m³]
Consolidation - 2 | Void ratio | 0.4461773 | [-]
Consolidation - 2 | Water content | 16.33696 | [%]
Stress Controlled Cyclic Loading - Constant Vertical Stress
Stress Controlled Cyclic Loading - Constant Vertical Stress | sv |  | [kPa]
Stress Controlled Cyclic Loading - Constant Vertical Stress | Reference stress |  | [kPa]
Stress Controlled Cyclic Loading - Constant Vertical Stress | Mean tav |  | [kPa]
Stress Controlled Cyclic Loading - Constant Vertical Stress | Mean tcy |  | [kPa]
Stress Controlled Cyclic Loading - Constant Vertical Stress | Frequency |  | [Hz]
Stress Controlled Cyclic Loading - Constant Vertical Stress | Number of cycles applied (N) |  | [-]
Stress Controlled Cyclic Loading - Constant Vertical Stress | Vertical strain |  | [%]
Stress Controlled Cyclic Loading - Constant Vertical Stress | Bulk density |  | [Mg/m³]
Stress Controlled Cyclic Loading - Constant Vertical Stress | Dry density |  | [Mg/m³]
Stress Controlled Cyclic Loading - Constant Vertical Stress | Void ratio |  | [-]
Stress Controlled Cyclic Loading - Constant Vertical Stress | Cycle | gav | gcy | G | l
Stress Controlled Cyclic Loading - Constant Vertical Stress | [-] | [%] | [%] | [MPa] | [%]
Stress Controlled Cyclic Loading - Constant Vertical Stress
Stress Controlled Cyclic Loading - Constant Vertical Stress
Stress Controlled Cyclic Loading - Constant Vertical Stress
Stress Controlled Cyclic Loading - Constant Vertical Stress
Stress Controlled Cyclic Loading - Constant Vertical Stress
Stress Controlled Cyclic Loading - Constant Vertical Stress
Stress Controlled Cyclic Loading - Constant Vertical Stress
Stress Controlled Cyclic Loading - Constant Vertical Stress
Stress Controlled Cyclic Loading - Constant Vertical Stress
Stress Controlled Cyclic Loading - Constant Vertical Stress
Stress Controlled Cyclic Loading - Constant Vertical Stress
Stress Controlled Cyclic Loading - Constant Vertical Stress
Stress Controlled Cyclic Loading - Constant Vertical Stress
Stress Controlled Cyclic Loading - Constant Vertical Stress
Stress Controlled Cyclic Loading - Constant Vertical Stress
Stress Controlled Cyclic Loading - Constant Vertical Stress
Stress Controlled Cyclic Loading - Constant Vertical Stress
Stress Controlled Cyclic Loading - Constant Vertical Stress
Stress Controlled Cyclic Loading - Constant Vertical Stress
Stress Controlled Cyclic Loading - Constant Vertical Stress
Stress Controlled Cyclic Loading - Constant Vertical Stress
Stress Controlled Cyclic Loading - Constant Vertical Stress
Stress Controlled Cyclic Loading - Constant Vertical Stress
Stress Controlled Cyclic Loading - Constant Vertical Stress
Stress Controlled Cyclic Loading - Constant Vertical Stress
Stress Controlled Cyclic Loading - Constant Vertical Stress
Stress Controlled Cyclic Loading - Constant Vertical Stress
Stress Controlled Cyclic Loading - Constant Vertical Stress
Stress Controlled Cyclic Loading - Constant Vertical Stress
Stress Controlled Cyclic Loading - Constant Vertical Stress
Consolidation - 3
Consolidation - 3 | svc |  | [kPa]
Consolidation - 3 | Vertical strain |  | [%]
Consolidation - 3 | Bulk density |  | [Mg/m³]
Consolidation - 3 | Dry density |  | [Mg/m³]
Consolidation - 3 | Void ratio |  | [-]
Consolidation - 3 | Water content |  | [%]
Shearing - Constant Vertical Stress
At peak shear stress
Shearing - Constant Vertical Stress - At peak shear stress | Shear stress |  | [kPa]
Shearing - Constant Vertical Stress - At peak shear stress | Shear strain |  | [%]
Shearing - Constant Vertical Stress - At peak shear stress | Vertical stress |  | [kPa]
Shearing - Constant Vertical Stress - At peak shear stress | Vertical strain |  | [%]
Shearing - Constant Vertical Stress - At peak shear stress | Bulk density |  | [Mg/m³]
Shearing - Constant Vertical Stress - At peak shear stress | Dry density |  | [Mg/m³]
Shearing - Constant Vertical Stress - At peak shear stress | Void ratio |  | [-]
Shearing - Constant Vertical Stress - At peak shear stress | Rate of strain |  | [%/hour]
At 15 % shear strain
Shearing - Constant Vertical Stress - At 15 % shear strain | Shear stress |  | [kPa]
Shearing - Constant Vertical Stress - At 15 % shear strain | Vertical stress |  | [kPa]
Shearing - Constant Vertical Stress - At 15 % shear strain | Vertical strain |  | [%]
Shearing - Constant Vertical Stress - At 15 % shear strain | Bulk density |  | [Mg/m³]
Shearing - Constant Vertical Stress - At 15 % shear strain | Dry density |  | [Mg/m³]
Shearing - Constant Vertical Stress - At 15 % shear strain | Void ratio |  | [-]
Shearing - Constant Volume
At peak shear stress
Shearing - Constant Volume - At peak shear stress | Shear stress | 192.0745 | [kPa]
Shearing - Constant Volume - At peak shear stress | Shear strain | 18.94008 | [%]
Shearing - Constant Volume - At peak shear stress | Shear induced -Dsv | -97.69578 | [kPa]
Shearing - Constant Volume - At peak shear stress | Vertical stress | 240.3092 | [kPa]
Shearing - Constant Volume - At peak shear stress | Vertical strain | -0.00103301 | [%]
Shearing - Constant Volume - At peak shear stress | Rate of strain | 3.005784 | [%/hour]
At 15 % shear strain
Shearing - Constant Volume - At 15 % shear strain | Shear stress | 189.0422 | [kPa]
Shearing - Constant Volume - At 15 % shear strain | Shear induced -Dsv | -99.26199 | [kPa]
Shearing - Constant Volume - At 15 % shear strain | Vertical stress | 241.8754 | [kPa]
Shearing - Constant Volume - At 15 % shear strain | Vertical strain | -0.001549515 | [%]
Final Specimen Conditions
Final Specimen Conditions | Water content | 16.33779 | [%]
Final Specimen Conditions | Bulk Density | 2.171982 | [Mg/m³]
Final Specimen Conditions | Dry density | 1.866962 | [Mg/m³]
Final Specimen Conditions | Void ratio | 0.4461997 | [-]

## Consolidation - 1
Consolidation - 1
Root Time | Vertical Strain | Vertical Consolidation Stress
[minutes0.5] | [%] | [kPa]
0 | 0 | 8.42205
0.4281744 | -0.003553299 | 8.42205
0.8266398 | -0.002538071 | 10.37242
1.23153 | 0.01015228 | 13.44573
1.638088 | 0.03857868 | 17.93749
2.04532 | 0.08324873 | 23.64084
2.452889 | 0.1411168 | 30.49669
2.860653 | 0.206599 | 38.59368
3.268537 | 0.2786802 | 48.02046
3.676502 | 0.3538071 | 58.68839
4.084524 | 0.4350254 | 70.44971
4.492586 | 0.5203046 | 83.77724
4.90068 | 0.6081218 | 98.1686
5.308798 | 0.6949239 | 113.8602
5.716934 | 0.7827411 | 130.793
6.125085 | 0.8715736 | 148.9964
6.533248 | 0.964467 | 168.3524
6.941422 | 1.053299 | 189.2154
7.349603 | 1.140609 | 211.2309
7.757792 | 1.23198 | 234.4581
8.165986 | 1.318782 | 258.6604
8.574186 | 1.404569 | 284.5471
8.98239 | 1.492893 | 311.4386
9.390598 | 1.580203 | 339.6303
9.798809 | 1.664975 | 369.1222
10.20702 | 1.751269 | 399.9144
10.61524 | 1.837056 | 431.9182
11.02346 | 1.916244 | 459.6371
11.43168 | 1.941624 | 459.6371
11.8399 | 1.955838 | 459.6371
12.24813 | 1.966497 | 459.5484
12.65636 | 1.977157 | 459.6371
13.06458 | 1.979695 | 459.5484
13.47281 | 1.986802 | 459.5484
13.88104 | 1.992386 | 459.4893
14.28927 | 1.994924 | 459.5484
14.69751 | 1.998477 | 459.5484
15.10574 | 2 | 459.4302
15.51397 | 2.005076 | 459.4893
15.92221 | 2.008122 | 459.4893
16.33044 | 2.008629 | 459.4893
16.73868 | 2.01269 | 459.5484
17.14691 | 2.015736 | 459.6962
17.55515 | 2.016751 | 459.5484
17.96339 | 2.019289 | 459.6371
18.37163 | 2.02132 | 459.6371
18.77987 | 2.02335 | 459.4893
19.1881 | 2.024873 | 459.6371
19.59634 | 2.026904 | 459.6371
20.00458 | 2.028426 | 459.4893
20.41282 | 2.030457 | 459.5484
20.82106 | 2.030964 | 459.4893
21.2293 | 2.032487 | 459.6371
21.63754 | 2.03401 | 459.6371
22.04579 | 2.035533 | 459.5484
22.45403 | 2.037056 | 459.4893
22.86227 | 2.039086 | 459.4893
23.27051 | 2.039594 | 459.5484
23.67875 | 2.042132 | 459.6371
24.087 | 2.043147 | 459.6371
24.49524 | 2.04467 | 459.5484
24.90348 | 2.045178 | 459.5484
25.31172 | 2.046701 | 459.6371
25.71997 | 2.048223 | 459.6962
26.12821 | 2.049239 | 459.5484
26.53645 | 2.050761 | 459.5484
26.9447 | 2.051269 | 459.4893
27.35294 | 2.052792 | 459.5484
27.76118 | 2.054315 | 459.5484
28.16943 | 2.055838 | 459.6371
28.57767 | 2.056853 | 459.6371
28.98592 | 2.058376 | 459.5484
29.39416 | 2.058883 | 459.5484
29.8024 | 2.059898 | 459.4893
30.21065 | 2.060406 | 459.5484
30.61889 | 2.061421 | 459.6371
31.02714 | 2.062944 | 459.5484
31.43538 | 2.063959 | 459.6371
31.84363 | 2.064975 | 459.6371
32.25187 | 2.065482 | 459.5484
32.66012 | 2.068528 | 459.5484
33.06836 | 2.068528 | 459.5484
33.47661 | 2.071574 | 459.4893
33.88485 | 2.074112 | 459.5484
34.09912 | 2.074619 | 459.5484

## Consolidation - 2
Consolidation - 2
Root Time | Vertical Strain | Vertical Consolidation Stress
[minutes0.5] | [%] | [kPa]
34.09936 | 2.074619 | 459.6371
34.10181 | 2.075127 | 458.7506
34.10914 | 2.074619 | 457.5094
34.12135 | 2.074619 | 455.3522
34.13844 | 2.074112 | 452.2789
34.16041 | 2.074112 | 448.2895
34.18723 | 2.072589 | 443.5318
34.2189 | 2.069036 | 437.6807
34.25541 | 2.064975 | 431.0908
34.29674 | 2.061421 | 423.6144
34.34288 | 2.059391 | 415.2514
34.3938 | 2.05533 | 405.9428
34.44948 | 2.048731 | 395.9546
34.5099 | 2.043147 | 384.9616
34.57504 | 2.040102 | 373.1412
34.64486 | 2.029949 | 360.3751
34.71935 | 2.024873 | 346.693
34.79847 | 2.016244 | 332.1538
34.88218 | 2.002538 | 316.6691
34.97046 | 1.991878 | 300.5047
35.06328 | 1.974112 | 283.306
35.16058 | 1.959391 | 265.3094
35.26235 | 1.939594 | 246.3671
35.36854 | 1.913706 | 226.5088
35.4791 | 1.884772 | 206.0004
35.59401 | 1.853299 | 184.3986
35.71321 | 1.811675 | 161.9693
35.83667 | 1.767513 | 142.4656
35.96433 | 1.752792 | 142.4656
36.09617 | 1.746701 | 142.5247
36.23212 | 1.742132 | 142.5247
36.37215 | 1.738579 | 142.4656
36.51621 | 1.735533 | 142.6725
36.66424 | 1.734518 | 142.4656
36.81621 | 1.731472 | 142.4656
36.97206 | 1.730964 | 142.5247
37.13175 | 1.730964 | 142.5247
37.29522 | 1.729442 | 142.5247
37.46243 | 1.726904 | 142.4656
37.63332 | 1.725888 | 142.5247
37.80785 | 1.725888 | 142.5247
37.98596 | 1.723858 | 142.5247
38.16761 | 1.724365 | 142.6134
38.35275 | 1.724365 | 142.6134
38.54132 | 1.723858 | 142.5247
38.73328 | 1.72335 | 142.6134
38.92857 | 1.722843 | 142.5247
39.12714 | 1.72132 | 142.4656
39.32895 | 1.72132 | 142.6134
39.53395 | 1.719797 | 142.5247
39.74209 | 1.720305 | 142.5247
39.95331 | 1.718782 | 142.6134
40.16757 | 1.720305 | 142.5247
40.38482 | 1.718782 | 142.4656
40.60501 | 1.717766 | 142.4656
40.82809 | 1.717259 | 142.4656
41.05403 | 1.717766 | 142.4656
41.28276 | 1.718274 | 142.4656
41.51425 | 1.717259 | 142.6134
41.74845 | 1.716751 | 142.4656
41.98531 | 1.717259 | 142.4065
42.2248 | 1.716244 | 142.6725
42.46685 | 1.715228 | 142.6134
42.71143 | 1.715736 | 142.6134
42.95851 | 1.714721 | 142.6134
43.20802 | 1.713198 | 142.4656
43.45994 | 1.713198 | 142.5247
43.71422 | 1.713198 | 142.5247
43.97082 | 1.713706 | 142.4656
44.2297 | 1.713198 | 142.5247
44.49082 | 1.713706 | 142.4656
44.75414 | 1.713198 | 142.4656
45.01963 | 1.713198 | 142.5247
45.28723 | 1.712183 | 142.4656
45.55692 | 1.713198 | 142.5247
45.82867 | 1.713198 | 142.5247
46.10242 | 1.713198 | 142.4656
46.37816 | 1.713198 | 142.4656
46.65583 | 1.713198 | 142.6134
46.93542 | 1.71269 | 142.6134
47.21688 | 1.713198 | 142.5247
47.50018 | 1.71269 | 142.5247
47.78528 | 1.71269 | 142.5247
48.07217 | 1.71269 | 142.5247
48.3608 | 1.713198 | 142.4656
48.65114 | 1.713198 | 142.6134
48.94316 | 1.71269 | 142.6725
49.23684 | 1.71269 | 142.5247
49.53214 | 1.713198 | 142.6134
49.82904 | 1.71269 | 142.6725
50.1275 | 1.713198 | 142.5247
50.42751 | 1.713198 | 142.5247
50.72902 | 1.715736 | 142.4656
51.03202 | 1.715736 | 142.6134
51.33647 | 1.719797 | 142.6134
51.64236 | 1.72132 | 142.5247
51.80347 | 1.72132 | 142.5247

## Cyclic Preshear
Stress Controlled Cyclic Loading - Constant Vertical Stress
Number of Cycles | Shear Stress | Shear Strain | Shear induced -DVertical Stress | Shear induced -Δσv/σvc | Vertical stress | Vertical strain | Vertical stress / consolidation Stress | Shear Stress / Consolidation Stress | Number of Cycles | Shear modulus | Damping ratio
[-] | [kPa] | [%] | [kPa] | [-] | [kPa] | [%] | [-] | [-] | [-] | [MPa] | [%]

## Consolidation - 3
Consolidation - 3
Root Time | Vertical Strain | Vertical Consolidation Stress
[minutes0.5] | [%] | [kPa]

## Shearing
Shearing Stage - Constant Vertical Stress | [7 empty] | Shearing Stage - Constant Volume
Shear Strain | Shear Stress | Shear Induced -DVertical Stress | Vertical Stress | Shear Induced ΔVertical Strain | Shear Stress / Consolidation Stress | Vertical Stress / Consolidation Stress | Shear Modulus | Shear Strain | Shear Stress | Shear induced -DVertical Stress | Vertical Stress | Shear Induced DVertical Strain | Shear Stress / Consolidation Stress | Vertical Stress / Consolidation Stress | Shear Modulus
[%] | [kPa] | [kPa] | [kPa] | [%] | [-] | [-] | [MPa] | [%] | [kPa] | [kPa] | [kPa] | [%] | [-] | [-] | [MPa]
[8 empty] | 0 | -0.498674 | 0 | 142.6134 | 0 | -0.003496685 | 1
[8 empty] | 0.04855372 | 17.79229 | 6.678538 | 135.9348 | -0.00103301 | 0.1247589 | 0.9531703 | 37.67159
[8 empty] | 0.09659091 | 29.58203 | 0.4728169 | 142.1406 | -0.001549515 | 0.2074281 | 0.9966846 | 31.14237
[8 empty] | 0.1482438 | 39.27356 | -3.516575 | 146.13 | -0.001549515 | 0.2753848 | 1.024658 | 26.82894
[8 empty] | 0.1983471 | 46.48285 | -7.121804 | 149.7352 | -0.001549515 | 0.3259361 | 1.049938 | 23.68652
[8 empty] | 0.2484504 | 51.62356 | -12.70695 | 155.3203 | -0.001549515 | 0.3619826 | 1.089101 | 20.97893
[8 empty] | 0.3001033 | 58.5964 | -18.67627 | 161.2897 | -0.001549515 | 0.4108759 | 1.130957 | 19.69158
[8 empty] | 0.3481405 | 64.15088 | -23.02027 | 165.6337 | -0.00103301 | 0.4498237 | 1.161417 | 18.56996
[8 empty] | 0.3982438 | 68.70058 | -26.95056 | 169.5639 | -0.001549515 | 0.481726 | 1.188976 | 17.3761
[8 empty] | 0.4483471 | 71.92048 | -26.83236 | 169.4457 | -0.001549515 | 0.5043038 | 1.188148 | 16.15247
[8 empty] | 0.4969008 | 76.08605 | -32.80167 | 175.4151 | -0.001549515 | 0.5335127 | 1.230004 | 15.41248
[8 empty] | 0.5501033 | 80.34017 | -34.98845 | 177.6018 | -0.001549515 | 0.5633424 | 1.245338 | 14.69521
[8 empty] | 0.5981405 | 82.14168 | -40.01213 | 182.6255 | -0.001549515 | 0.5759745 | 1.280564 | 13.81621
[8 empty] | 0.6482438 | 85.03653 | -42.11025 | 184.7236 | -0.001549515 | 0.5962731 | 1.295276 | 13.19491
[8 empty] | 0.6983471 | 87.34035 | -42.84903 | 185.4624 | -0.001549515 | 0.6124275 | 1.300456 | 12.57813
[8 empty] | 0.7484504 | 91.23994 | -49.85263 | 192.466 | -0.001549515 | 0.6397712 | 1.349565 | 12.25714
[8 empty] | 0.8016529 | 93.95742 | -51.41883 | 194.0322 | -0.001549515 | 0.6588261 | 1.360547 | 11.78267
[8 empty] | 0.8512397 | 96.85229 | -51.47794 | 194.0913 | -0.001549515 | 0.6791248 | 1.360961 | 11.43637
[8 empty] | 0.8997934 | 98.62424 | -53.87157 | 196.485 | -0.001549515 | 0.6915497 | 1.377746 | 11.01619
[8 empty] | 0.9498967 | 100.7803 | -59.30897 | 201.9224 | -0.001549515 | 0.706668 | 1.415872 | 10.66211
[8 empty] | 1.00155 | 102.9659 | -61.20023 | 203.8136 | -0.001549515 | 0.7219934 | 1.429134 | 10.33045
[8 empty] | 1.049587 | 104.7379 | -61.14113 | 203.7545 | -0.001549515 | 0.7344184 | 1.428719 | 10.02648
[8 empty] | 1.10124 | 105.8597 | -65.63289 | 208.2463 | -0.001549515 | 0.7422842 | 1.460215 | 9.658055
[8 empty] | 1.149793 | 108.1635 | -64.18489 | 206.7983 | -0.001549515 | 0.7584389 | 1.450062 | 9.450586
[8 empty] | 1.199897 | 109.9946 | -67.79012 | 210.4035 | -0.001549515 | 0.771278 | 1.475342 | 9.208563
[8 empty] | 1.25 | 111.6187 | -69.09036 | 211.7038 | -0.001549515 | 0.7826667 | 1.484459 | 8.969394
[8 empty] | 1.303202 | 113.8634 | -71.18849 | 213.8019 | -0.00103301 | 0.7984063 | 1.499171 | 8.775467
[8 empty] | 1.35124 | 115.9309 | -72.75469 | 215.3681 | -0.001549515 | 0.8129035 | 1.510153 | 8.616502
[8 empty] | 1.399793 | 116.1071 | -75.14833 | 217.7617 | -0.001549515 | 0.8141391 | 1.526937 | 8.330216
[8 empty] | 1.451446 | 118.3519 | -79.8765 | 222.4899 | -0.001549515 | 0.829879 | 1.560091 | 8.188421
[8 empty] | 1.5 | 119.06 | -77.36466 | 219.978 | -0.001549515 | 0.8348444 | 1.542478 | 7.970578
[8 empty] | 1.551136 | 120.7137 | -78.72401 | 221.3374 | -0.001549515 | 0.8464402 | 1.55201 | 7.814425
[8 empty] | 1.602789 | 122.2788 | -82.74295 | 225.3563 | -0.00103301 | 0.8574143 | 1.580191 | 7.660236
[8 empty] | 1.651343 | 122.9869 | -82.5952 | 225.2086 | -0.001549515 | 0.8623798 | 1.579155 | 7.477888
[8 empty] | 1.699897 | 122.9267 | -84.1614 | 226.7748 | -0.001549515 | 0.8619578 | 1.590137 | 7.260759
[8 empty] | 1.749483 | 123.9008 | -87.44157 | 230.055 | -0.001549515 | 0.8687881 | 1.613137 | 7.110641
[8 empty] | 1.801136 | 126.6184 | -84.51601 | 227.1294 | -0.001549515 | 0.8878434 | 1.592623 | 7.057602
[8 empty] | 1.84969 | 127.7698 | -89.74655 | 232.3599 | -0.001549515 | 0.8959171 | 1.6293 | 6.934591
[8 empty] | 1.902893 | 128.6256 | -89.53969 | 232.1531 | -0.001549515 | 0.901918 | 1.627849 | 6.785683
[8 empty] | 1.951446 | 129.5997 | -87.23471 | 229.8481 | -0.001549515 | 0.9087485 | 1.611687 | 6.666767
[8 empty] | 2.001033 | 131.7854 | -92.87896 | 235.4923 | -0.001549515 | 0.9240744 | 1.651264 | 6.610788
[8 empty] | 2.054752 | 132.4343 | -94.62247 | 237.2359 | -0.001549515 | 0.9286248 | 1.663489 | 6.46954
[8 empty] | 2.10124 | 132.6697 | -94.97709 | 237.5905 | -0.00103301 | 0.9302753 | 1.665976 | 6.337611
[8 empty] | 2.152893 | 134.5007 | -95.4499 | 238.0633 | -0.001549515 | 0.9431145 | 1.669291 | 6.270607
[8 empty] | 2.201446 | 134.6179 | -95.4499 | 238.0633 | -0.001549515 | 0.9439359 | 1.669291 | 6.137627
[8 empty] | 2.251033 | 135.5329 | -93.55864 | 236.172 | -0.001549515 | 0.9503518 | 1.65603 | 6.043073
[8 empty] | 2.302686 | 137.2753 | -98.90738 | 241.5208 | -0.001549515 | 0.9625694 | 1.693535 | 5.983185
[8 empty] | 2.352789 | 137.7766 | -97.81399 | 240.4274 | -0.001549515 | 0.9660843 | 1.685868 | 5.877077
[8 empty] | 2.402893 | 138.662 | -100.9464 | 243.5598 | -0.001549515 | 0.972293 | 1.707833 | 5.791382
[8 empty] | 2.452996 | 139.4588 | -101.6261 | 244.2395 | -0.001549515 | 0.9778801 | 1.712598 | 5.705573
[8 empty] | 2.502583 | 140.6102 | -101.892 | 244.5054 | -0.001549515 | 0.9859538 | 1.714463 | 5.638531
[8 empty] | 2.552686 | 140.9637 | -101.2124 | 243.8257 | -0.001549515 | 0.9884328 | 1.709697 | 5.541709
[8 empty] | 2.604339 | 142.056 | -103.1332 | 245.7466 | -0.001549515 | 0.9960918 | 1.723166 | 5.473738
[8 empty] | 2.652893 | 142.7347 | -105.645 | 248.2584 | -0.001549515 | 1.00085 | 1.740779 | 5.399138
[8 empty] | 2.704545 | 143.3246 | -106.7975 | 249.4109 | -0.001549515 | 1.004987 | 1.74886 | 5.317834
[8 empty] | 2.754132 | 144.5942 | -106.3838 | 248.9972 | -0.001549515 | 1.013889 | 1.745959 | 5.268188
[8 empty] | 2.804236 | 145.0955 | -106.8566 | 249.47 | -0.001549515 | 1.017404 | 1.749275 | 5.191938
[8 empty] | 2.852789 | 144.8285 | -108.7774 | 251.3908 | -0.001549515 | 1.015532 | 1.762743 | 5.094213
[8 empty] | 2.904442 | 146.7778 | -107.4181 | 250.0315 | -0.00103301 | 1.0292 | 1.753212 | 5.070731
[8 empty] | 2.954545 | 147.3677 | -111.3484 | 253.9618 | -0.001549515 | 1.033337 | 1.780771 | 5.004709
[8 empty] | 3.004132 | 148.2828 | -108.7774 | 251.3908 | -0.001549515 | 1.039753 | 1.762743 | 4.952559
[8 empty] | 3.054236 | 148.9614 | -111.1415 | 253.7549 | -0.001549515 | 1.044512 | 1.77932 | 4.893533
[8 empty] | 3.102789 | 149.3741 | -112.7077 | 255.3211 | -0.001549515 | 1.047406 | 1.790303 | 4.830258
[8 empty] | 3.154442 | 150.1708 | -112.1758 | 254.7892 | -0.001549515 | 1.052993 | 1.786573 | 4.776423
[8 empty] | 3.206095 | 150.8199 | -112.5009 | 255.1142 | -0.001549515 | 1.057544 | 1.788852 | 4.719715
[8 empty] | 3.254132 | 151.3803 | -114.3921 | 257.0055 | -0.00206602 | 1.061474 | 1.802114 | 4.667266
[8 empty] | 3.302686 | 151.9703 | -114.9536 | 257.567 | -0.001549515 | 1.065611 | 1.806051 | 4.616516
[8 empty] | 3.354339 | 152.2057 | -112.6486 | 255.262 | -0.001549515 | 1.067261 | 1.789888 | 4.552442
[8 empty] | 3.407541 | 154.0367 | -116.4312 | 259.0445 | -0.00103301 | 1.0801 | 1.816411 | 4.535099
[8 empty] | 3.456095 | 153.6811 | -115.8992 | 258.5126 | -0.001549515 | 1.077606 | 1.812681 | 4.461097
[8 empty] | 3.505682 | 154.4484 | -115.4855 | 258.0989 | -0.00206602 | 1.082987 | 1.80978 | 4.419884
[8 empty] | 3.554236 | 155.2452 | -117.8792 | 260.4925 | -0.001549515 | 1.088574 | 1.826564 | 4.381925
[8 empty] | 3.608988 | 156.1011 | -119.0907 | 261.7041 | -0.001549515 | 1.094575 | 1.83506 | 4.339161
[8 empty] | 3.654442 | 155.9524 | -117.5245 | 260.1379 | -0.001549515 | 1.093533 | 1.824078 | 4.28112
[8 empty] | 3.705579 | 156.9856 | -119.8295 | 262.4429 | -0.001549515 | 1.100778 | 1.84024 | 4.249925
[8 empty] | 3.755682 | 157.0437 | -118.1451 | 260.7585 | -0.001549515 | 1.101185 | 1.828429 | 4.194774
[8 empty] | 3.805785 | 157.8405 | -118.352 | 260.9654 | -0.001549515 | 1.106772 | 1.82988 | 4.160487
[8 empty] | 3.855888 | 158.7556 | -120.4501 | 263.0635 | -0.001549515 | 1.113189 | 1.844592 | 4.130157
[8 empty] | 3.905992 | 158.4295 | -118.086 | 260.6994 | -0.001549515 | 1.110902 | 1.828015 | 4.06883
[8 empty] | 3.955579 | 159.4628 | -119.0907 | 261.7041 | -0.001549515 | 1.118147 | 1.83506 | 4.043946
[8 empty] | 4.004132 | 159.2254 | -120.5092 | 263.1226 | -0.001549515 | 1.116483 | 1.845006 | 3.98898
[8 empty] | 4.054236 | 158.8697 | -121.5435 | 264.1569 | -0.001549515 | 1.113989 | 1.852259 | 3.930911
[8 empty] | 4.105888 | 160.8486 | -124.2622 | 266.8756 | -0.001549515 | 1.127865 | 1.871322 | 3.929656
[8 empty] | 4.155992 | 162.266 | -126.774 | 269.3874 | -0.00206602 | 1.137804 | 1.888935 | 3.916387
[8 empty] | 4.207128 | 162.0581 | -130.2315 | 272.8449 | -0.001549515 | 1.136346 | 1.913179 | 3.863843
[8 empty] | 4.257231 | 162.5004 | -128.5471 | 271.1605 | -0.001549515 | 1.139447 | 1.901368 | 3.828757
[8 empty] | 4.305785 | 162.9131 | -124.1144 | 266.7278 | -0.001549515 | 1.142341 | 1.870286 | 3.795168
[8 empty] | 4.357438 | 163.7691 | -124.9419 | 267.5552 | -0.001549515 | 1.148343 | 1.876088 | 3.769824
[8 empty] | 4.407541 | 164.0636 | -123.2279 | 265.8413 | -0.00103301 | 1.150408 | 1.86407 | 3.733652
[8 empty] | 4.455579 | 164.5354 | -125.3556 | 267.969 | -0.001549515 | 1.153716 | 1.878989 | 3.703988
[8 empty] | 4.507231 | 164.6821 | -123.1688 | 265.7822 | -0.001549515 | 1.154745 | 1.863655 | 3.664795
[8 empty] | 4.557335 | 164.7993 | -123.5825 | 266.1959 | -0.001549515 | 1.155567 | 1.866556 | 3.627076
[8 empty] | 4.607438 | 165.5667 | -125.4738 | 268.0872 | -0.00206602 | 1.160948 | 1.879818 | 3.604288
[8 empty] | 4.657541 | 166.1862 | -127.6606 | 270.2739 | -0.001549515 | 1.165292 | 1.895151 | 3.578818
[8 empty] | 4.707128 | 166.4217 | -124.3804 | 266.9938 | -0.001549515 | 1.166943 | 1.872151 | 3.546118
[8 empty] | 4.757231 | 166.7753 | -126.9218 | 269.5352 | -0.001549515 | 1.169422 | 1.889971 | 3.516204
[8 empty] | 4.808884 | 167.4539 | -128.5471 | 271.1605 | -0.001549515 | 1.174181 | 1.901368 | 3.492548
[8 empty] | 4.860537 | 168.103 | -129.079 | 271.6924 | -0.001549515 | 1.178732 | 1.905097 | 3.468787
[8 empty] | 4.909091 | 167.9248 | -128.813 | 271.4264 | -0.001549515 | 1.177482 | 1.903232 | 3.430848
[8 empty] | 4.958678 | 168.899 | -132.0637 | 274.677 | -0.001549515 | 1.184314 | 1.926026 | 3.416186
[8 empty] | 5.008781 | 168.7798 | -130.9112 | 273.5246 | -0.001549515 | 1.183478 | 1.917944 | 3.379634
[8 empty] | 5.060434 | 169.3107 | -128.9608 | 271.5742 | -0.001549515 | 1.1872 | 1.904269 | 3.355628
[8 empty] | 5.108988 | 169.9894 | -128.3993 | 271.0127 | -0.001549515 | 1.19196 | 1.900332 | 3.337023
[8 empty] | 5.155475 | 168.8951 | -127.6606 | 270.2739 | -0.001549515 | 1.184286 | 1.895151 | 3.285706
[8 empty] | 5.208678 | 169.1305 | -127.3946 | 270.008 | -0.001549515 | 1.185937 | 1.893286 | 3.256664
[8 empty] | 5.258781 | 170.5184 | -128.6653 | 271.2787 | -0.001549515 | 1.195669 | 1.902196 | 3.252029
[8 empty] | 5.308884 | 170.9607 | -131.3249 | 273.9383 | -0.001549515 | 1.19877 | 1.920845 | 3.229668
[8 empty] | 5.358988 | 171.1961 | -132.5365 | 275.1499 | -0.001549515 | 1.200421 | 1.929341 | 3.203866
[8 empty] | 5.407025 | 171.1952 | -132.4183 | 275.0317 | -0.001549515 | 1.200415 | 1.928512 | 3.175385
[8 empty] | 5.458678 | 172.1694 | -131.7386 | 274.352 | -0.001549515 | 1.207246 | 1.923746 | 3.163185
[8 empty] | 5.508781 | 172.1684 | -132.0637 | 274.677 | -0.001549515 | 1.207239 | 1.926026 | 3.134397
[8 empty] | 5.560434 | 172.3447 | -130.9112 | 273.5246 | -0.001549515 | 1.208475 | 1.917944 | 3.108452
[8 empty] | 5.613636 | 173.4962 | -134.4573 | 277.0707 | -0.001549515 | 1.216549 | 1.94281 | 3.099504
[8 empty] | 5.66219 | 173.6135 | -133.3639 | 275.9773 | -0.001549515 | 1.217371 | 1.935143 | 3.074996
[8 empty] | 5.711777 | 173.7307 | -134.3686 | 276.982 | -0.001549515 | 1.218194 | 1.942188 | 3.050354
[8 empty] | 5.76188 | 174.4685 | -136.6145 | 279.2279 | -0.001549515 | 1.223367 | 1.957936 | 3.036634
[8 empty] | 5.810434 | 174.1426 | -134.7233 | 277.3366 | -0.001549515 | 1.221081 | 1.944675 | 3.005649
[8 empty] | 5.858471 | 172.9892 | -133.8367 | 276.4501 | -0.001549515 | 1.212994 | 1.938458 | 2.961316
[8 empty] | 5.908574 | 174.1998 | -130.8521 | 273.4655 | -0.001549515 | 1.221483 | 1.91753 | 2.956694
[8 empty] | 5.961777 | 175.0558 | -133.6299 | 276.2433 | -0.001549515 | 1.227485 | 1.937008 | 2.944666
[8 empty] | 6.010331 | 174.9366 | -134.4573 | 277.0707 | -0.001549515 | 1.22665 | 1.94281 | 2.918896
[8 empty] | 6.061983 | 175.5858 | -135.137 | 277.7504 | -0.00103301 | 1.231201 | 1.947576 | 2.904734
[8 empty] | 6.108471 | 174.9939 | -130.9703 | 273.5837 | -0.00103301 | 1.227051 | 1.918359 | 2.872938
[8 empty] | 6.160124 | 175.7317 | -132.0637 | 274.677 | -0.00103301 | 1.232225 | 1.926026 | 2.860825
[8 empty] | 6.211777 | 176.2036 | -133.423 | 276.0364 | -0.001549515 | 1.235533 | 1.935557 | 2.844633
[8 empty] | 6.26188 | 177.0005 | -133.9845 | 276.5979 | -0.001549515 | 1.241121 | 1.939494 | 2.834599
[8 empty] | 6.310434 | 176.4381 | -131.5908 | 274.2042 | -0.001549515 | 1.237178 | 1.92271 | 2.803877
[8 empty] | 6.363636 | 177.1168 | -131.3249 | 273.9383 | -0.001549515 | 1.241937 | 1.920845 | 2.7911
[8 empty] | 6.410124 | 176.7318 | -135.137 | 277.7504 | -0.001549515 | 1.239237 | 1.947576 | 2.764852
[8 empty] | 6.461777 | 177.5878 | -135.728 | 278.3414 | -0.001549515 | 1.245239 | 1.95172 | 2.755999
[8 empty] | 6.510331 | 177.2914 | -133.6299 | 276.2433 | -0.00103301 | 1.243161 | 1.937008 | 2.730892
[8 empty] | 6.561983 | 177.054 | -132.6251 | 275.2385 | -0.001549515 | 1.241497 | 1.929963 | 2.705778
[8 empty] | 6.61157 | 177.7623 | -133.5117 | 276.125 | -0.001549515 | 1.246463 | 1.936179 | 2.696198
[8 empty] | 6.661674 | 177.8205 | -133.3048 | 275.9182 | -0.001549515 | 1.246871 | 1.934729 | 2.676793
[8 empty] | 6.711777 | 177.6423 | -132.6251 | 275.2385 | -0.001549515 | 1.245621 | 1.929963 | 2.654155
[8 empty] | 6.760331 | 177.7005 | -132.9502 | 275.5636 | -0.001549515 | 1.24603 | 1.932242 | 2.635954
[8 empty] | 6.811983 | 178.4383 | -133.0093 | 275.6227 | -0.00103301 | 1.251203 | 1.932656 | 2.626798
[8 empty] | 6.86157 | 178.2601 | -131.1771 | 273.7905 | -0.001549515 | 1.249954 | 1.919809 | 2.605217
[8 empty] | 6.911674 | 178.9093 | -134.3686 | 276.982 | -0.001549515 | 1.254506 | 1.942188 | 2.595725
[8 empty] | 6.963326 | 179.263 | -135.137 | 277.7504 | -0.001549515 | 1.256986 | 1.947576 | 2.581549
[8 empty] | 7.01343 | 178.7893 | -131.118 | 273.7314 | -0.001549515 | 1.253664 | 1.919395 | 2.556352
[8 empty] | 7.061467 | 178.7884 | -129.8178 | 272.4312 | -0.001549515 | 1.253658 | 1.910278 | 2.53895
[8 empty] | 7.11312 | 179.5263 | -133.423 | 276.0364 | -0.001549515 | 1.258832 | 1.935557 | 2.530886
[8 empty] | 7.163223 | 179.2003 | -129.5518 | 272.1652 | -0.001549515 | 1.256546 | 1.908413 | 2.508633
[8 empty] | 7.214876 | 179.9973 | -131.4726 | 274.086 | -0.001549515 | 1.262134 | 1.921881 | 2.501719
[8 empty] | 7.26343 | 180.1146 | -130.1724 | 272.7858 | -0.001549515 | 1.262957 | 1.912764 | 2.486611
[8 empty] | 7.315083 | 180.4092 | -133.3639 | 275.9773 | -0.001549515 | 1.265023 | 1.935143 | 2.47308
[8 empty] | 7.36312 | 179.7582 | -127.04 | 269.6534 | -0.001549515 | 1.260458 | 1.8908 | 2.448105
[8 empty] | 7.413223 | 180.2301 | -132.0046 | 274.6179 | -0.001549515 | 1.263767 | 1.925611 | 2.437925
[8 empty] | 7.463326 | 179.8746 | -129.1381 | 271.7515 | -0.001549515 | 1.261274 | 1.905512 | 2.416795
[8 empty] | 7.514979 | 180.6125 | -132.6251 | 275.2385 | -0.001549515 | 1.266448 | 1.929963 | 2.410002
[8 empty] | 7.563017 | 179.932 | -128.6653 | 271.2787 | -0.00206602 | 1.261677 | 1.902196 | 2.385697
[8 empty] | 7.61312 | 180.463 | -128.7539 | 271.3673 | -0.00206602 | 1.2654 | 1.902818 | 2.376971
[8 empty] | 7.664773 | 180.8462 | -129.345 | 271.9583 | -0.001549515 | 1.268087 | 1.906962 | 2.365953
[8 empty] | 7.716426 | 181.4364 | -131.118 | 273.7314 | -0.001549515 | 1.272225 | 1.919395 | 2.357763
[8 empty] | 7.764979 | 181.14 | -130.3201 | 272.9335 | -0.001549515 | 1.270147 | 1.9138 | 2.339204
[8 empty] | 7.814566 | 181.7597 | -127.9856 | 270.599 | -0.001549515 | 1.274493 | 1.897431 | 2.33229
[8 empty] | 7.86312 | 181.1974 | -130.3201 | 272.9335 | -0.001549515 | 1.27055 | 1.9138 | 2.310738
[8 empty] | 7.914773 | 182.1126 | -127.9265 | 270.5399 | -0.001549515 | 1.276967 | 1.897016 | 2.30722
[8 empty] | 7.966426 | 181.6684 | -123.8485 | 266.4619 | -0.001549515 | 1.273852 | 1.868421 | 2.286685
[8 empty] | 8.012913 | 181.1357 | -125.9466 | 268.56 | -0.001549515 | 1.270117 | 1.883133 | 2.266771
[8 empty] | 8.064566 | 182.1691 | -126.1534 | 268.7668 | -0.00103301 | 1.277363 | 1.884584 | 2.265066
[8 empty] | 8.114669 | 181.6658 | -126.9809 | 269.5943 | -0.001549515 | 1.273834 | 1.890385 | 2.244879
[8 empty] | 8.166322 | 181.99 | -128.1925 | 270.8059 | -0.001549515 | 1.276108 | 1.898881 | 2.23465
[8 empty] | 8.213326 | 181.871 | -125.3556 | 267.969 | -0.001549515 | 1.275273 | 1.878989 | 2.220412
[8 empty] | 8.264979 | 182.2838 | -127.04 | 269.6534 | -0.001549515 | 1.278168 | 1.8908 | 2.21153
[8 empty] | 8.316116 | 182.6376 | -128.2811 | 270.8945 | -0.001549515 | 1.280648 | 1.899503 | 2.202185
[8 empty] | 8.366219 | 182.5776 | -127.3059 | 269.9193 | -0.00103301 | 1.280228 | 1.892665 | 2.18828
[8 empty] | 8.414773 | 182.5768 | -125.1487 | 267.7621 | -0.001549515 | 1.280222 | 1.877538 | 2.175644
[8 empty] | 8.467975 | 183.3738 | -125.6215 | 268.2349 | -0.001549515 | 1.28581 | 1.880854 | 2.171386
[8 empty] | 8.518079 | 183.1956 | -122.2823 | 264.8956 | -0.00206602 | 1.284561 | 1.857439 | 2.156523
[8 empty] | 8.567665 | 183.1357 | -122.5482 | 265.1616 | -0.001549515 | 1.284141 | 1.859304 | 2.143342
[8 empty] | 8.614669 | 182.8689 | -123.021 | 265.6344 | -0.001549515 | 1.28227 | 1.862619 | 2.128551
[8 empty] | 8.666322 | 183.7841 | -127.7788 | 270.3921 | -0.001549515 | 1.288688 | 1.89598 | 2.126425
[8 empty] | 8.714876 | 183.1332 | -125.5624 | 268.1758 | -0.001549515 | 1.284123 | 1.880439 | 2.107108
[8 empty] | 8.766012 | 183.4278 | -126.3603 | 268.9737 | -0.001549515 | 1.28619 | 1.886034 | 2.098178
[8 empty] | 8.817665 | 183.6634 | -125.6215 | 268.2349 | -0.001549515 | 1.287841 | 1.880854 | 2.088558
[8 empty] | 8.866219 | 183.6035 | -124.3804 | 266.9938 | -0.001549515 | 1.287421 | 1.872151 | 2.076445
[8 empty] | 8.916322 | 184.1641 | -126.8331 | 269.4465 | -0.001549515 | 1.291352 | 1.889349 | 2.071065
[8 empty] | 8.967975 | 183.8973 | -124.7941 | 267.4075 | -0.001549515 | 1.289481 | 1.875052 | 2.056161
[8 empty] | 9.016012 | 183.8374 | -123.4348 | 266.0481 | -0.00103301 | 1.289061 | 1.86552 | 2.044541
[8 empty] | 9.064566 | 183.8957 | -124.6759 | 267.2893 | -0.001549515 | 1.28947 | 1.874223 | 2.034233
[8 empty] | 9.119318 | 184.87 | -125.001 | 267.6143 | -0.001549515 | 1.296302 | 1.876502 | 2.032703
[8 empty] | 9.167872 | 184.8692 | -124.2622 | 266.8756 | -0.001549515 | 1.296296 | 1.871322 | 2.021929
[8 empty] | 9.219525 | 184.9274 | -126.6263 | 269.2397 | -0.001549515 | 1.296705 | 1.887899 | 2.011233
[8 empty] | 9.266012 | 184.3948 | -122.4891 | 265.1025 | -0.001549515 | 1.29297 | 1.858889 | 1.995394
[8 empty] | 9.317665 | 184.9258 | -123.9962 | 266.6096 | -0.001549515 | 1.296693 | 1.869457 | 1.990032
[8 empty] | 9.366219 | 184.5704 | -120.657 | 263.2703 | -0.00103301 | 1.294201 | 1.846042 | 1.975921
[8 empty] | 9.417872 | 184.6878 | -120.0364 | 262.6498 | -0.001549515 | 1.295024 | 1.841691 | 1.96633
[8 empty] | 9.469525 | 185.2189 | -124.0553 | 266.6687 | -0.001549515 | 1.298748 | 1.869872 | 1.961213
[8 empty] | 9.517562 | 185.2772 | -122.2823 | 264.8956 | -0.001549515 | 1.299157 | 1.857439 | 1.951927
[8 empty] | 9.567665 | 185.1582 | -123.8485 | 266.4619 | -0.001549515 | 1.298323 | 1.868421 | 1.940462
[8 empty] | 9.617769 | 185.7189 | -128.3993 | 271.0127 | -0.001549515 | 1.302254 | 1.900332 | 1.936182
[8 empty] | 9.667872 | 185.7772 | -127.6606 | 270.2739 | -0.001549515 | 1.302663 | 1.895151 | 1.926751
[8 empty] | 9.715909 | 185.1558 | -122.43 | 265.0434 | -0.001549515 | 1.298306 | 1.858475 | 1.91083
[8 empty] | 9.767562 | 185.5392 | -121.2775 | 263.8909 | -0.001549515 | 1.300994 | 1.850394 | 1.90465
[8 empty] | 9.820764 | 186.1884 | -121.6026 | 264.216 | -0.001549515 | 1.305547 | 1.852673 | 1.900943
[8 empty] | 9.872417 | 186.1876 | -123.021 | 265.6344 | -0.001549515 | 1.305541 | 1.862619 | 1.890989
[8 empty] | 9.920971 | 186.5414 | -120.1841 | 262.7975 | -0.001549515 | 1.308022 | 1.842727 | 1.885301
[8 empty] | 9.969525 | 186.2452 | -121.9572 | 264.5706 | -0.001549515 | 1.305945 | 1.85516 | 1.873147
[8 empty] | 10.01911 | 186.3626 | -121.7503 | 264.3637 | -0.001549515 | 1.306768 | 1.853709 | 1.865048
[8 empty] | 10.06921 | 186.3027 | -123.6416 | 266.255 | -0.001549515 | 1.306348 | 1.866971 | 1.855173
[8 empty] | 10.12087 | 186.627 | -118.8248 | 261.4382 | -0.001549515 | 1.308622 | 1.833195 | 1.848909
[8 empty] | 10.16942 | 185.8874 | -117.5245 | 260.1379 | -0.001549515 | 1.303436 | 1.824078 | 1.832809
[8 empty] | 10.21901 | 186.6254 | -120.0364 | 262.6498 | -0.001549515 | 1.308611 | 1.841691 | 1.831137
[8 empty] | 10.26911 | 187.0975 | -121.2775 | 263.8909 | -0.001549515 | 1.311921 | 1.850394 | 1.8268
[8 empty] | 10.31921 | 187.0376 | -124.5281 | 267.1415 | -0.001549515 | 1.311501 | 1.873187 | 1.81735
[8 empty] | 10.36932 | 186.8004 | -121.5435 | 264.1569 | -0.001549515 | 1.309838 | 1.852259 | 1.806281
[8 empty] | 10.41942 | 186.5337 | -117.8792 | 260.4925 | -0.001549515 | 1.307967 | 1.826564 | 1.795036
[8 empty] | 10.47056 | 186.9761 | -120.0364 | 262.6498 | -0.001549515 | 1.31107 | 1.841691 | 1.790495
[8 empty] | 10.52066 | 187.5073 | -121.0116 | 263.625 | -0.001549515 | 1.314794 | 1.848529 | 1.787017
[8 empty] | 10.57076 | 187.211 | -119.9182 | 262.5316 | -0.00103301 | 1.312717 | 1.840862 | 1.775744
[8 empty] | 10.62087 | 187.3875 | -116.7858 | 259.3992 | -0.001549515 | 1.313955 | 1.818898 | 1.769029
[8 empty] | 10.67097 | 186.8549 | -116.3129 | 258.9263 | -0.001549515 | 1.31022 | 1.815582 | 1.755731
[8 empty] | 10.71901 | 186.795 | -117.6132 | 260.2266 | -0.001549515 | 1.3098 | 1.8247 | 1.747304
[8 empty] | 10.77221 | 187.6216 | -117.0517 | 259.6651 | -0.0005165049 | 1.315596 | 1.820763 | 1.746348
[8 empty] | 10.81921 | 186.8526 | -116.3129 | 258.9263 | -0.001549515 | 1.310204 | 1.815582 | 1.731653
[8 empty] | 10.86932 | 187.3247 | -121.1298 | 263.7432 | -0.00103301 | 1.313514 | 1.849358 | 1.728014
[8 empty] | 10.92252 | 187.6785 | -122.5482 | 265.1616 | -0.001549515 | 1.315995 | 1.859304 | 1.722836
[8 empty] | 10.97056 | 187.8846 | -120.2432 | 262.8566 | -0.001549515 | 1.31744 | 1.843141 | 1.717171
[8 empty] | 11.02066 | 187.3815 | -115.8401 | 258.4535 | -0.00103301 | 1.313912 | 1.812267 | 1.704799
[8 empty] | 11.07076 | 187.6762 | -119.7704 | 262.3838 | -0.001549515 | 1.315979 | 1.839826 | 1.699746
[8 empty] | 11.12087 | 187.2027 | -114.9536 | 257.567 | -0.001549515 | 1.312659 | 1.806051 | 1.68783
[8 empty] | 11.1689 | 187.3202 | -113.8602 | 256.4736 | -0.00103301 | 1.313482 | 1.798384 | 1.681623
[8 empty] | 11.22211 | 187.4967 | -112.3827 | 254.996 | -0.001549515 | 1.31472 | 1.788023 | 1.675223
[8 empty] | 11.27221 | 188.0574 | -116.1652 | 258.7786 | -0.001549515 | 1.318652 | 1.814546 | 1.672752
[8 empty] | 11.32231 | 187.1997 | -115.4264 | 258.0398 | -0.001549515 | 1.312638 | 1.809366 | 1.657774
[8 empty] | 11.37552 | 188.3514 | -117.7905 | 260.4039 | -0.001549515 | 1.320713 | 1.825943 | 1.660145
[8 empty] | 11.422 | 187.671 | -118.1451 | 260.7585 | -0.001549515 | 1.315943 | 1.828429 | 1.647432
[8 empty] | 11.46901 | 187.3748 | -116.9926 | 259.606 | -0.001549515 | 1.313866 | 1.820348 | 1.638097
[8 empty] | 11.52221 | 187.6105 | -116.5789 | 259.1923 | -0.001549515 | 1.315518 | 1.817447 | 1.632579
[8 empty] | 11.57076 | 187.9348 | -117.5245 | 260.1379 | -0.00206602 | 1.317792 | 1.824078 | 1.628531
[8 empty] | 11.6188 | 187.4909 | -116.3129 | 258.9263 | -0.001549515 | 1.314679 | 1.815582 | 1.617977
[8 empty] | 11.672 | 187.8152 | -115.0127 | 257.6261 | -0.001549515 | 1.316953 | 1.806465 | 1.61338
[8 empty] | 11.72211 | 187.4303 | -111.1415 | 253.7549 | -0.001549515 | 1.314254 | 1.77932 | 1.603201
[8 empty] | 11.77221 | 187.8728 | -115.0127 | 257.6261 | -0.001549515 | 1.317358 | 1.806465 | 1.600137
[8 empty] | 11.82231 | 186.8969 | -112.8555 | 255.4689 | -0.001549515 | 1.310515 | 1.791339 | 1.585101
[8 empty] | 11.87035 | 187.0735 | -112.7668 | 255.3802 | -0.001549515 | 1.311753 | 1.790717 | 1.580174
[8 empty] | 11.922 | 187.1319 | -111.6143 | 254.2277 | -0.001549515 | 1.312162 | 1.782636 | 1.573817
[8 empty] | 11.97211 | 187.2494 | -112.4418 | 255.0551 | -0.001549515 | 1.312986 | 1.788438 | 1.568212
[8 empty] | 12.02376 | 187.8692 | -114.2739 | 256.8873 | -0.001549515 | 1.317332 | 1.801285 | 1.56663
[8 empty] | 12.07386 | 187.8094 | -114.5399 | 257.1533 | -0.001549515 | 1.316913 | 1.80315 | 1.559634
[8 empty] | 12.12397 | 187.6018 | -114.008 | 256.6214 | -0.001549515 | 1.315457 | 1.79942 | 1.551477
[8 empty] | 12.17355 | 186.8328 | -109.7231 | 252.3364 | -0.001549515 | 1.310065 | 1.769374 | 1.53884
[8 empty] | 12.22676 | 187.8664 | -111.3484 | 253.9618 | -0.001549515 | 1.317312 | 1.780771 | 1.540597
[8 empty] | 12.27686 | 187.5406 | -109.0434 | 251.6568 | -0.001549515 | 1.315028 | 1.764608 | 1.531656
[8 empty] | 12.32386 | 186.2692 | -104.0197 | 246.6331 | -0.001549515 | 1.306113 | 1.729383 | 1.515498
[8 empty] | 12.37552 | 186.9482 | -105.0244 | 247.6378 | -0.001549515 | 1.310874 | 1.736428 | 1.514659
[8 empty] | 12.4251 | 186.7702 | -104.9653 | 247.5787 | -0.001549515 | 1.309626 | 1.736013 | 1.507182
[8 empty] | 12.47521 | 186.8877 | -107.684 | 250.2974 | -0.001549515 | 1.31045 | 1.755077 | 1.50207
[8 empty] | 12.52376 | 186.7097 | -109.664 | 252.2773 | -0.001549515 | 1.309202 | 1.76896 | 1.494826
[8 empty] | 12.5718 | 186.2067 | -107.6249 | 250.2383 | -0.001549515 | 1.305675 | 1.754662 | 1.485113
[8 empty] | 12.6219 | 186.5015 | -107.95 | 250.5634 | -0.001549515 | 1.307742 | 1.756942 | 1.481553
[8 empty] | 12.67355 | 186.5008 | -105.2313 | 247.8447 | -0.001549515 | 1.307737 | 1.737878 | 1.475509
[8 empty] | 12.72366 | 186.2637 | -104.1379 | 246.7513 | -0.001549515 | 1.306075 | 1.730211 | 1.467836
[8 empty] | 12.77531 | 187.2382 | -107.3294 | 249.9428 | -0.001549515 | 1.312908 | 1.75259 | 1.469529
[8 empty] | 12.82696 | 187.4739 | -107.1226 | 249.736 | -0.001549515 | 1.31456 | 1.75114 | 1.465449
[8 empty] | 12.87345 | 186.764 | -104.2266 | 246.84 | -0.001549515 | 1.309583 | 1.730833 | 1.454643
[8 empty] | 12.922 | 186.7043 | -109.2502 | 251.8636 | -0.001549515 | 1.309164 | 1.766059 | 1.448715
[8 empty] | 12.97521 | 186.9991 | -105.0244 | 247.6378 | -0.001549515 | 1.311231 | 1.736428 | 1.445046
[8 empty] | 13.02686 | 187.1757 | -106.5907 | 249.204 | -0.001549515 | 1.312469 | 1.74741 | 1.440672
[8 empty] | 13.07696 | 186.584 | -100.0599 | 242.6733 | -0.001549515 | 1.30832 | 1.701616 | 1.430628
[8 empty] | 13.125 | 186.4356 | -102.4535 | 245.0669 | -0.001549515 | 1.30728 | 1.7184 | 1.424261
[8 empty] | 13.17665 | 187.1737 | -102.7195 | 245.3328 | -0.001549515 | 1.312455 | 1.720265 | 1.42428
[8 empty] | 13.22521 | 186.4934 | -103.872 | 246.4853 | -0.001549515 | 1.307685 | 1.728346 | 1.413906
[8 empty] | 13.27531 | 186.8178 | -107.2703 | 249.8837 | -0.001549515 | 1.30996 | 1.752176 | 1.411014
[8 empty] | 13.3249 | 186.9944 | -105.4973 | 248.1106 | -0.001549515 | 1.311198 | 1.739743 | 1.407089
[8 empty] | 13.375 | 186.7574 | -105.7041 | 248.3175 | -0.001549515 | 1.309536 | 1.741194 | 1.400045
[8 empty] | 13.4251 | 187.2886 | -107.2112 | 249.8246 | -0.001549515 | 1.313261 | 1.751761 | 1.398777
[8 empty] | 13.47521 | 186.5787 | -103.4582 | 246.0716 | -0.001549515 | 1.308283 | 1.725446 | 1.388308
[8 empty] | 13.52686 | 187.0509 | -101.5079 | 244.1213 | -0.001549515 | 1.311594 | 1.71177 | 1.386497
[8 empty] | 13.57696 | 187.5821 | -102.5717 | 245.1851 | -0.001549515 | 1.315319 | 1.719229 | 1.385294
[8 empty] | 13.625 | 186.8132 | -99.73481 | 242.3482 | -0.001549515 | 1.309927 | 1.699337 | 1.374766
[8 empty] | 13.6782 | 187.0489 | -101.567 | 244.1804 | -0.00103301 | 1.31158 | 1.712184 | 1.371142
[8 empty] | 13.72831 | 187.6984 | -104.2857 | 246.8991 | -0.001549515 | 1.316134 | 1.731247 | 1.370869
[8 empty] | 13.77841 | 187.5795 | -102.4535 | 245.0669 | -0.001549515 | 1.315301 | 1.7184 | 1.365021
[8 empty] | 13.82851 | 187.4016 | -101.7738 | 244.3872 | -0.001549515 | 1.314053 | 1.713634 | 1.358789
[8 empty] | 13.87655 | 186.8691 | -101.301 | 243.9144 | -0.001549515 | 1.310319 | 1.710319 | 1.350247
[8 empty] | 13.9282 | 187.5185 | -105.0835 | 247.6969 | -0.001549515 | 1.314873 | 1.736842 | 1.349903
[8 empty] | 13.97676 | 187.3997 | -102.7786 | 245.392 | -0.001549515 | 1.31404 | 1.72068 | 1.344363
[8 empty] | 14.02686 | 187.5764 | -104.6994 | 247.3128 | -0.001549515 | 1.315279 | 1.734148 | 1.340821
[8 empty] | 14.0749 | 187.694 | -99.58705 | 242.2004 | -0.001549515 | 1.316104 | 1.698301 | 1.33708
[8 empty] | 14.125 | 187.1614 | -97.96174 | 240.5751 | -0.001549515 | 1.312369 | 1.686904 | 1.328567
[8 empty] | 14.1782 | 188.0768 | -98.84828 | 241.4617 | -0.00103301 | 1.318788 | 1.693121 | 1.330038
[8 empty] | 14.22831 | 187.1601 | -98.49366 | 241.107 | -0.001549515 | 1.31236 | 1.690634 | 1.318912
[8 empty] | 14.27996 | 187.7801 | -98.43456 | 241.0479 | -0.001549515 | 1.316707 | 1.69022 | 1.318482
[8 empty] | 14.32645 | 187.5726 | -101.8329 | 244.4463 | -0.001549515 | 1.315253 | 1.714049 | 1.312756
[8 empty] | 14.3781 | 188.3108 | -101.7738 | 244.3872 | -0.001549515 | 1.320428 | 1.713634 | 1.313174
[8 empty] | 14.42665 | 187.6305 | -104.8176 | 247.431 | -0.001549515 | 1.315658 | 1.734977 | 1.304039
[8 empty] | 14.47986 | 188.4277 | -105.7041 | 248.3175 | -0.001549515 | 1.321248 | 1.741194 | 1.304753
[8 empty] | 14.52996 | 188.4271 | -103.3991 | 246.0125 | -0.001549515 | 1.321244 | 1.725031 | 1.30025
[8 empty] | 14.578 | 187.8946 | -99.38019 | 241.9936 | -0.001549515 | 1.31751 | 1.69685 | 1.292313
[8 empty] | 14.62965 | 188.0713 | -99.58705 | 242.2004 | -0.00206602 | 1.318749 | 1.698301 | 1.288957
[8 empty] | 14.6782 | 188.1298 | -100.8282 | 243.4416 | -0.001549515 | 1.319159 | 1.707004 | 1.285092
[8 empty] | 14.72831 | 188.3656 | -97.96174 | 240.5751 | -0.001549515 | 1.320813 | 1.686904 | 1.282322
[8 empty] | 14.77996 | 188.5423 | -102.7786 | 245.392 | -0.001549515 | 1.322052 | 1.72068 | 1.279036
[8 empty] | 14.828 | 188.1871 | -98.49366 | 241.107 | -0.001549515 | 1.319561 | 1.690634 | 1.272497
[8 empty] | 14.87965 | 188.4229 | -100.5327 | 243.1461 | -0.001549515 | 1.321214 | 1.704932 | 1.269664
[8 empty] | 14.92975 | 188.7178 | -99.38019 | 241.9936 | -0.001549515 | 1.323282 | 1.69685 | 1.267378
[8 empty] | 14.9814 | 189.0422 | -99.26199 | 241.8754 | -0.001549515 | 1.325557 | 1.696022 | 1.265174
[8 empty] | 15.03151 | 188.8939 | -97.69578 | 240.3092 | -0.001549515 | 1.324517 | 1.685039 | 1.25997
[8 empty] | 15.078 | 188.5978 | -100.6804 | 243.2938 | -0.001549515 | 1.322441 | 1.705968 | 1.254122
[8 empty] | 15.1281 | 188.7154 | -101.7738 | 244.3872 | -0.001549515 | 1.323266 | 1.713634 | 1.250746
[8 empty] | 15.1782 | 188.9808 | -103.1923 | 245.8057 | -0.001549515 | 1.325127 | 1.723581 | 1.248366
[8 empty] | 15.2314 | 189.0984 | -99.73481 | 242.3482 | -0.001549515 | 1.325951 | 1.699337 | 1.244777
[8 empty] | 15.27789 | 188.891 | -100.6804 | 243.2938 | -0.001549515 | 1.324497 | 1.705968 | 1.239632
[8 empty] | 15.3311 | 188.8312 | -99.05513 | 241.6685 | -0.001549515 | 1.324078 | 1.694571 | 1.234941
[8 empty] | 15.37965 | 188.8307 | -97.01611 | 239.6295 | -0.001549515 | 1.324074 | 1.680274 | 1.231038
[8 empty] | 15.42975 | 189.1552 | -99.6757 | 242.2891 | -0.001549515 | 1.326349 | 1.698923 | 1.229144
[8 empty] | 15.47986 | 189.2728 | -98.70052 | 241.3139 | -0.001549515 | 1.327174 | 1.692085 | 1.225925
[8 empty] | 15.52944 | 188.9767 | -96.54329 | 239.1567 | -0.001549515 | 1.325098 | 1.676958 | 1.220104
[8 empty] | 15.5811 | 189.0352 | -96.86835 | 239.4817 | -0.00103301 | 1.325508 | 1.679237 | 1.216435
[8 empty] | 15.62965 | 188.9756 | -97.96174 | 240.5751 | -0.001549515 | 1.32509 | 1.686904 | 1.212274
[8 empty] | 15.67975 | 188.975 | -97.28207 | 239.8955 | -0.001549515 | 1.325086 | 1.682138 | 1.208397
[8 empty] | 15.7314 | 189.1517 | -98.49366 | 241.107 | -0.001549515 | 1.326325 | 1.690634 | 1.205553
[8 empty] | 15.78254 | 189.3875 | -100.3554 | 242.9688 | -0.001549515 | 1.327979 | 1.703688 | 1.203141
[8 empty] | 15.8311 | 189.1506 | -98.37546 | 240.9888 | -0.001549515 | 1.326317 | 1.689805 | 1.197954
[8 empty] | 15.8781 | 188.7659 | -97.75489 | 240.3683 | -0.001549515 | 1.32362 | 1.685454 | 1.191985
[8 empty] | 15.92975 | 189.445 | -100.3554 | 242.9688 | -0.001549515 | 1.328382 | 1.703688 | 1.192383
[8 empty] | 15.98089 | 189.3262 | -94.82933 | 237.4427 | -0.001549515 | 1.327549 | 1.66494 | 1.187824
[8 empty] | 16.03099 | 189.0302 | -93.14492 | 235.7583 | -0.00206602 | 1.325473 | 1.653129 | 1.182265
[8 empty] | 16.07955 | 190.1526 | -102.8672 | 245.4806 | -0.001549515 | 1.333343 | 1.721301 | 1.185676
[8 empty] | 16.1312 | 189.2064 | -98.70052 | 241.3139 | -0.001549515 | 1.326708 | 1.692085 | 1.176013
[8 empty] | 16.18285 | 190.0332 | -101.7147 | 244.3281 | -0.001549515 | 1.332506 | 1.71322 | 1.177369
[8 empty] | 16.23295 | 190.4168 | -99.79391 | 242.4073 | -0.001549515 | 1.335196 | 1.699751 | 1.176098
[8 empty] | 16.28254 | 190.3572 | -98.31636 | 240.9297 | -0.001549515 | 1.334778 | 1.689391 | 1.17215
[8 empty] | 16.33264 | 189.4997 | -96.80925 | 239.4226 | -0.00206602 | 1.328765 | 1.678823 | 1.163304
[8 empty] | 16.38275 | 189.44 | -93.8837 | 236.4971 | -0.001549515 | 1.328347 | 1.658309 | 1.159382
[8 empty] | 16.43285 | 190.2374 | -96.80925 | 239.4226 | -0.001549515 | 1.333938 | 1.678823 | 1.1607
[8 empty] | 16.4845 | 190.2959 | -97.22297 | 239.8364 | -0.001549515 | 1.334348 | 1.681724 | 1.157418
[8 empty] | 16.52944 | 189.4975 | -97.90264 | 240.516 | -0.001549515 | 1.32875 | 1.68649 | 1.149441
[8 empty] | 16.5811 | 190.088 | -100.6804 | 243.2938 | -0.001549515 | 1.33289 | 1.705968 | 1.149422
[8 empty] | 16.63275 | 190.0284 | -96.6024 | 239.2158 | -0.001549515 | 1.332472 | 1.677373 | 1.145493
[8 empty] | 16.68285 | 190.5893 | -101.8329 | 244.4463 | -0.001549515 | 1.336405 | 1.714049 | 1.145416
[8 empty] | 16.73399 | 190.4115 | -98.1686 | 240.782 | -0.00103301 | 1.335158 | 1.688355 | 1.140853
[8 empty] | 16.78409 | 190.5882 | -97.63668 | 240.2501 | -0.001549515 | 1.336398 | 1.684625 | 1.1385
[8 empty] | 16.83264 | 190.4104 | -99.73481 | 242.3482 | -0.001549515 | 1.335151 | 1.699337 | 1.13416
[8 empty] | 16.88275 | 190.5872 | -98.49366 | 241.107 | -0.001549515 | 1.336391 | 1.690634 | 1.131841
[8 empty] | 16.93595 | 191.1186 | -95.24305 | 237.8564 | -0.001549515 | 1.340117 | 1.667841 | 1.131423
[8 empty] | 16.98399 | 191.1181 | -96.86835 | 239.4817 | -0.00206602 | 1.340113 | 1.679237 | 1.12822
[8 empty] | 17.03254 | 191.1176 | -98.58232 | 241.1957 | -0.001549515 | 1.34011 | 1.691256 | 1.125001
[8 empty] | 17.08574 | 191.117 | -98.99603 | 241.6094 | -0.001549515 | 1.340106 | 1.694157 | 1.121495
[8 empty] | 17.13585 | 190.5255 | -99.32109 | 241.9345 | -0.00103301 | 1.335958 | 1.696436 | 1.114763
[8 empty] | 17.18233 | 190.525 | -99.26199 | 241.8754 | -0.001549515 | 1.335955 | 1.696022 | 1.111745
[8 empty] | 17.23399 | 190.6427 | -96.80925 | 239.4226 | -0.001549515 | 1.33678 | 1.678823 | 1.109095
[8 empty] | 17.28409 | 190.524 | -95.12484 | 237.7382 | -0.001549515 | 1.335947 | 1.667012 | 1.105194
[8 empty] | 17.3311 | 191.0554 | -96.39554 | 239.0089 | -0.001549515 | 1.339674 | 1.675922 | 1.105263
[8 empty] | 17.38275 | 190.523 | -95.92272 | 238.5361 | -0.001549515 | 1.33594 | 1.672607 | 1.098915
[8 empty] | 17.43388 | 190.6407 | -95.98182 | 238.5952 | -0.001549515 | 1.336766 | 1.673021 | 1.096367
[8 empty] | 17.48399 | 190.8766 | -97.34117 | 239.9546 | -0.00103301 | 1.33842 | 1.682553 | 1.094574
[8 empty] | 17.53564 | 191.0534 | -94.82933 | 237.4427 | -0.001549515 | 1.33966 | 1.66494 | 1.092358
[8 empty] | 17.58574 | 190.7574 | -95.50901 | 238.1224 | -0.00103301 | 1.337584 | 1.669706 | 1.087563
[8 empty] | 17.6343 | 190.9933 | -96.12958 | 238.743 | -0.001549515 | 1.339238 | 1.674057 | 1.085906
[8 empty] | 17.68543 | 191.2883 | -97.28207 | 239.8955 | -0.001549515 | 1.341307 | 1.682138 | 1.084435
[8 empty] | 17.73399 | 190.8741 | -97.63668 | 240.2501 | -0.001549515 | 1.338403 | 1.684625 | 1.07913
[8 empty] | 17.78564 | 191.11 | -92.05153 | 234.6649 | -0.001549515 | 1.340057 | 1.645462 | 1.077322
[8 empty] | 17.83419 | 191.1687 | -91.72647 | 234.3399 | -0.001549515 | 1.340468 | 1.643183 | 1.074718
[8 empty] | 17.88585 | 190.7545 | -90.21937 | 232.8328 | -0.00206602 | 1.337563 | 1.632615 | 1.069299
[8 empty] | 17.93543 | 190.5176 | -92.46525 | 235.0786 | -0.001549515 | 1.335902 | 1.648363 | 1.065022
[8 empty] | 17.98554 | 191.2263 | -95.92272 | 238.5361 | -0.00103301 | 1.340872 | 1.672607 | 1.065995
[8 empty] | 18.03719 | 191.2849 | -96.6024 | 239.2158 | -0.001549515 | 1.341283 | 1.677373 | 1.063268
[8 empty] | 18.08574 | 190.7525 | -95.80452 | 238.4179 | -0.001549515 | 1.33755 | 1.671778 | 1.057469
[8 empty] | 18.13585 | 191.1067 | -97.48893 | 240.1023 | -0.00206602 | 1.340033 | 1.683589 | 1.056501
[8 empty] | 18.18543 | 191.2835 | -95.80452 | 238.4179 | -0.001549515 | 1.341273 | 1.671778 | 1.054592
[8 empty] | 18.23709 | 191.1057 | -96.18868 | 238.8021 | -0.001549515 | 1.340027 | 1.674472 | 1.050631
[8 empty] | 18.28874 | 191.5485 | -96.48419 | 239.0976 | -0.001549515 | 1.343131 | 1.676544 | 1.050084
[8 empty] | 18.33574 | 191.1639 | -95.80452 | 238.4179 | -0.001549515 | 1.340435 | 1.671778 | 1.045295
[8 empty] | 18.38533 | 190.8088 | -93.08582 | 235.6992 | -0.001549515 | 1.337945 | 1.652714 | 1.040544
[8 empty] | 18.43853 | 190.8674 | -90.63308 | 233.2465 | -0.00206602 | 1.338356 | 1.635516 | 1.03786
[8 empty] | 18.48709 | 190.867 | -94.03145 | 236.6448 | -0.001549515 | 1.338353 | 1.659345 | 1.035132
[8 empty] | 18.53874 | 191.9008 | -98.58232 | 241.1957 | -0.001549515 | 1.345602 | 1.691256 | 1.037824
[8 empty] | 18.58729 | 191.0434 | -97.69578 | 240.3092 | -0.001549515 | 1.339589 | 1.685039 | 1.0305
[8 empty] | 18.63688 | 191.4862 | -96.6024 | 239.2158 | -0.001549515 | 1.342694 | 1.677373 | 1.030134
[8 empty] | 18.68233 | 190.5697 | -96.75015 | 239.3635 | -0.001549515 | 1.336268 | 1.678409 | 1.022722
[8 empty] | 18.73709 | 191.7217 | -96.80925 | 239.4226 | -0.001549515 | 1.344346 | 1.678823 | 1.025882
[8 empty] | 18.78719 | 191.4258 | -96.39554 | 239.0089 | -0.00206602 | 1.342271 | 1.675922 | 1.021571
[8 empty] | 18.83574 | 190.8638 | -95.80452 | 238.4179 | -0.001549515 | 1.338331 | 1.671778 | 1.015954
[8 empty] | 18.88688 | 191.6022 | -95.86362 | 238.477 | -0.001549515 | 1.343508 | 1.672192 | 1.017113
[8 empty] | 18.94008 | 192.0745 | -97.69578 | 240.3092 | -0.00103301 | 1.34682 | 1.685039 | 1.016749
[8 empty] | 18.98709 | 191.0989 | -92.52435 | 235.1377 | -0.001549515 | 1.339979 | 1.648777 | 1.009094
[8 empty] | 19.03874 | 190.9803 | -93.26313 | 235.8765 | -0.001549515 | 1.339147 | 1.653958 | 1.005733
[8 empty] | 19.09039 | 191.4822 | -94.56337 | 237.1768 | -0.001549515 | 1.342666 | 1.663075 | 1.005641
[8 empty] | 19.1405 | 191.4226 | -96.18868 | 238.8021 | -0.00103301 | 1.342249 | 1.674472 | 1.002698
[8 empty] | 19.18698 | 191.7769 | -97.22297 | 239.8364 | -0.001549515 | 1.344732 | 1.681724 | 1.002114
[8 empty] | 19.23554 | 190.8012 | -94.14966 | 236.763 | -0.001549515 | 1.337891576 | 1.660174 | 0.994513
[8 empty] | 19.28719 | 191.0963 | -90.27847 | 232.8919 | -0.001549515 | 1.339961 | 1.633029 | 0.9933795
[8 empty] | 19.33523 | 190.6231 | -90.89904 | 233.5124 | -0.001549515 | 1.336642 | 1.637381 | 0.988464
[8 empty] | 19.38843 | 191.5978 | -91.90378 | 234.5172 | -0.00206602 | 1.343477 | 1.644426 | 0.990779
[8 empty] | 19.44008 | 191.0359 | -90.36712 | 232.9805 | -0.00103301 | 1.339537 | 1.633651 | 0.985256
[8 empty] | 19.48709 | 190.8582 | -90.48533 | 233.0987 | -0.001549515 | 1.338291 | 1.63448 | 0.9819676
[8 empty] | 19.53512 | 190.7987 | -93.55864 | 236.172 | -0.00206602 | 1.337874 | 1.65603 | 0.9792484
[8 empty] | 19.58884 | 190.7392 | -93.9428 | 236.5562 | -0.001549515 | 1.337456 | 1.658724 | 0.976259
[8 empty] | 19.63998 | 191.6548 | -96.07048 | 238.6839 | -0.001549515 | 1.343877 | 1.673643 | 0.9783793
[8 empty] | 19.68853 | 191.3294 | -96.54329 | 239.1567 | -0.001549515 | 1.341595 | 1.676958 | 0.9743135
[8 empty] | 19.73864 | 191.1516 | -94.09056 | 236.7039 | -0.001549515 | 1.340348 | 1.65976 | 0.97094
[8 empty] | 19.78874 | 190.9148 | -91.84468 | 234.4581 | -0.001549515 | 1.338688 | 1.644012 | 0.9672849
[8 empty] | 19.83833 | 191.2099 | -91.99243 | 234.6058 | -0.001549515 | 1.340757 | 1.645048 | 0.9663547
[8 empty] | 19.88998 | 191.4164 | -87.29381 | 229.9072 | -0.001549515 | 1.342205 | 1.612101 | 0.964883
[8 empty] | 19.94008 | 191.2682 | -85.99357 | 228.607 | -0.001549515 | 1.341166 | 1.602984 | 0.9617156
[8 empty] | 19.98864 | 190.8541 | -88.91912 | 231.5325 | -0.001549515 | 1.338262 | 1.623498 | 0.9573078
[8 empty] | 20.04184 | 190.7946 | -90.36712 | 232.9805 | -0.00103301 | 1.337845 | 1.633651 | 0.9544695
[8 empty] | 20.08988 | 190.8533 | -90.83994 | 233.4533 | -0.001549515 | 1.338257 | 1.636966 | 0.9524796
[8 empty] | 20.14153 | 191.1484 | -89.95341 | 232.5668 | -0.00103301 | 1.340326 | 1.63075 | 0.9515021
[8 empty] | 20.18853 | 190.7343 | -89.74655 | 232.3599 | -0.001549515 | 1.337422 | 1.6293 | 0.9472357
[8 empty] | 20.24019 | 190.8521 | -91.2241 | 233.8375 | -0.001549515 | 1.338248 | 1.63966 | 0.9454003
[8 empty] | 20.29184 | 190.8517 | -90.75129 | 233.3647 | -0.001549515 | 1.338245 | 1.636345 | 0.9429918
[8 empty] | 20.34349 | 190.7922 | -90.89904 | 233.5124 | -0.001549515 | 1.337828 | 1.637381 | 0.940305
[8 empty] | 20.38998 | 190.9692 | -91.2241 | 233.8375 | -0.001549515 | 1.339069 | 1.63966 | 0.939029
[8 empty] | 20.44008 | 190.5551 | -87.55977 | 230.1732 | -0.001549515 | 1.336165 | 1.613966 | 0.9347014
[8 empty] | 20.49174 | 190.9093 | -87.76663 | 230.38 | -0.001549515 | 1.338649 | 1.615416 | 0.9340739
[8 empty] | 20.54029 | 190.5543 | -87.29381 | 229.9072 | -0.001549515 | 1.33616 | 1.612101 | 0.9301377
[8 empty] | 20.59143 | 191.0858 | -89.53969 | 232.1531 | -0.001549515 | 1.339887 | 1.627849 | 0.9304091
[8 empty] | 20.64308 | 190.7899 | -93.8837 | 236.4971 | -0.001549515 | 1.337812 | 1.658309 | 0.9266476
[8 empty] | 20.69318 | 191.4101 | -95.59766 | 238.211 | -0.00103301 | 1.342161 | 1.670327 | 0.9274011
[8 empty] | 20.74174 | 190.671 | -91.78557 | 234.399 | -0.001549515 | 1.336978 | 1.643597 | 0.9216666
[8 empty] | 20.79184 | 190.5524 | -89.00777 | 231.6212 | -0.001549515 | 1.336147 | 1.624119 | 0.9188754
[8 empty] | 20.83988 | 190.5521 | -92.40615 | 235.0195 | -0.001549515 | 1.336144 | 1.647949 | 0.9167556
[8 empty] | 20.89308 | 190.8472 | -91.51961 | 234.133 | -0.001549515 | 1.338214 | 1.641732 | 0.9158337
[8 empty] | 20.94163 | 191.1423 | -92.93806 | 235.5515 | -0.001549515 | 1.340283 | 1.651678 | 0.9151197
[8 empty] | 20.99483 | 190.7873 | -92.58345 | 235.1968 | -0.001549515 | 1.337794 | 1.649192 | 0.9111099
[8 empty] | 21.03977 | 190.6688 | -90.95814 | 233.5715 | -0.001549515 | 1.336963 | 1.637795 | 0.9086005
[8 empty] | 21.09298 | 190.7866 | -91.78557 | 234.399 | -0.001549515 | 1.337789 | 1.643597 | 0.9068673
[8 empty] | 21.13998 | 190.1953 | -90.07161 | 232.685 | -0.001549515 | 1.333643 | 1.631579 | 0.9020536
[8 empty] | 21.19163 | 190.5495 | -88.3872 | 231.0006 | -0.001549515 | 1.336126 | 1.619768 | 0.9015266
[8 empty] | 21.23967 | 190.1059 | -89.95341 | 232.5668 | -0.001549515 | 1.333016 | 1.63075 | 0.897399
[8 empty] | 21.29339 | 190.4306 | -90.89904 | 233.5124 | -0.001549515 | 1.335293 | 1.637381 | 0.8966599
[8 empty] | 21.34143 | 190.3712 | -90.07161 | 232.685 | -0.001549515 | 1.334876 | 1.631579 | 0.8943631
[8 empty] | 21.38998 | 189.8685 | -87.23471 | 229.8481 | -0.001549515 | 1.331351 | 1.611687 | 0.8899828
[8 empty] | 21.44318 | 190.0454 | -88.23945 | 230.8528 | -0.001549515 | 1.332592 | 1.618732 | 0.8885998
[8 empty] | 21.49174 | 190.0451 | -87.70753 | 230.3209 | -0.00103301 | 1.332589 | 1.615002 | 0.8865908
[8 empty] | 21.54494 | 190.488 | -88.3872 | 231.0006 | -0.001549515 | 1.335695 | 1.619768 | 0.8864571
[8 empty] | 21.59298 | 190.1035 | -90.07161 | 232.685 | -0.001549515 | 1.332999 | 1.631579 | 0.8827045
[8 empty] | 21.64153 | 189.7485 | -88.12124 | 230.7346 | -0.001549515 | 1.33051 | 1.617903 | 0.879084
[8 empty] | 21.69628 | 190.5461 | -90.48533 | 233.0987 | -0.001549515 | 1.336102 | 1.63448 | 0.8805414
[8 empty] | 21.74483 | 190.1025 | -89.95341 | 232.5668 | -0.001549515 | 1.332992 | 1.63075 | 0.8765352
[8 empty] | 21.79442 | 190.1021 | -89.53969 | 232.1531 | -0.001549515 | 1.332989 | 1.627849 | 0.8745394
[8 empty] | 21.84298 | 189.6881 | -89.12598 | 231.7394 | -0.001549515 | 1.330086 | 1.624948 | 0.8706999
[8 empty] | 21.89153 | 190.0424 | -88.12124 | 230.7346 | -0.001549515 | 1.332571 | 1.617903 | 0.8703872
[8 empty] | 21.94473 | 190.4853 | -88.4463 | 231.0597 | -0.001549515 | 1.335676 | 1.620182 | 0.8702954
[8 empty] | 21.99122 | 189.5098 | -86.67324 | 229.2866 | -0.001549515 | 1.328836 | 1.60775 | 0.8640199
[8 empty] | 22.04442 | 190.7211 | -87.55977 | 230.1732 | -0.00206602 | 1.337329 | 1.613966 | 0.8674292
[8 empty] | 22.09452 | 189.5683 | -84.30916 | 226.9225 | -0.001549515 | 1.329246 | 1.591173 | 0.8602445
[8 empty] | 22.14618 | 190.0408 | -86.67324 | 229.2866 | -0.001549515 | 1.332559 | 1.60775 | 0.8603716
[8 empty] | 22.19318 | 189.9814 | -85.81626 | 228.4296 | -0.00103301 | 1.332143 | 1.601741 | 0.8582818
[8 empty] | 22.24483 | 188.7694 | -82.94981 | 225.5632 | -0.001549515 | 1.323645 | 1.581641 | 0.8508407
[8 empty] | 22.29597 | 189.3306 | -80.64483 | 223.2582 | -0.00103301 | 1.327579 | 1.565479 | 0.8514061
[8 empty] | 22.34452 | 189.9804 | -84.45691 | 227.0703 | -0.001549515 | 1.332136 | 1.592209 | 0.8524643
[8 empty] | 22.39463 | 189.2709 | -86.08222 | 228.6956 | -0.001549515 | 1.327161 | 1.603605 | 0.8473887
[8 empty] | 22.44473 | 189.2706 | -86.55504 | 229.1684 | -0.001549515 | 1.327159 | 1.606921 | 0.8454957
[8 empty] | 22.49638 | 189.5658 | -84.57512 | 227.1885 | -0.001549515 | 1.329228 | 1.593038 | 0.8448666
[8 empty] | 22.54442 | 189.27 | -85.31389 | 227.9273 | -0.00103301 | 1.327154 | 1.598218 | 0.8417543
[8 empty] | 22.59607 | 189.2697 | -85.6094 | 228.2228 | -0.001549515 | 1.327152 | 1.60029 | 0.8398288
[8 empty] | 22.64618 | 189.3876 | -85.99357 | 228.607 | -0.001549515 | 1.327979 | 1.602984 | 0.8384914
[8 empty] | 22.69628 | 188.9736 | -85.6094 | 228.2228 | -0.001549515 | 1.325076 | 1.60029 | 0.8348162
[8 empty] | 22.74277 | 188.3527 | -82.80205 | 225.4154 | -0.001549515 | 1.320723 | 1.580605 | 0.8303799
[8 empty] | 22.79442 | 188.5888 | -85.6094 | 228.2228 | -0.001549515 | 1.322378 | 1.60029 | 0.8295341
[8 empty] | 22.84452 | 188.7067 | -81.3836 | 223.997 | -0.001549515 | 1.323205 | 1.570659 | 0.8282309
[8 empty] | 22.89463 | 188.5882 | -82.21103 | 224.8244 | -0.001549515 | 1.322374 | 1.576461 | 0.8259008
[8 empty] | 22.94628 | 188.5879 | -81.17675 | 223.7901 | -0.001549515 | 1.322372 | 1.569208 | 0.8240404
[8 empty] | 22.99948 | 189.3855 | -84.72287 | 227.3363 | -0.001549515 | 1.327965 | 1.594074 | 0.825602
[8 empty] | 23.04752 | 188.2328 | -78.66491 | 221.2783 | -0.001549515 | 1.319881 | 1.551596 | 0.8188795
[8 empty] | 23.09762 | 188.2325 | -79.34458 | 221.958 | -0.001549515 | 1.319879 | 1.556361 | 0.817102
[8 empty] | 23.14463 | 188.114 | -82.47699 | 225.0904 | -0.001549515 | 1.319049 | 1.578326 | 0.8149307
[8 empty] | 23.19783 | 188.2319 | -84.1614 | 226.7748 | -0.00103301 | 1.319876 | 1.590137 | 0.81357
[8 empty] | 23.24587 | 187.877 | -84.36826 | 226.9816 | -0.00103301 | 1.317387 | 1.591587 | 0.8103622
[8 empty] | 23.29597 | 188.3496 | -82.32924 | 224.9426 | -0.001549515 | 1.320701 | 1.57729 | 0.8106477
[8 empty] | 23.34607 | 188.5857 | -82.41789 | 225.0313 | -0.001549515 | 1.322356 | 1.577911 | 0.8099194
[8 empty] | 23.40083 | 188.8218 | -83.89544 | 226.5088 | -0.001549515 | 1.324012 | 1.588272 | 0.8090334
[8 empty] | 23.44783 | 188.2897 | -83.36352 | 225.9769 | -0.001549515 | 1.32028 | 1.584542 | 0.805142
[8 empty] | 23.49742 | 188.1712 | -83.21577 | 225.8292 | -0.001549515 | 1.31945 | 1.583506 | 0.8029388
[8 empty] | 23.54907 | 187.5504 | -82.00417 | 224.6176 | -0.001549515 | 1.315096 | 1.57501 | 0.7985412
[8 empty] | 23.59607 | 187.9934 | -83.62948 | 226.2429 | -0.001549515 | 1.318203 | 1.586407 | 0.798828
[8 empty] | 23.64618 | 188.6432 | -83.68858 | 226.302 | -0.00103301 | 1.32276 | 1.586821 | 0.7998837
[8 empty] | 23.69731 | 187.8155 | -82.80205 | 225.4154 | -0.00103301 | 1.316956 | 1.580605 | 0.7946648
[8 empty] | 23.74742 | 187.8744 | -83.62948 | 226.2429 | -0.001549515 | 1.317369 | 1.586407 | 0.793236
[8 empty] | 23.79907 | 187.4309 | -80.85168 | 223.4651 | -0.001549515 | 1.314259 | 1.566929 | 0.7896508
[8 empty] | 23.84762 | 187.7557 | -81.3836 | 223.997 | -0.001549515 | 1.316536 | 1.570659 | 0.7894051
[8 empty] | 23.90083 | 187.7554 | -83.48173 | 226.0951 | -0.001549515 | 1.316534 | 1.585371 | 0.7876468
[8 empty] | 23.94576 | 187.2528 | -79.69919 | 222.3126 | -0.00103301 | 1.31301 | 1.558848 | 0.7840698
[8 empty] | 23.99742 | 187.0753 | -78.33984 | 220.9532 | -0.001549515 | 1.311765 | 1.549316 | 0.7816422
[8 empty] | 24.04752 | 188.1093 | -83.42263 | 226.036 | -0.001549515 | 1.319016 | 1.584956 | 0.7843136
[8 empty] | 24.09917 | 187.9909 | -82.27013 | 224.8835 | -0.001549515 | 1.318185 | 1.576875 | 0.7821411
[8 empty] | 24.14773 | 187.2518 | -82.41789 | 225.0313 | -0.001549515 | 1.313003 | 1.577911 | 0.7775081
[8 empty] | 24.19886 | 187.0743 | -82.5952 | 225.2086 | -0.001549515 | 1.311758 | 1.579155 | 0.7751313
[8 empty] | 24.24897 | 187.931 | -80.23111 | 222.8445 | -0.001549515 | 1.317766 | 1.562578 | 0.7770629
[8 empty] | 24.29907 | 187.0147 | -81.3245 | 223.9379 | -0.001549515 | 1.311341 | 1.570245 | 0.7716896
[8 empty] | 24.34917 | 187.4282 | -80.76303 | 223.3764 | -0.001549515 | 1.31424 | 1.566308 | 0.7717998
[8 empty] | 24.39721 | 186.5415 | -77.57152 | 220.1849 | -0.00206602 | 1.308022 | 1.543929 | 0.7666456
[8 empty] | 24.44731 | 186.7185 | -78.33984 | 220.9532 | -0.001549515 | 1.309264 | 1.549316 | 0.7657987
[8 empty] | 24.50207 | 187.3684 | -80.23111 | 222.8445 | -0.001549515 | 1.313821 | 1.562578 | 0.7667398
[8 empty] | 24.54907 | 186.659 | -78.04433 | 220.6577 | -0.001549515 | 1.308846 | 1.547244 | 0.7623818
[8 empty] | 24.59917 | 186.4814 | -79.55144 | 222.1648 | -0.001549515 | 1.307601 | 1.557812 | 0.7601073
[8 empty] | 24.65083 | 187.1313 | -81.3836 | 223.997 | -0.001549515 | 1.312158 | 1.570659 | 0.761151
[8 empty] | 24.69886 | 187.5448 | -83.27487 | 225.8883 | -0.00103301 | 1.315058 | 1.58392 | 0.7613448
[8 empty] | 24.74897 | 186.333 | -79.55144 | 222.1648 | -0.001549515 | 1.306561 | 1.557812 | 0.7549071
[8 empty] | 24.80062 | 187.0716 | -77.0396 | 219.653 | -0.001549515 | 1.311739 | 1.540199 | 0.7563128
[8 empty] | 24.85382 | 187.426 | -80.85168 | 223.4651 | -0.00206602 | 1.314224 | 1.566929 | 0.7561197
[8 empty] | 24.89876 | 186.3324 | -78.93086 | 221.5443 | -0.00206602 | 1.306556 | 1.55346 | 0.750363
[8 empty] | 24.95041 | 186.3913 | -75.73935 | 218.3527 | -0.001549515 | 1.306969 | 1.531082 | 0.7490456
[8 empty] | 25.00052 | 186.3911 | -75.47339 | 218.0868 | -0.001549515 | 1.306968 | 1.529217 | 0.7475436
[8 empty] | 25.05062 | 186.3318 | -76.68498 | 219.2984 | -0.001549515 | 1.306552 | 1.537712 | 0.7458117
[8 empty] | 25.09917 | 186.0952 | -77.36466 | 219.978 | -0.001549515 | 1.304893 | 1.542478 | 0.7434262
[8 empty] | 25.15238 | 186.6564 | -77.36466 | 219.978 | -0.00103301 | 1.308828 | 1.542478 | 0.7440852
[8 empty] | 25.20351 | 187.0108 | -79.07862 | 221.692 | -0.001549515 | 1.311313 | 1.554496 | 0.7439817
[8 empty] | 25.25052 | 186.8333 | -78.6058 | 221.2192 | -0.001549515 | 1.310069 | 1.551181 | 0.7418938
[8 empty] | 25.29907 | 186.2126 | -76.62588 | 219.2393 | -0.001549515 | 1.305716 | 1.537298 | 0.7380163
[8 empty] | 25.35227 | 186.4783 | -78.33984 | 220.9532 | -0.001549515 | 1.307579 | 1.549316 | 0.7375158
[8 empty] | 25.39876 | 185.7985 | -76.9805 | 219.5939 | -0.001549515 | 1.302812 | 1.539785 | 0.7334892
[8 empty] | 25.44886 | 185.9165 | -76.41903 | 219.0324 | -0.001549515 | 1.30364 | 1.535847 | 0.7325088
[8 empty] | 25.50362 | 186.5369 | -75.88711 | 218.5005 | -0.001549515 | 1.30799 | 1.532118 | 0.7333687
[8 empty] | 25.55062 | 186.0343 | -77.0987 | 219.7121 | -0.001549515 | 1.304466 | 1.540613 | 0.7300527
[8 empty] | 25.60227 | 186.5956 | -75.47339 | 218.0868 | -0.001549515 | 1.308402 | 1.529217 | 0.7307722
[8 empty] | 25.64876 | 185.5612 | -71.5431 | 214.1565 | -0.001549515 | 1.301148 | 1.501658 | 0.7254145
[8 empty] | 25.70506 | 186.3884 | -75.53249 | 218.1459 | -0.001549515 | 1.306949 | 1.529631 | 0.7270438
[8 empty] | 25.75362 | 186.27 | -70.98163 | 213.595 | -0.001549515 | 1.306119 | 1.497721 | 0.7252134
[8 empty] | 25.80217 | 185.9743 | -72.96155 | 215.5749 | -0.001549515 | 1.304045 | 1.511604 | 0.7227028
[8 empty] | 25.85227 | 185.5604 | -76.62588 | 219.2393 | -0.00103301 | 1.301143 | 1.537298 | 0.7197012
[8 empty] | 25.90031 | 185.9149 | -77.71927 | 220.3327 | -0.001549515 | 1.303629 | 1.544965 | 0.7197348
[8 empty] | 25.95196 | 184.9986 | -71.74996 | 214.3633 | -0.001549515 | 1.297204 | 1.503108 | 0.7147717
[8 empty] | 26.00362 | 185.7963 | -76.00531 | 218.6187 | -0.001549515 | 1.302797 | 1.532947 | 0.7164196
[8 empty] | 26.04855 | 186.0326 | -76.9805 | 219.5939 | -0.001549515 | 1.304454 | 1.539785 | 0.7160907
[8 empty] | 26.09866 | 184.939 | -75.00057 | 217.614 | -0.001549515 | 1.296786 | 1.525901 | 0.7105259
[8 empty] | 26.15186 | 185.914 | -78.93086 | 221.5443 | -0.001549515 | 1.303623 | 1.55346 | 0.7128087
[8 empty] | 26.20506 | 186.5936 | -77.51241 | 220.1258 | -0.001549515 | 1.308387 | 1.543514 | 0.7139545
[8 empty] | 26.25207 | 184.7021 | -70.92253 | 213.5359 | -0.001549515 | 1.295125 | 1.497306 | 0.7054714
[8 empty] | 26.30217 | 186.2091 | -75.20743 | 217.8208 | -0.001549515 | 1.305691 | 1.527352 | 0.7098569
[8 empty] | 26.35176 | 185.9134 | -75.88711 | 218.5005 | -0.00103301 | 1.303618 | 1.532118 | 0.7073991
[8 empty] | 26.40031 | 185.0563 | -74.2618 | 216.8752 | -0.001549515 | 1.297608 | 1.520721 | 0.7028515
[8 empty] | 26.45351 | 185.3812 | -75.14833 | 217.7617 | -0.00206602 | 1.299886 | 1.526937 | 0.7026661
[8 empty] | 26.50052 | 184.7605 | -76.15307 | 218.7665 | -0.001549515 | 1.295534 | 1.533983 | 0.6990775
[8 empty] | 26.55165 | 185.3218 | -72.54784 | 215.1612 | -0.001549515 | 1.29947 | 1.508703 | 0.6998452
[8 empty] | 26.60537 | 185.1739 | -73.16841 | 215.7818 | -0.001549515 | 1.298433 | 1.513054 | 0.6978762
[8 empty] | 26.65651 | 185.4988 | -75.68025 | 218.2936 | -0.001549515 | 1.300711 | 1.530667 | 0.6977564
[8 empty] | 26.70351 | 185.3214 | -74.38 | 216.9934 | -0.001549515 | 1.299467 | 1.52155 | 0.6958637
[8 empty] | 26.75671 | 185.1144 | -75.88711 | 218.5005 | -0.00103301 | 1.298015 | 1.532118 | 0.6937064
[8 empty] | 26.8001 | 184.8187 | -77.36466 | 219.978 | -0.001549515 | 1.295942 | 1.542478 | 0.6914802
[8 empty] | 26.85486 | 184.9959 | -75.20743 | 217.8208 | -0.001549515 | 1.297185 | 1.527352 | 0.6907301
[8 empty] | 26.90341 | 185.114 | -74.46866 | 217.082 | -0.001549515 | 1.298013 | 1.522172 | 0.6899224
[8 empty] | 26.95661 | 185.5571 | -76.35992 | 218.9733 | -0.001549515 | 1.30112 | 1.535433 | 0.6902046
[8 empty] | 27.00517 | 185.2615 | -72.48874 | 215.1021 | -0.001549515 | 1.299047 | 1.508288 | 0.6878689
[8 empty] | 27.0501 | 185.0545 | -73.49347 | 216.1069 | -0.001549515 | 1.297596 | 1.515334 | 0.685961
[8 empty] | 27.10486 | 184.7588 | -74.38 | 216.9934 | -0.001549515 | 1.295522 | 1.52155 | 0.6834846
[8 empty] | 27.15496 | 185.4975 | -74.38 | 216.9934 | -0.001549515 | 1.300702 | 1.52155 | 0.6849437
[8 empty] | 27.20661 | 184.995 | -72.42963 | 215.043 | -0.001549515 | 1.297178 | 1.507874 | 0.6817963
[8 empty] | 27.25362 | 184.1084 | -72.07502 | 214.6884 | -0.001549515 | 1.290961 | 1.505387 | 0.6773672
[8 empty] | 27.30837 | 184.9357 | -74.17315 | 216.7865 | -0.001549515 | 1.296762 | 1.520099 | 0.6790385
[8 empty] | 27.35486 | 184.2263 | -70.86343 | 213.4768 | -0.001549515 | 1.291789 | 1.496892 | 0.6752915
[8 empty] | 27.40341 | 184.0489 | -71.33624 | 213.9496 | -0.001549515 | 1.290544 | 1.500207 | 0.6734476
[8 empty] | 27.45661 | 184.6398 | -72.90245 | 215.5158 | -0.00103301 | 1.294688 | 1.511189 | 0.6742948
[8 empty] | 27.50671 | 184.3442 | -71.18849 | 213.8019 | -0.001549515 | 1.292615 | 1.499171 | 0.6719918
[8 empty] | 27.55475 | 184.4623 | -73.02065 | 215.634 | -0.001549515 | 1.293443 | 1.512018 | 0.6712489
[8 empty] | 27.60486 | 184.2849 | -71.66131 | 214.2747 | -0.001549515 | 1.292199 | 1.502487 | 0.6693879
[8 empty] | 27.65651 | 183.9893 | -70.24286 | 212.8562 | -0.001549515 | 1.290126 | 1.49254 | 0.6670688
[8 empty] | 27.70971 | 185.2599 | -75.20743 | 217.8208 | -0.00103301 | 1.299036 | 1.527352 | 0.6703734
[8 empty] | 27.75671 | 184.2846 | -72.01592 | 214.6293 | -0.001549515 | 1.292197 | 1.504973 | 0.6657245
[8 empty] | 27.8063 | 184.1072 | -71.39535 | 214.0087 | -0.001549515 | 1.290953 | 1.500622 | 0.6638993
[8 empty] | 27.8595 | 184.8754 | -71.6022 | 214.2156 | -0.001549515 | 1.29634 | 1.502072 | 0.665389
[8 empty] | 27.90496 | 183.4864 | -71.07028 | 213.6837 | -0.001549515 | 1.2866 | 1.498342 | 0.6593276
[8 empty] | 27.95351 | 183.9 | -68.94261 | 211.556 | -0.001549515 | 1.289501 | 1.483423 | 0.6596621
[8 empty] | 28.00826 | 184.4023 | -71.6022 | 214.2156 | -0.001549515 | 1.293023 | 1.502072 | 0.6601658
[8 empty] | 28.05475 | 183.368 | -68.20383 | 210.8172 | -0.001549515 | 1.28577 | 1.478243 | 0.655385
[8 empty] | 28.1064 | 183.7225 | -65.42603 | 208.0394 | -0.001549515 | 1.288255 | 1.458765 | 0.6554419
[8 empty] | 28.15806 | 183.9883 | -71.6022 | 214.2156 | -0.001549515 | 1.29012 | 1.502072 | 0.6551838
[8 empty] | 28.20661 | 183.3677 | -70.65657 | 213.27 | -0.00206602 | 1.285768 | 1.495441 | 0.6518556
[8 empty] | 28.25465 | 183.6631 | -70.24286 | 212.8562 | -0.00103301 | 1.287839 | 1.49254 | 0.6517929
[8 empty] | 28.30785 | 183.4857 | -69.56318 | 212.1766 | -0.001549515 | 1.286595 | 1.487775 | 0.6499413
[8 empty] | 28.3564 | 183.3675 | -69.77004 | 212.3834 | -0.001549515 | 1.285766 | 1.489225 | 0.6484113
[8 empty] | 28.40961 | 184.1653 | -70.59747 | 213.2109 | -0.001549515 | 1.29136 | 1.495027 | 0.6500052
[8 empty] | 28.45816 | 183.6037 | -72.22278 | 214.8362 | -0.001549515 | 1.287423 | 1.506424 | 0.646923
[8 empty] | 28.5062 | 183.249 | -70.0951 | 212.7085 | -0.001549515 | 1.284936 | 1.491504 | 0.6445886
[8 empty] | 28.56147 | 184.2242 | -69.29722 | 211.9106 | -0.001549515 | 1.291773 | 1.48591 | 0.6467554
[8 empty] | 28.60486 | 182.6283 | -67.1991 | 209.8125 | -0.001549515 | 1.280583 | 1.471198 | 0.6401956
[8 empty] | 28.65651 | 183.2488 | -69.35632 | 211.9697 | -0.00103301 | 1.284934 | 1.486324 | 0.6412069
[8 empty] | 28.70971 | 183.1306 | -65.69199 | 208.3054 | -0.001549515 | 1.284105 | 1.46063 | 0.6396067
[8 empty] | 28.75465 | 182.9532 | -66.99224 | 209.6056 | -0.001549515 | 1.282861 | 1.469747 | 0.6379904
[8 empty] | 28.8063 | 182.4508 | -65.69199 | 208.3054 | -0.001549515 | 1.279338 | 1.46063 | 0.6351022
[8 empty] | 28.8564 | 182.5689 | -66.16481 | 208.7782 | -0.00103301 | 1.280167 | 1.463945 | 0.6344089
[8 empty] | 28.90651 | 182.8939 | -69.56318 | 212.1766 | -0.001549515 | 1.282446 | 1.487775 | 0.6344336
[8 empty] | 28.96126 | 183.1303 | -70.39061 | 213.004 | -0.001549515 | 1.284103 | 1.493576 | 0.6340503
[8 empty] | 29.00775 | 182.2733 | -67.3764 | 209.9898 | -0.001549515 | 1.278094 | 1.472441 | 0.6300797
[8 empty] | 29.0594 | 183.5439 | -68.35159 | 210.965 | -0.001549515 | 1.287003 | 1.479279 | 0.6333323
[8 empty] | 29.11105 | 182.8346 | -63.85983 | 206.4732 | -0.001549515 | 1.28203 | 1.447783 | 0.6297721
[8 empty] | 29.15961 | 182.0958 | -63.65297 | 206.2664 | -0.001549515 | 1.276849 | 1.446332 | 0.6261898
[8 empty] | 29.20971 | 183.1892 | -67.99697 | 210.6104 | -0.001549515 | 1.284516 | 1.476792 | 0.6288588
[8 empty] | 29.26136 | 182.5685 | -67.05134 | 209.6647 | -0.001549515 | 1.280164 | 1.470162 | 0.6256278
[8 empty] | 29.3063 | 182.0366 | -62.64823 | 205.2616 | -0.001549515 | 1.276434 | 1.439287 | 0.6228533
[8 empty] | 29.35795 | 181.9775 | -64.65771 | 207.2711 | -0.00103301 | 1.276019 | 1.453378 | 0.621556
[8 empty] | 29.40806 | 182.5684 | -66.84448 | 209.4579 | -0.001549515 | 1.280163 | 1.468711 | 0.6225066
[8 empty] | 29.46126 | 181.6819 | -60.99338 | 203.6068 | -0.001549515 | 1.273947 | 1.427683 | 0.6183732
[8 empty] | 29.5062 | 182.0365 | -65.63289 | 208.2463 | -0.001549515 | 1.276433 | 1.460215 | 0.6186332
[8 empty] | 29.56095 | 181.8 | -59.92954 | 202.5429 | -0.001549515 | 1.274775 | 1.420224 | 0.6166875
[8 empty] | 29.61105 | 181.9773 | -62.02766 | 204.641 | -0.001549515 | 1.276018 | 1.434936 | 0.6162427
[8 empty] | 29.65961 | 181.3567 | -62.29362 | 204.907 | -0.001549515 | 1.271667 | 1.436801 | 0.6131415
[8 empty] | 29.71126 | 181.9181 | -66.57852 | 209.1919 | -0.001549515 | 1.275604 | 1.466846 | 0.6139653
[8 empty] | 29.76085 | 182.0363 | -62.76644 | 205.3798 | -0.001549515 | 1.276432 | 1.440116 | 0.6133394
[8 empty] | 29.81095 | 182.45 | -67.11044 | 209.7238 | -0.001549515 | 1.279333 | 1.470576 | 0.6136963
[8 empty] | 29.86105 | 181.6817 | -63.12105 | 205.7344 | -0.001549515 | 1.273945 | 1.442603 | 0.6100935
[8 empty] | 29.90754 | 181.6817 | -65.69199 | 208.3054 | -0.001549515 | 1.273945 | 1.46063 | 0.6091451
[8 empty] | 29.96074 | 182.0363 | -63.85983 | 206.4732 | -0.001549515 | 1.276432 | 1.447783 | 0.609247
[8 empty] | 30.00775 | 181.0611 | -63.0324 | 205.6458 | -0.001549515 | 1.269594 | 1.441981 | 0.6050429