## General
ID | Test Identification
Test Identification | Borehole | NWZ-BH-5066
Test Identification | Sample | 16-1
Test Identification | Depth | 15 | [m]
Specimen Visual Description
Specimen Visual Description | Brown sandy CLAY
Initial Specimen Conditions
Initial Specimen Conditions | Test start date | 14/06/2024
Initial Specimen Conditions | Mould outer / inner diameter | 100 / 69.95 | [mm]
Initial Specimen Conditions | Weight of soil | 41.55 | [g]
Initial Specimen Conditions | Water content | 19.83945 | [%]
Initial Specimen Conditions | Bulk density | 2.012496 | [Mg/m3]
Initial Specimen Conditions | Dry density | 1.679327 | [Mg/m3]
Initial Specimen Conditions | Material retained on 425 mm sieve |  | [%]
Test Conditions
Test Conditions | Interface type | Soil vs Soil
Test Conditions | Initial interface roughness |  | [µm]
Test Conditions | Final interface roughness |  | [µm]
Consolidation - Before Fast Shear
Consolidation - Before Fast Shear | Consolidation pressure |  | [kPa]
Consolidation - Before Fast Shear | Vertical displacement |  | [mm]
Consolidation - Before Fast Shear | Vertical strain |  | [%]
Fast Shear - Stage 1
Fast Shear - Stage 1 | Normal Stress |  | [kPa]
Fast Shear - Stage 1 | Vertical displacement |  | [mm]
Fast Shear - Stage 1 | Vertical strain |  | [%]
Fast Shear - Stage 1 | Horizontal displacement |  | [mm]
Fast Shear - Stage 1 | Rate of horizontal displacement |  | [mm/min]
At peak stress
Fast Shear - Stage 1 - At peak stress | Shear stress |  | [kPa]
Fast Shear - Stage 1 - At peak stress | Horizontal displacement |  | [mm]
Fast Shear - Stage 2
Fast Shear - Stage 2 | Normal Stress |  | [kPa]
Fast Shear - Stage 2 | Vertical displacement |  | [mm]
Fast Shear - Stage 2 | Vertical strain |  | [%]
Fast Shear - Stage 2 | Horizontal displacement |  | [mm]
Fast Shear - Stage 2 | Rate of horizontal displacement |  | [mm/min]
At peak stress
Fast Shear - Stage 2 - At peak stress | Shear stress |  | [kPa]
Fast Shear - Stage 2 - At peak stress | Horizontal displacement |  | [mm]
Fast Shear - Stage 3
Fast Shear - Stage 3 | Normal Stress |  | [kPa]
Fast Shear - Stage 3 | Vertical displacement |  | [mm]
Fast Shear - Stage 3 | Vertical strain |  | [%]
Fast Shear - Stage 3 | Horizontal displacement |  | [mm]
Fast Shear - Stage 3 | Rate of horizontal displacement |  | [mm/min]
At peak stress
Fast Shear - Stage 3 - At peak stress | Shear stress |  | [kPa]
Fast Shear - Stage 3 - At peak stress | Horizontal displacement |  | [mm]
Fast Shear - Stage 4
Fast Shear - Stage 4 | Normal Stress |  | [kPa]
Fast Shear - Stage 4 | Vertical displacement |  | [mm]
Fast Shear - Stage 4 | Vertical strain |  | [%]
Fast Shear - Stage 4 | Horizontal displacement |  | [mm]
Fast Shear - Stage 4 | Rate of horizontal displacement |  | [mm/min]
At peak stress
Fast Shear - Stage 4 - At peak stress | Shear stress |  | [kPa]
Fast Shear - Stage 4 - At peak stress | Horizontal displacement |  | [mm]
Fast Shear - Stage 5
Fast Shear - Stage 5 | Normal Stress |  | [kPa]
Fast Shear - Stage 5 | Vertical displacement |  | [mm]
Fast Shear - Stage 5 | Vertical strain |  | [%]
Fast Shear - Stage 5 | Horizontal displacement |  | [mm]
Fast Shear - Stage 5 | Rate of horizontal displacement |  | [mm/min]
At peak stress
Fast Shear - Stage 5 - At peak stress | Shear stress |  | [kPa]
Fast Shear - Stage 5 - At peak stress | Horizontal displacement |  | [mm]
Consolidation - Before Slow Shear
Consolidation - Before Slow Shear | Consolidation pressure | 150.415 | [kPa]
Consolidation - Before Slow Shear | Vertical displacement | 0.3879995 | [mm]
Consolidation - Before Slow Shear | Vertical strain | 7.75999 | [%]
Slow Shear
Slow Shear | Normal stress | 150.415 | [kPa]
Slow Shear | Vertical displacement |  | [mm]
Slow Shear | Vertical strain |  | [%]
Slow Shear | Horizontal displacement |  | [mm]
Slow Shear | Rate of horizontal displacement | 0.018 | [mm/min]
At peak stress
Slow Shear - At peak stress | Shear stress | 92.4364 | [kPa]
Slow Shear - At peak stress | Horizontal displacement | 3.915367 | [mm]
Slow Shear - At peak stress | Shear angle | 31.57249 | [°]
At residual stress
Slow Shear - At residual stress | Shear stress | 92.00846 | [kPa]
Slow Shear - At residual stress | Horizontal displacement | 20.11075 | [mm]
Slow Shear - At residual stress | Vertical displacement | 0.4190004 | [mm]
Slow Shear - At residual stress | Vertical strain | 8.380008 | [%]
Slow Shear - At residual stress | Shear angle | 31.5 | [°]

## Consolidation - 1
Consolidation - Before Fast Shear
Root time | Vertical Displacement
[min] | [mm]

## Fast Shearing - 1
Fast Shear - Stage 1
Horizontal Displacement | Stress Ratio t/s'n | Shear Stress
[mm] | [-] | [kPa]

## Fast Shearing - 2
Fast Shear - Stage 2
Horizontal Displacement | Stress Ratio t/s'n | Shear Stress
[mm] | [-] | [kPa]

## Fast Shearing - 3
Fast Shear - Stage 3
Horizontal Displacement | Stress Ratio t/s'n | Shear Stress
[mm] | [-] | [kPa]

## Fast Shearing - 4
Fast Shear - Stage 4
Horizontal Displacement | Stress Ratio t/s'n | Shear Stress
[mm] | [-] | [kPa]

## Fast Shearing - 5
Fast Shear - Stage 5
Horizontal Displacement | Stress Ratio t/s'n | Shear Stress
[mm] | [-] | [kPa]

## Consolidation - 2
Consolidation - Before Slow Shear
Root time | Vertical Displacement
[min] | [mm]
0.4082483 | 0.1009998
0.4281744 | 0.2569999
0.4472136 | 0.2709999
0.4654747 | 0.2749996
0.4830459 | 0.2779999
0.5 | 0.2819996
0.5163978 | 0.2839994
0.5322906 | 0.2880001
0.5477226 | 0.2889995
0.5627314 | 0.2909994
0.5773503 | 0.2950001
0.591608 | 0.3039999
0.6055301 | 0.309
0.6191392 | 0.3109998
0.6324555 | 0.3129997
0.6454972 | 0.3149996
0.6582806 | 0.3190002
0.6708204 | 0.3190002
0.6831301 | 0.3199997
0.6952218 | 0.3199997
0.7071068 | 0.3219995
0.7187953 | 0.3239994
0.7302967 | 0.3239994
0.7416198 | 0.3239994
0.7527727 | 0.3260002
0.7637626 | 0.328
0.7745967 | 0.328
0.7852813 | 0.3299999
0.7958224 | 0.3299999
0.8062258 | 0.3309993
0.8164966 | 0.3309993
0.8266398 | 0.3309993
0.83666 | 0.3330002
0.8465617 | 0.3330002
0.8563488 | 0.3330002
0.8660254 | 0.335
0.875595 | 0.3369999
0.8850612 | 0.335
0.8944272 | 0.3369999
0.9036961 | 0.3369999
0.9128709 | 0.3369999
0.9219544 | 0.3389997
0.9309493 | 0.3389997
0.9398581 | 0.3389997
0.9486833 | 0.3400001
0.9574271 | 0.3400001
0.9660918 | 0.3400001
0.9746794 | 0.342
0.9831921 | 0.342
0.9916317 | 0.342
1 | 0.342
1.008299 | 0.3439998
1.01653 | 0.3439998
1.024695 | 0.3459997
1.032796 | 0.3439998
1.040833 | 0.3459997
1.048809 | 0.3459997
1.056724 | 0.3459997
1.064581 | 0.3459997
1.072381 | 0.3459997
1.080123 | 0.3479995
1.087811 | 0.3479995
1.095445 | 0.3479995
1.103026 | 0.3479995
1.110555 | 0.3479995
1.118034 | 0.3499994
1.125463 | 0.3499994
1.132843 | 0.3499994
1.140175 | 0.3499994
1.147461 | 0.3499994
1.154701 | 0.3509998
1.161895 | 0.3509998
1.169045 | 0.3509998
1.176152 | 0.3509998
1.183216 | 0.3509998
1.190238 | 0.3529997
1.197219 | 0.3529997
1.204159 | 0.3529997
1.21106 | 0.3529997
1.217922 | 0.3529997
1.224745 | 0.3529997
1.23153 | 0.3529997
1.238278 | 0.3549995
1.24499 | 0.3549995
1.251666 | 0.3549995
1.258306 | 0.3549995
1.264911 | 0.3569994
1.271482 | 0.3549995
1.278019 | 0.3569994
1.284523 | 0.3569994
1.290994 | 0.3569994
1.297433 | 0.3569994
1.30384 | 0.3590002
1.310216 | 0.3590002
1.316561 | 0.3590002
1.322876 | 0.3590002
1.32916 | 0.3590002
1.335415 | 0.3590002
1.341641 | 0.3590002
1.347838 | 0.3590002
1.354006 | 0.3590002
1.360147 | 0.3590002
1.36626 | 0.3590002
1.372346 | 0.361
1.378405 | 0.361
1.384437 | 0.361
1.390444 | 0.361
1.396424 | 0.361
1.402379 | 0.3619995
1.408309 | 0.361
1.414214 | 0.3619995
1.420094 | 0.361
1.42595 | 0.361
1.431782 | 0.3619995
1.437591 | 0.3619995
1.443376 | 0.3619995
1.449138 | 0.3619995
1.454877 | 0.3619995
1.460593 | 0.3639993
1.466288 | 0.3639993
1.47196 | 0.3619995
1.477611 | 0.3619995
1.48324 | 0.3639993
1.488847 | 0.3639993
1.494434 | 0.3639993
1.5 | 0.3639993
1.505545 | 0.3639993
1.51107 | 0.3639993
1.516575 | 0.3639993
1.52206 | 0.3639993
1.527525 | 0.3639993
1.532971 | 0.3639993
1.538397 | 0.3639993
1.543805 | 0.3660002
1.549193 | 0.3660002
1.554563 | 0.3660002
1.559915 | 0.3660002
1.565248 | 0.3660002
1.570563 | 0.3660002
1.57586 | 0.3660002
1.581139 | 0.3660002
1.586401 | 0.368
1.591645 | 0.3660002
1.596872 | 0.3660002
1.602082 | 0.3660002
1.607275 | 0.368
1.612452 | 0.368
1.617611 | 0.368
1.622755 | 0.368
1.627882 | 0.368
1.632993 | 0.368
1.638088 | 0.368
1.643168 | 0.368
1.648231 | 0.3699999
1.65328 | 0.368
1.658312 | 0.3699999
1.66333 | 0.368
1.668333 | 0.368
1.67332 | 0.368
1.678293 | 0.3699999
1.683251 | 0.3699999
1.688194 | 0.3699999
1.693123 | 0.3699999
1.698038 | 0.3699999
1.702939 | 0.3699999
1.707825 | 0.3699999
1.712698 | 0.3699999
1.717556 | 0.3699999
1.722401 | 0.3699999
1.727233 | 0.3699999
1.732051 | 0.3699999
1.736855 | 0.3699999
1.741647 | 0.3719997
1.746425 | 0.3699999
1.75119 | 0.3699999
1.755942 | 0.3699999
1.760682 | 0.3719997
1.765408 | 0.3719997
1.770122 | 0.3719997
1.774824 | 0.3719997
1.779513 | 0.3719997
1.78419 | 0.3719997
1.788854 | 0.3719997
1.793507 | 0.3719997
1.798147 | 0.3719997
1.802776 | 0.3719997
1.807392 | 0.3719997
1.811997 | 0.3719997
1.81659 | 0.3719997
1.821172 | 0.3719997
1.825742 | 0.3730001
1.830301 | 0.3719997
1.834848 | 0.3719997
1.839384 | 0.3730001
1.843909 | 0.3730001
1.848423 | 0.3730001
1.852926 | 0.3730001
1.857418 | 0.3730001
1.861899 | 0.3730001
1.866369 | 0.3730001
1.870829 | 0.3730001
1.875278 | 0.3730001
1.879716 | 0.3730001
1.884144 | 0.3730001
1.888562 | 0.3730001
1.892969 | 0.3730001
1.897367 | 0.375
1.901754 | 0.3730001
1.90613 | 0.375
1.910497 | 0.3730001
1.914854 | 0.3730001
1.919201 | 0.3730001
1.923538 | 0.375
1.927866 | 0.3730001
1.932184 | 0.3730001
1.936492 | 0.375
1.94079 | 0.375
1.945079 | 0.3730001
1.949359 | 0.375
1.953629 | 0.375
1.95789 | 0.375
1.962142 | 0.375
1.966384 | 0.375
1.970618 | 0.375
1.974842 | 0.375
1.979057 | 0.375
1.983263 | 0.375
1.987461 | 0.375
1.991649 | 0.375
1.995829 | 0.375
2 | 0.375
2.004162 | 0.375
2.008316 | 0.375
2.012461 | 0.375
2.016598 | 0.375
2.020726 | 0.375
2.024846 | 0.375
2.028957 | 0.375
2.03306 | 0.375
2.037155 | 0.375
2.041241 | 0.375
2.04532 | 0.375
2.04939 | 0.375
2.053452 | 0.375
2.057507 | 0.3769998
2.061553 | 0.3769998
2.065591 | 0.3769998
2.069622 | 0.3769998
2.073644 | 0.3769998
2.077659 | 0.3769998
2.081666 | 0.3769998
2.085665 | 0.3769998
2.089657 | 0.3769998
2.093641 | 0.3769998
2.097618 | 0.3769998
2.101587 | 0.3769998
2.105548 | 0.3769998
2.109502 | 0.3789997
2.113449 | 0.3769998
2.117388 | 0.3769998
2.12132 | 0.3769998
2.125245 | 0.3769998
2.129163 | 0.3769998
2.133073 | 0.3769998
2.136976 | 0.3769998
2.140872 | 0.3769998
2.144761 | 0.3769998
2.148643 | 0.3769998
2.152518 | 0.3769998
2.156386 | 0.3769998
2.160247 | 0.3769998
2.164101 | 0.3789997
2.167948 | 0.3769998
2.171789 | 0.3789997
2.175623 | 0.3789997
2.179449 | 0.3789997
2.18327 | 0.3789997
2.187083 | 0.3789997
2.19089 | 0.3789997
2.194691 | 0.3789997
2.198484 | 0.3789997
2.202272 | 0.3789997
2.206052 | 0.3789997
2.209827 | 0.3789997
2.213594 | 0.3789997
2.217356 | 0.3789997
2.221111 | 0.3789997
2.22486 | 0.3789997
2.228602 | 0.3789997
2.232338 | 0.3789997
2.236068 | 0.3789997
2.239792 | 0.3789997
2.243509 | 0.3789997
2.247221 | 0.3789997
2.250926 | 0.3789997
2.254625 | 0.3789997
2.258318 | 0.3789997
2.262005 | 0.3809995
2.265686 | 0.3789997
2.269361 | 0.3789997
2.27303 | 0.3789997
2.276694 | 0.3789997
2.280351 | 0.3809995
2.284002 | 0.3789997
2.287648 | 0.3809995
2.291288 | 0.3789997
2.294922 | 0.3809995
2.29855 | 0.3809995
2.302173 | 0.3809995
2.30579 | 0.3789997
2.309401 | 0.3789997
2.313007 | 0.3809995
2.316607 | 0.3809995
2.320201 | 0.3809995
2.32379 | 0.3809995
2.327373 | 0.3809995
2.330951 | 0.3809995
2.334524 | 0.3809995
2.33809 | 0.3809995
2.341652 | 0.3809995
2.345208 | 0.3809995
2.348759 | 0.3809995
2.352304 | 0.3809995
2.355844 | 0.3809995
2.359378 | 0.3809995
2.362908 | 0.3809995
2.366432 | 0.3809995
2.369951 | 0.3809995
2.373464 | 0.3809995
2.376973 | 0.3809995
2.380476 | 0.3809995
2.383974 | 0.3809995
2.387467 | 0.3809995
2.390955 | 0.3809995
2.394438 | 0.3809995
2.397916 | 0.3809995
2.401388 | 0.3809995
2.404856 | 0.3809995
2.408319 | 0.3809995
2.411777 | 0.3809995
2.415229 | 0.3809995
2.418677 | 0.3819999
2.42212 | 0.3819999
2.425558 | 0.3809995
2.428992 | 0.3809995
2.43242 | 0.3819999
2.435843 | 0.3809995
2.439262 | 0.3819999
2.442676 | 0.3809995
2.446085 | 0.3819999
2.44949 | 0.3809995
2.452889 | 0.3809995
2.456284 | 0.3809995
2.459675 | 0.3819999
2.46306 | 0.3819999
2.466441 | 0.3819999
2.469818 | 0.3819999
2.47319 | 0.3819999
2.476557 | 0.3819999
2.479919 | 0.3819999
2.483277 | 0.3819999
2.486631 | 0.3819999
2.48998 | 0.3819999
2.493324 | 0.3819999
2.496664 | 0.3819999
2.5 | 0.3819999
2.503331 | 0.3819999
2.506658 | 0.3819999
2.50998 | 0.3819999
2.513298 | 0.3819999
2.516611 | 0.3819999
2.519921 | 0.3819999
2.523225 | 0.3819999
2.526526 | 0.3819999
2.529822 | 0.3819999
2.533114 | 0.3819999
2.536402 | 0.3819999
2.539685 | 0.3819999
2.542964 | 0.3819999
2.546239 | 0.3819999
2.54951 | 0.3819999
2.552776 | 0.3819999
2.556039 | 0.3819999
2.559297 | 0.3819999
2.562551 | 0.3819999
2.565801 | 0.3819999
2.569047 | 0.3819999
2.572288 | 0.3819999
2.575526 | 0.3819999
2.578759 | 0.3819999
2.581989 | 0.3819999
2.585214 | 0.3819999
2.588436 | 0.3819999
2.591653 | 0.3819999
2.594867 | 0.3839998
2.598076 | 0.3839998
2.601282 | 0.3819999
2.604483 | 0.3819999
2.607681 | 0.3819999
2.610875 | 0.3839998
2.614065 | 0.3819999
2.61725 | 0.3819999
2.620433 | 0.3839998
2.623611 | 0.3839998
2.626785 | 0.3819999
2.629956 | 0.3819999
2.633122 | 0.3819999
2.636285 | 0.3839998
2.639444 | 0.3819999
2.6426 | 0.3819999
2.645751 | 0.3819999
2.648899 | 0.3839998
2.652043 | 0.3819999
2.655184 | 0.3839998
2.65832 | 0.3839998
2.661453 | 0.3839998
2.664583 | 0.3839998
2.667708 | 0.3839998
2.67083 | 0.3839998
2.673948 | 0.3839998
2.677063 | 0.3839998
2.680174 | 0.3839998
2.683282 | 0.3839998
2.686385 | 0.3839998
2.689486 | 0.3839998
2.692582 | 0.3839998
2.695676 | 0.3839998
2.698765 | 0.3839998
2.701851 | 0.3839998
2.704934 | 0.3839998
2.708013 | 0.3839998
2.711088 | 0.3839998
2.71416 | 0.3839998
2.717229 | 0.3839998
2.720294 | 0.3839998
2.723356 | 0.3839998
2.726414 | 0.3839998
2.729469 | 0.3839998
2.73252 | 0.3839998
2.735568 | 0.3839998
2.738613 | 0.3839998
2.741654 | 0.3839998
2.744692 | 0.3839998
2.747726 | 0.3839998
2.750757 | 0.3839998
2.753785 | 0.3839998
2.75681 | 0.3839998
2.759831 | 0.3839998
2.762849 | 0.3839998
2.765863 | 0.3839998
2.768875 | 0.3839998
2.771883 | 0.3839998
2.774887 | 0.3839998
2.777889 | 0.3839998
2.780887 | 0.3839998
2.783882 | 0.3859997
2.786874 | 0.3839998
2.789863 | 0.3839998
2.792848 | 0.3839998
2.79583 | 0.3859997
2.798809 | 0.3839998
2.801785 | 0.3859997
2.804758 | 0.3839998
2.807727 | 0.3839998
2.810694 | 0.3859997
2.813657 | 0.3859997
2.816617 | 0.3859997
2.819574 | 0.3839998
2.822528 | 0.3839998
2.825479 | 0.3839998
2.828427 | 0.3839998
2.831372 | 0.3839998
2.834314 | 0.3839998
2.837252 | 0.3859997
2.840188 | 0.3839998
2.84312 | 0.3839998
2.84605 | 0.3839998
2.848976 | 0.3839998
2.8519 | 0.3839998
2.85482 | 0.3839998
2.857738 | 0.3839998
2.860653 | 0.3839998
2.863564 | 0.3839998
2.866473 | 0.3839998
2.869379 | 0.3859997
2.872281 | 0.3839998
2.875181 | 0.3859997
2.878078 | 0.3839998
2.880972 | 0.3839998
2.883863 | 0.3839998
2.886751 | 0.3859997
2.889637 | 0.3839998
2.892519 | 0.3839998
2.895399 | 0.3839998
2.898275 | 0.3859997
2.901149 | 0.3859997
2.90402 | 0.3839998
2.906888 | 0.3839998
2.909754 | 0.3859997
2.912616 | 0.3859997
2.915476 | 0.3859997
2.918333 | 0.3859997
2.921187 | 0.3859997
2.924038 | 0.3859997
2.926887 | 0.3859997
2.929733 | 0.3859997
2.932576 | 0.3859997
2.935416 | 0.3859997
2.938253 | 0.3859997
2.941088 | 0.3859997
2.94392 | 0.3859997
2.94675 | 0.3839998
2.949576 | 0.3859997
2.9524 | 0.3839998
2.955221 | 0.3859997
2.95804 | 0.3859997
2.960856 | 0.3859997
2.963669 | 0.3859997
2.966479 | 0.3859997
2.969287 | 0.3859997
2.972092 | 0.3859997
2.974895 | 0.3859997
2.977695 | 0.3859997
2.980492 | 0.3859997
2.983287 | 0.3859997
2.986079 | 0.3859997
2.988868 | 0.3859997
2.991655 | 0.3859997
2.994439 | 0.3859997
2.997221 | 0.3859997
3 | 0.3859997
3.002776 | 0.3859997
3.00555 | 0.3859997
3.008322 | 0.3859997
3.011091 | 0.3859997
3.013857 | 0.3859997
3.016621 | 0.3859997
3.019382 | 0.3859997
3.022141 | 0.3859997
3.024897 | 0.3859997
3.02765 | 0.3859997
3.030402 | 0.3859997
3.03315 | 0.3859997
3.035896 | 0.3859997
3.03864 | 0.3859997
3.041381 | 0.3859997
3.04412 | 0.3859997
3.046856 | 0.3859997
3.04959 | 0.3859997
3.052322 | 0.3859997
3.05505 | 0.3859997
3.057777 | 0.3859997
3.060501 | 0.3859997
3.063223 | 0.3859997
3.065942 | 0.3859997
3.068659 | 0.3859997
3.071373 | 0.3859997
3.074085 | 0.3859997
3.076795 | 0.3859997
3.079502 | 0.3859997
3.082207 | 0.3859997
3.08491 | 0.3859997
3.08761 | 0.3859997
3.090307 | 0.3859997
3.093003 | 0.3859997
3.095696 | 0.3879995
3.098387 | 0.3859997
3.101075 | 0.3859997
3.103761 | 0.3859997
3.106445 | 0.3859997
3.109126 | 0.3859997
3.111805 | 0.3859997
3.114482 | 0.3859997
3.117157 | 0.3859997
3.119829 | 0.3879995
3.122499 | 0.3859997
3.125167 | 0.3879995
3.127832 | 0.3859997
3.130495 | 0.3879995
3.133156 | 0.3859997
3.135815 | 0.3859997
3.138471 | 0.3859997
3.141125 | 0.3879995
3.143777 | 0.3859997
3.146427 | 0.3859997
3.149074 | 0.3859997
3.151719 | 0.3879995
3.154362 | 0.3859997
3.157003 | 0.3859997
3.159641 | 0.3859997
3.162278 | 0.3859997
3.164912 | 0.3859997
3.167544 | 0.3859997
3.170173 | 0.3879995
3.172801 | 0.3859997
3.175426 | 0.3859997
3.17805 | 0.3859997
3.180671 | 0.3859997
3.18329 | 0.3859997
3.185906 | 0.3859997
3.188521 | 0.3859997
3.191134 | 0.3859997
3.193744 | 0.3859997
3.196352 | 0.3859997
3.198958 | 0.3859997
3.201562 | 0.3859997
3.204164 | 0.3859997
3.206764 | 0.3879995
3.209361 | 0.3879995
3.211957 | 0.3859997
3.21455 | 0.3859997
3.217142 | 0.3859997
3.219731 | 0.3879995
3.222318 | 0.3879995
3.224903 | 0.3879995
3.227486 | 0.3859997
3.230067 | 0.3859997
3.232646 | 0.3859997
3.235223 | 0.3859997
3.237798 | 0.3859997
3.24037 | 0.3859997
3.242941 | 0.3879995
3.24551 | 0.3879995
3.248076 | 0.3859997
3.250641 | 0.3859997
3.253204 | 0.3859997
3.255764 | 0.3879995
3.258323 | 0.3859997
3.260879 | 0.3879995
3.263434 | 0.3879995
3.265986 | 0.3859997
3.268537 | 0.3859997
3.271085 | 0.3879995
3.273632 | 0.3879995
3.276177 | 0.3859997
3.278719 | 0.3859997
3.28126 | 0.3859997
3.283799 | 0.3879995
3.286335 | 0.3859997
3.28887 | 0.3879995
3.291403 | 0.3879995
3.293934 | 0.3879995
3.296463 | 0.3879995
3.29899 | 0.3879995
3.301515 | 0.3879995
3.304038 | 0.3879995
3.306559 | 0.3879995
3.309078 | 0.3879995
3.311596 | 0.3859997
3.314111 | 0.3879995
3.316625 | 0.3879995
3.319136 | 0.3879995
3.321646 | 0.3879995
3.324154 | 0.3879995
3.32666 | 0.3879995
3.329164 | 0.3879995
3.331666 | 0.3879995
3.334167 | 0.3879995
3.336665 | 0.3879995
3.336665 | 0.3879995
3.336665 | 0.3879995
3.336665 | 0.3879995
3.336665 | 0.3879995
3.336665 | 0.3879995
3.336665 | 0.3879995
3.336665 | 0.3879995
3.336665 | 0.3879995
3.336665 | 0.3879995
3.336665 | 0.3879995
3.336665 | 0.3879995
3.336665 | 0.3879995
3.336665 | 0.3879995
3.336665 | 0.3879995
3.336665 | 0.3879995
3.336665 | 0.3879995
3.336665 | 0.3879995
3.336665 | 0.3879995
3.336665 | 0.3879995
3.336665 | 0.3879995
3.336665 | 0.3879995
3.336665 | 0.3879995
3.336665 | 0.3879995
3.336665 | 0.3879995
3.336665 | 0.3879995
3.336665 | 0.3879995
3.336665 | 0.3879995
3.336665 | 0.3879995
3.336665 | 0.3879995
3.336665 | 0.3879995
3.336665 | 0.3879995
3.336665 | 0.3879995
3.336665 | 0.3879995
3.336665 | 0.3879995
3.336665 | 0.3879995
3.336665 | 0.3879995
3.336665 | 0.3879995
3.336665 | 0.3879995
3.336665 | 0.3879995
3.336665 | 0.3879995
3.336665 | 0.3879995
3.336665 | 0.3879995
3.336665 | 0.3879995
3.336665 | 0.3879995
3.336665 | 0.3879995
3.336665 | 0.3879995
3.336665 | 0.3879995
3.336665 | 0.3879995
3.336665 | 0.3879995
3.336665 | 0.3879995
3.336665 | 0.3879995
3.336665 | 0.3879995
3.336665 | 0.3879995
3.336665 | 0.3879995
3.336665 | 0.3879995
3.336665 | 0.3879995
3.336665 | 0.3879995
3.336665 | 0.3879995
3.336665 | 0.3879995
3.336665 | 0.3879995
3.336665 | 0.3879995
3.336665 | 0.3879995
3.336665 | 0.3879995
3.336665 | 0.3879995
3.336665 | 0.3879995
3.336665 | 0.3879995
3.336665 | 0.3879995
3.336665 | 0.3879995
3.336665 | 0.3879995
3.336665 | 0.3879995
3.336665 | 0.3879995
3.336665 | 0.3879995
3.336665 | 0.3879995
3.336665 | 0.3879995
3.336665 | 0.3879995
3.336665 | 0.3879995
3.336665 | 0.3879995
3.336665 | 0.3879995
3.336665 | 0.3879995
3.336665 | 0.3879995
3.336665 | 0.3879995
3.336665 | 0.3879995
3.336665 | 0.3879995
3.336665 | 0.3879995
3.336665 | 0.3879995
3.336665 | 0.3879995
3.336665 | 0.3879995
3.336665 | 0.3879995
3.336665 | 0.3879995
3.336665 | 0.3879995
3.336665 | 0.3879995
3.336665 | 0.3879995
3.336665 | 0.3879995
3.336665 | 0.3879995
3.336665 | 0.3879995
3.336665 | 0.3879995
3.336665 | 0.3879995
3.336665 | 0.3879995
3.336665 | 0.3879995
3.336665 | 0.3879995
3.336665 | 0.3879995
3.336665 | 0.3879995
3.336665 | 0.3879995
3.336665 | 0.3879995
3.336665 | 0.3879995
3.336665 | 0.3879995
3.336665 | 0.3879995
3.336665 | 0.3879995
3.336665 | 0.3879995
3.336665 | 0.3879995
3.336665 | 0.3879995
3.336665 | 0.3879995
3.336665 | 0.3879995
3.336665 | 0.3879995
3.336665 | 0.3879995
3.336665 | 0.3879995
3.336665 | 0.3879995
3.336665 | 0.3879995
3.336665 | 0.3879995
3.336665 | 0.3879995
3.336665 | 0.3879995
3.336665 | 0.3879995
3.336665 | 0.3879995
3.336665 | 0.3879995
3.336665 | 0.3879995
3.336665 | 0.3879995
3.336665 | 0.3879995
3.336665 | 0.3879995
3.336665 | 0.3879995
3.336665 | 0.3879995
3.336665 | 0.3879995
3.336665 | 0.3879995
3.336665 | 0.3879995
3.336665 | 0.3879995
3.336665 | 0.3879995
3.336665 | 0.3879995
3.336665 | 0.3879995
3.336665 | 0.3879995
3.336665 | 0.3879995
3.336665 | 0.3879995
3.336665 | 0.3879995
3.336665 | 0.3879995
3.336665 | 0.3879995
3.336665 | 0.3879995
3.336665 | 0.3879995
3.336665 | 0.3879995
3.336665 | 0.3879995
3.336665 | 0.3879995
3.336665 | 0.3879995
3.336665 | 0.3879995
3.336665 | 0.3879995
3.336665 | 0.3879995
3.336665 | 0.3879995
3.336665 | 0.3879995
3.336665 | 0.3879995
3.336665 | 0.3879995
3.336665 | 0.3879995
3.336665 | 0.3879995
3.336665 | 0.3879995
3.336665 | 0.3879995
3.336665 | 0.3879995
3.336665 | 0.3879995
3.336665 | 0.3879995
3.336665 | 0.3879995
3.336665 | 0.3879995
3.336665 | 0.3879995
3.336665 | 0.3879995
3.336665 | 0.3879995
3.336665 | 0.3879995
3.336665 | 0.3879995
3.336665 | 0.3879995
3.336665 | 0.3879995
3.336665 | 0.3879995
3.336665 | 0.3879995
3.336665 | 0.3879995
3.336665 | 0.3879995
3.336665 | 0.3879995
3.336665 | 0.3879995
3.336665 | 0.3879995
3.336665 | 0.3879995
3.336665 | 0.3879995
3.336665 | 0.3879995
3.336665 | 0.3879995
3.336665 | 0.3879995
3.336665 | 0.3879995
3.336665 | 0.3879995
3.336665 | 0.3879995
3.336665 | 0.3879995
3.336665 | 0.3879995
3.336665 | 0.3879995
3.336665 | 0.3879995
3.336665 | 0.3879995
3.336665 | 0.3879995
3.336665 | 0.3879995
3.336665 | 0.3879995
3.336665 | 0.3879995
3.336665 | 0.3879995
3.336665 | 0.3879995
3.336665 | 0.3879995
3.336665 | 0.3879995
3.336665 | 0.3879995
3.336665 | 0.3879995
3.336665 | 0.3879995
3.336665 | 0.3879995
3.336665 | 0.3879995
3.336665 | 0.3879995
3.336665 | 0.3879995
3.336665 | 0.3879995
3.336665 | 0.3879995
3.336665 | 0.3879995
3.336665 | 0.3879995
3.336665 | 0.3879995
3.336665 | 0.3879995
3.336665 | 0.3879995
3.336665 | 0.3879995
3.336665 | 0.3879995
3.336665 | 0.3879995
3.336665 | 0.3879995
3.336665 | 0.3879995
3.336665 | 0.3879995
3.336665 | 0.3879995
3.336665 | 0.3879995
3.336665 | 0.3879995
3.336665 | 0.3879995
3.336665 | 0.3879995
3.336665 | 0.3879995
3.336665 | 0.3879995
3.336665 | 0.3879995
3.336665 | 0.3879995
3.336665 | 0.3879995
3.336665 | 0.3879995
3.336665 | 0.3879995
3.336665 | 0.3879995
3.336665 | 0.3879995
3.336665 | 0.3879995
3.336665 | 0.3879995
3.336665 | 0.3879995
3.336665 | 0.3879995
3.336665 | 0.3879995
3.336665 | 0.3879995
3.336665 | 0.3879995
3.336665 | 0.3879995
3.336665 | 0.3879995
3.336665 | 0.3879995
3.336665 | 0.3879995
3.336665 | 0.3879995
3.336665 | 0.3879995
3.336665 | 0.3879995
3.336665 | 0.3879995
3.336665 | 0.3879995
3.336665 | 0.3879995
3.336665 | 0.3879995
3.336665 | 0.3879995
3.336665 | 0.3879995
3.336665 | 0.3879995
3.336665 | 0.3879995
3.336665 | 0.3879995
3.336665 | 0.3879995
3.336665 | 0.3879995
3.336665 | 0.3879995
3.336665 | 0.3879995
3.336665 | 0.3879995
3.336665 | 0.3879995
3.336665 | 0.3879995
3.336665 | 0.3879995
3.336665 | 0.3879995
3.336665 | 0.3879995
3.336665 | 0.3879995
3.336665 | 0.3879995
3.336665 | 0.3879995
3.336665 | 0.3879995
3.336665 | 0.3879995
3.336665 | 0.3879995
3.336665 | 0.3879995
3.336665 | 0.3879995
3.336665 | 0.3879995
3.336665 | 0.3879995
3.336665 | 0.3879995
3.336665 | 0.3879995
3.336665 | 0.3879995
3.336665 | 0.3879995
3.336665 | 0.3879995
3.336665 | 0.3879995
3.336665 | 0.3879995
3.336665 | 0.3879995
3.336665 | 0.3879995
3.336665 | 0.3879995
3.336665 | 0.3879995
3.336665 | 0.3879995
3.336665 | 0.3879995
3.336665 | 0.3879995
3.336665 | 0.3879995
3.336665 | 0.3879995
3.336665 | 0.3879995
3.336665 | 0.3879995
3.336665 | 0.3879995
3.336665 | 0.3879995
3.336665 | 0.3879995
3.336665 | 0.3879995
3.336665 | 0.3879995
3.336665 | 0.3879995
3.336665 | 0.3879995
3.336665 | 0.3879995
3.336665 | 0.3879995
3.336665 | 0.3879995
3.336665 | 0.3879995
3.336665 | 0.3879995
3.336665 | 0.3879995
3.336665 | 0.3879995
3.336665 | 0.3879995
3.336665 | 0.3879995
3.336665 | 0.3879995
3.336665 | 0.3879995
3.336665 | 0.3879995
3.336665 | 0.3879995
3.336665 | 0.3879995
3.336665 | 0.3879995
3.336665 | 0.3879995
3.336665 | 0.3879995
3.336665 | 0.3879995
3.336665 | 0.3879995
3.336665 | 0.3879995
3.336665 | 0.3879995
3.336665 | 0.3879995
3.336665 | 0.3879995
3.336665 | 0.3879995
3.336665 | 0.3879995
3.336665 | 0.3879995
3.336665 | 0.3879995
3.336665 | 0.3879995
3.336665 | 0.3879995
3.336665 | 0.3879995
3.336665 | 0.3879995
3.336665 | 0.3879995
3.336665 | 0.3879995
3.336665 | 0.3879995
3.336665 | 0.3879995
3.336665 | 0.3879995
3.336665 | 0.3879995
3.336665 | 0.3879995
3.336665 | 0.3879995
3.336665 | 0.3879995
3.336665 | 0.3879995
3.336665 | 0.3879995
3.336665 | 0.3879995
3.336665 | 0.3879995
3.336665 | 0.3879995
3.336665 | 0.3879995
3.336665 | 0.3879995
3.336665 | 0.3879995
3.336665 | 0.3879995
3.336665 | 0.3879995
3.336665 | 0.3879995
3.336665 | 0.3879995
3.336665 | 0.3879995
3.336665 | 0.3879995
3.336665 | 0.3879995
3.336665 | 0.3879995
3.336665 | 0.3879995
3.336665 | 0.3879995
3.336665 | 0.3879995
3.336665 | 0.3879995
3.336665 | 0.3879995
3.336665 | 0.3879995
3.336665 | 0.3879995
3.336665 | 0.3879995
3.336665 | 0.3879995
3.336665 | 0.3879995
3.336665 | 0.3879995
3.336665 | 0.3879995
3.336665 | 0.3879995
3.336665 | 0.3879995
3.336665 | 0.3879995
3.336665 | 0.3879995
3.336665 | 0.3879995
3.336665 | 0.3879995
3.336665 | 0.3879995
3.336665 | 0.3879995
3.336665 | 0.3879995
3.336665 | 0.3879995
3.336665 | 0.3879995
3.336665 | 0.3879995
3.336665 | 0.3879995
3.336665 | 0.3879995
3.336665 | 0.3879995
3.336665 | 0.3879995
3.336665 | 0.3879995
3.336665 | 0.3879995
3.336665 | 0.3879995
3.336665 | 0.3879995
3.336665 | 0.3879995
3.336665 | 0.3879995
3.336665 | 0.3879995
3.336665 | 0.3879995
3.336665 | 0.3879995
3.336665 | 0.3879995
3.336665 | 0.3879995
3.336665 | 0.3879995
3.336665 | 0.3879995
3.336665 | 0.3879995
3.336665 | 0.3879995
3.336665 | 0.3879995
3.336665 | 0.3879995
3.336665 | 0.3879995
3.336665 | 0.3879995
3.336665 | 0.3879995
3.336665 | 0.3879995
3.336665 | 0.3879995
3.336665 | 0.3879995
3.336665 | 0.3879995
3.336665 | 0.3879995
3.336665 | 0.3879995
3.336665 | 0.3879995
3.336665 | 0.3879995
3.336665 | 0.3879995
3.336665 | 0.3879995
3.336665 | 0.3879995
3.336665 | 0.3879995
3.336665 | 0.3879995
3.336665 | 0.3879995
3.336665 | 0.3879995
3.336665 | 0.3879995
3.336665 | 0.3879995
3.336665 | 0.3879995
3.336665 | 0.3879995
3.336665 | 0.3879995
3.336665 | 0.3879995
3.336665 | 0.3879995
3.336665 | 0.3879995
3.336665 | 0.3879995
3.336665 | 0.3879995
3.336665 | 0.3879995
3.336665 | 0.3879995
3.336665 | 0.3879995
3.336665 | 0.3879995
3.336665 | 0.3879995
3.336665 | 0.3879995
3.336665 | 0.3879995
3.336665 | 0.3879995
3.336665 | 0.3879995
3.336665 | 0.3879995
3.336665 | 0.3879995
3.336665 | 0.3879995
3.336665 | 0.3879995
3.336665 | 0.3879995
3.336665 | 0.3879995
3.336665 | 0.3879995
3.336665 | 0.3879995
3.336665 | 0.3879995
3.336665 | 0.3879995
3.336665 | 0.3879995
3.336665 | 0.3879995
3.336665 | 0.3879995
3.336665 | 0.3879995
3.336665 | 0.3879995
3.336665 | 0.3879995
3.336665 | 0.3879995
3.336665 | 0.3879995
3.336665 | 0.3879995
3.336665 | 0.3879995
3.336665 | 0.3879995
3.336665 | 0.3879995
3.336665 | 0.3879995
3.336665 | 0.3879995
3.336665 | 0.3879995
3.336665 | 0.3879995
3.336665 | 0.3879995
3.336665 | 0.3879995
3.336665 | 0.3879995
3.336665 | 0.3879995
3.336665 | 0.3879995
3.336665 | 0.3879995
3.336665 | 0.3879995
3.336665 | 0.3879995
3.336665 | 0.3879995
3.336665 | 0.3879995
3.336665 | 0.3879995
3.336665 | 0.3879995
3.336665 | 0.3879995
3.336665 | 0.3879995
3.336665 | 0.3879995
3.336665 | 0.3879995
3.336665 | 0.3879995
3.336665 | 0.3879995
3.336665 | 0.3879995
3.336665 | 0.3879995
3.336665 | 0.3879995
3.336665 | 0.3879995
3.336665 | 0.3879995
3.336665 | 0.3879995
3.336665 | 0.3879995
3.336665 | 0.3879995
3.336665 | 0.3879995
3.336665 | 0.3879995
3.336665 | 0.3879995
3.336665 | 0.3879995
3.336665 | 0.3879995
3.336665 | 0.3879995
3.336665 | 0.3879995
3.336665 | 0.3879995
3.336665 | 0.3879995
3.336665 | 0.3879995
3.336665 | 0.3879995
3.336665 | 0.3879995
3.336665 | 0.3879995
3.336665 | 0.3879995
3.336665 | 0.3879995
3.336665 | 0.3879995
3.336665 | 0.3879995
3.336665 | 0.3879995
3.336665 | 0.3879995
3.336665 | 0.3879995
3.336665 | 0.3879995
3.336665 | 0.3879995
3.336665 | 0.3879995
3.336665 | 0.3879995
3.336665 | 0.3879995
3.336665 | 0.3879995
3.336665 | 0.3879995
3.336665 | 0.3879995
3.336665 | 0.3879995
3.336665 | 0.3879995
3.336665 | 0.3879995
3.336665 | 0.3879995
3.336665 | 0.3879995
3.336665 | 0.3879995
3.336665 | 0.3879995
3.336665 | 0.3879995
3.336665 | 0.3879995
3.336665 | 0.3879995
3.336665 | 0.3879995
3.336665 | 0.3879995
3.336665 | 0.3879995
3.336665 | 0.3879995
3.336665 | 0.3879995
3.336665 | 0.3879995
3.336665 | 0.3879995
3.336665 | 0.3879995
3.336665 | 0.3879995
3.336665 | 0.3879995
3.336665 | 0.3879995
3.336665 | 0.3879995
3.336665 | 0.3879995
3.336665 | 0.3879995
3.336665 | 0.3879995
3.336665 | 0.3879995
3.336665 | 0.3879995
3.336665 | 0.3879995
3.336665 | 0.3879995
3.336665 | 0.3879995
3.336665 | 0.3879995
3.336665 | 0.3879995
3.336665 | 0.3879995
3.336665 | 0.3879995
3.336665 | 0.3879995
3.336665 | 0.3879995
3.336665 | 0.3879995
3.336665 | 0.3879995
3.336665 | 0.3879995
3.336665 | 0.3879995
3.336665 | 0.3879995
3.336665 | 0.3879995
3.336665 | 0.3879995
3.336665 | 0.3879995
3.336665 | 0.3879995
3.336665 | 0.3879995
3.336665 | 0.3879995
3.336665 | 0.3879995
3.336665 | 0.3879995
3.336665 | 0.3879995
3.336665 | 0.3879995

## Slow Shearing
Slow Shear Stage
Horizontal Displacement | Vertical Displacement | Stress Ratio t/s'n | Angle of Shearing Resistance | Shear Stress
[mm] | [mm] | [-] | [º] | [kPa]
0.1779712 | 0.0020008 |  |  | 0.4279463
0.3559424 | 0.0030002 |  |  | 1.711785
0.5339137 | 0.0090007 |  |  | 5.563302
0.7118849 | 0.0290002 |  |  | 16.68991
0.8898561 | 0.0540008 |  |  | 27.81651
1.067827 | 0.0750007 |  |  | 40.22695
1.245799 | 0.0960006 |  |  | 51.35356
1.42377 | 0.111 |  |  | 64.19195
1.601741 | 0.1240005 |  |  | 73.60676
1.779712 | 0.1330003 |  |  | 79.59801
1.957683 | 0.1420002 |  |  | 83.44953
2.135655 | 0.1470003 |  |  | 86.44515
2.313626 | 0.1550007 |  |  | 88.15694
2.491597 | 0.158 |  |  | 89.01283
2.669568 | 0.1640005 |  |  | 89.86872
2.84754 | 0.1680002 |  |  | 90.72462
3.025511 | 0.1730003 |  |  | 90.72462
3.203482 | 0.177 |  |  | 91.15256
3.381453 | 0.1800003 |  |  | 91.58051
3.559424 | 0.184 |  |  | 91.58051
3.737396 | 0.1880006 |  |  | 92.00846
3.915367 | 0.1909999 |  |  | 92.4364
4.093338 | 0.1950006 |  |  | 92.00846
4.271309 | 0.1970005 |  |  | 92.00846
4.449281 | 0.2000007 |  |  | 92.4364
4.627252 | 0.2040004 |  |  | 92.00846
4.805223 | 0.2060003 |  |  | 92.4364
4.983194 | 0.2090006 |  |  | 92.00846
5.161165 | 0.2130003 |  |  | 92.4364
5.339137 | 0.2150001 |  |  | 92.4364
5.517108 | 0.2190008 |  |  | 92.4364
5.695079 | 0.2200002 |  |  | 92.4364
5.87305 | 0.2239999 |  |  | 92.4364
6.051022 | 0.2280006 |  |  | 92.4364
6.228993 | 0.2300005 |  |  | 92.4364
6.406964 | 0.2330007 |  |  | 92.00846
6.584935 | 0.2350006 |  |  | 92.4364
6.762907 | 0.2390003 |  |  | 92.00846
6.940878 | 0.2410001 |  |  | 92.00846
7.118849 | 0.2440004 |  |  | 92.00846
7.29682 | 0.2480001 |  |  | 92.00846
7.474791 | 0.25 |  |  | 92.00846
7.652763 | 0.2530002 |  |  | 92.00846
7.830734 | 0.2550001 |  |  | 92.00846
8.008705 | 0.2590007 |  |  | 92.00846
8.186676 | 0.262 |  |  | 92.00846
8.364648 | 0.2640009 |  |  | 92.00846
8.542619 | 0.2680006 |  |  | 92.00846
8.72059 | 0.2700004 |  |  | 92.00846
8.898561 | 0.2730007 |  |  | 91.58051
9.076532 | 0.2750005 |  |  | 91.58051
9.254504 | 0.2790002 |  |  | 92.00846
9.432475 | 0.2810001 |  |  | 92.00846
9.610446 | 0.2820005 |  |  | 91.58051
9.788417 | 0.2860002 |  |  | 92.00846
9.966389 | 0.2899999 |  |  | 91.58051
10.14436 | 0.2920007 |  |  | 92.00846
10.32233 | 0.295 |  |  | 91.58051
10.5003 | 0.2970009 |  |  | 92.00846
10.67827 | 0.3010006 |  |  | 91.58051
10.85624 | 0.3030004 |  |  | 91.58051
11.03422 | 0.3040008 |  |  | 91.58051
11.21219 | 0.3080005 |  |  | 92.00846
11.39016 | 0.3100004 |  |  | 92.00846
11.56813 | 0.3120002 |  |  | 92.00846
11.7461 | 0.3130006 |  |  | 92.00846
11.92407 | 0.3170004 |  |  | 91.58051
12.10204 | 0.3190002 |  |  | 91.58051
12.28001 | 0.3230009 |  |  | 91.58051
12.45799 | 0.3260002 |  |  | 92.00846
12.63596 | 0.3260002 |  |  | 91.58051
12.81393 | 0.3300008 |  |  | 92.00846
12.9919 | 0.3320007 |  |  | 91.58051
13.16987 | 0.335 |  |  | 91.58051
13.34784 | 0.3370008 |  |  | 91.58051
13.52581 | 0.3390007 |  |  | 92.00846
13.70378 | 0.3410005 |  |  | 92.00846
13.88176 | 0.3440008 |  |  | 91.58051
14.05973 | 0.3460006 |  |  | 92.00846
14.2377 | 0.3480005 |  |  | 92.00846
14.41567 | 0.3500003 |  |  | 91.58051
14.59364 | 0.3540001 |  |  | 92.00846
14.77161 | 0.3550005 |  |  | 92.00846
14.94958 | 0.3570003 |  |  | 92.00846
15.12755 | 0.3590002 |  |  | 92.00846
15.30553 | 0.361 |  |  | 92.00846
15.4835 | 0.3650007 |  |  | 92.00846
15.66147 | 0.3660001 |  |  | 92.00846
15.83944 | 0.368 |  |  | 92.4364
16.01741 | 0.3700004 |  |  | 92.00846
16.19538 | 0.3740004 |  |  | 91.58051
16.37335 | 0.3750004 |  |  | 92.00846
16.55132 | 0.3770004 |  |  | 92.00846
16.7293 | 0.3790004 |  |  | 92.00846
16.90727 | 0.3830004 |  |  | 91.58051
17.08524 | 0.3850004 |  |  | 92.00846
17.26321 | 0.3860004 |  |  | 92.00846
17.44118 | 0.3880004 |  |  | 91.58051
17.61915 | 0.3920004 |  |  | 92.00846
17.79712 | 0.3940004 |  |  | 92.00846
17.97509 | 0.3960004 |  |  | 92.00846
18.15306 | 0.3970004 |  |  | 92.00846
18.33104 | 0.3990004 |  |  | 92.00846
18.50901 | 0.3990004 |  |  | 92.00846
18.68698 | 0.4030004 |  |  | 92.00846
18.86495 | 0.4050004 |  |  | 92.00846
19.04292 | 0.4070004 |  |  | 92.00846
19.22089 | 0.4080004 |  |  | 92.00846
19.39886 | 0.4100004 |  |  | 92.00846
19.57683 | 0.4120004 |  |  | 91.58051
19.75481 | 0.4140004 |  |  | 92.00846
19.93278 | 0.4180004 |  |  | 92.00846
20.11075 | 0.4190004 |  |  | 92.00846