## General
ID | Test Identification
Test identification | Location | NWZ-BH-5069
Test identification | Sample | 01-1
Test identification | Depth | 0 | [m]
Test identification | Specimen condition | Disturbed - Recompacted
Specimen Visual Description
Specimen Visual Description | Brown fine to medium SAND
Initial Specimen Conditions
Initial Specimen Conditions | Test start date | 24/05/2024
Initial Specimen Conditions | Diameter | 72.06333 | [mm]
Initial Specimen Conditions | Height | 69.70667 | [mm]
Initial Specimen Conditions | Water content | 5.269266 | [%]
Initial Specimen Conditions | Bulk density | 1.689947 | [Mg/m³]
Initial Specimen Conditions | Dry density | 1.605357 | [Mg/m³]
Initial Specimen Conditions | Particle density - Assumed | 2.65 | [Mg/m³]
Initial Specimen Conditions | Void ratio | 0.6507236 | [-]
Initial Specimen Conditions | Degree of saturation | 21.45851 | [%]
Initial Specimen Conditions | Compaction method | Blow compaction to target density
Test Conditions
Test Conditions | Water used | Tap Water
Test Results
Test Results | Hydraulic gradient across sample | 23.98623 | [-]
Test Results | Coefficient of permeability corrected at 20°C | 2.728928e-05 | [m/s]