## General
ID | Test Identification
Test identification | Location | NWZ-BH-5069
Test identification | Sample | 19-1
Test identification | Depth | 17.5 | [m]
Test identification | Specimen condition | Disturbed - Recompacted
Specimen Visual Description
Specimen Visual Description | Brown fine to medium SAND
Initial Specimen Conditions
Initial Specimen Conditions | Test start date | 09/07/2024
Initial Specimen Conditions | Diameter | 72.52667 | [mm]
Initial Specimen Conditions | Height | 68.54333 | [mm]
Initial Specimen Conditions | Water content | 4.994409 | [%]
Initial Specimen Conditions | Bulk density | 1.670382 | [Mg/m³]
Initial Specimen Conditions | Dry density | 1.590925 | [Mg/m³]
Initial Specimen Conditions | Particle density - Assumed | 2.65 | [Mg/m³]
Initial Specimen Conditions | Void ratio | 0.6656977 | [-]
Initial Specimen Conditions | Degree of saturation | 19.88167 | [%]
Initial Specimen Conditions | Compaction method | Blow compaction to target density
Test Conditions
Test Conditions | Water used | Tap Water
Test Results
Test Results | Hydraulic gradient across sample | 25.70637 | [-]
Test Results | Coefficient of permeability corrected at 20°C | 1.415305e-05 | [m/s]