## General
ID | Test Identification
Test identification | Location | NWZ-BH-5069
Test identification | Sample | 20-1-m
Test identification | Depth | 18.5 | [m]
Test identification | Specimen condition | Disturbed - Recompacted
Specimen Visual Description
Specimen Visual Description | Light greyish brown fine to medium SAND
Initial Specimen Conditions
Initial Specimen Conditions | Test start date | 01/08/2024
Initial Specimen Conditions | Diameter | 72.40333 | [mm]
Initial Specimen Conditions | Height | 68.48 | [mm]
Initial Specimen Conditions | Water content | 5.004669 | [%]
Initial Specimen Conditions | Bulk density | 1.624825 | [Mg/m³]
Initial Specimen Conditions | Dry density | 1.547384 | [Mg/m³]
Initial Specimen Conditions | Particle density - Assumed | 2.65 | [Mg/m³]
Initial Specimen Conditions | Void ratio | 0.7125678 | [-]
Initial Specimen Conditions | Degree of saturation | 18.61208 | [%]
Initial Specimen Conditions | Compaction method | Blow compaction to target density
Test Conditions
Test Conditions | Water used | Tap Water
Test Results
Test Results | Hydraulic gradient across sample | 25.73014 | [-]
Test Results | Coefficient of permeability corrected at 20°C | 1.339082e-05 | [m/s]