## General
ID | Test Identification
Test Identification | Borehole | NWZ-BH-5073
Test Identification | Sample | 08-1
Test Identification | Depth | 7 | [m]
Specimen Visual Description
Specimen Visual Description | Sandy silt
Initial Specimen Conditions
Initial Specimen Conditions | Test start date | 2024-07-12
Initial Specimen Conditions | Mould outer / inner diameter | 100 / 70 | [mm]
Initial Specimen Conditions | Weight of soil | 39.95 | [g]
Initial Specimen Conditions | Water content | 29.33884 | [%]
Initial Specimen Conditions | Bulk density | 1.994742 | [Mg/m3]
Initial Specimen Conditions | Dry density | 1.542261 | [Mg/m3]
Initial Specimen Conditions | Material retained on 425 mm sieve | 0 | [%]
Test Conditions
Test Conditions | Interface type | Soil - Steel
Test Conditions | Initial interface roughness | 10.24 | [µm]
Test Conditions | Final interface roughness | 10.22 | [µm]
Consolidation - Before Fast Shear
Consolidation - Before Fast Shear | Consolidation pressure | 61 | [kPa]
Consolidation - Before Fast Shear | Vertical displacement | 0.27 | [mm]
Consolidation - Before Fast Shear | Vertical strain | 5.4 | [%]
Fast Shear - Stage 1
Fast Shear - Stage 1 | Normal Stress | 61 | [kPa]
Fast Shear - Stage 1 | Vertical displacement | 0.33 | [mm]
Fast Shear - Stage 1 | Vertical strain | 6.6 | [%]
Fast Shear - Stage 1 | Horizontal displacement | 200 | [mm]
Fast Shear - Stage 1 | Rate of horizontal displacement | 500 | [mm/min]
At peak stress
Fast Shear - Stage 1 - At peak stress | Shear stress | 25.29037 | [kPa]
Fast Shear - Stage 1 - At peak stress | Horizontal displacement | 16.66667 | [mm]
Fast Shear - Stage 2
Fast Shear - Stage 2 | Normal Stress | 61 | [kPa]
Fast Shear - Stage 2 | Vertical displacement | 0.37 | [mm]
Fast Shear - Stage 2 | Vertical strain | 7.4 | [%]
Fast Shear - Stage 2 | Horizontal displacement | 400 | [mm]
Fast Shear - Stage 2 | Rate of horizontal displacement | 500 | [mm/min]
At peak stress
Fast Shear - Stage 2 - At peak stress | Shear stress | 25.71188 | [kPa]
Fast Shear - Stage 2 - At peak stress | Horizontal displacement | 350 | [mm]
Fast Shear - Stage 3
Fast Shear - Stage 3 | Normal Stress | 61 | [kPa]
Fast Shear - Stage 3 | Vertical displacement | 0.39 | [mm]
Fast Shear - Stage 3 | Vertical strain | 7.8 | [%]
Fast Shear - Stage 3 | Horizontal displacement | 600 | [mm]
Fast Shear - Stage 3 | Rate of horizontal displacement | 500 | [mm/min]
At peak stress
Fast Shear - Stage 3 - At peak stress | Shear stress | 26.13339 | [kPa]
Fast Shear - Stage 3 - At peak stress | Horizontal displacement | 550 | [mm]
Fast Shear - Stage 4
Fast Shear - Stage 4 | Normal Stress | 61 | [kPa]
Fast Shear - Stage 4 | Vertical displacement | 0.41 | [mm]
Fast Shear - Stage 4 | Vertical strain | 8.2 | [%]
Fast Shear - Stage 4 | Horizontal displacement | 800 | [mm]
Fast Shear - Stage 4 | Rate of horizontal displacement | 500 | [mm/min]
At peak stress
Fast Shear - Stage 4 - At peak stress | Shear stress | 26.55489 | [kPa]
Fast Shear - Stage 4 - At peak stress | Horizontal displacement | 691.6667 | [mm]
Fast Shear - Stage 5
Fast Shear - Stage 5 | Normal Stress | 61 | [kPa]
Fast Shear - Stage 5 | Vertical displacement | 0.43 | [mm]
Fast Shear - Stage 5 | Vertical strain | 8.6 | [%]
Fast Shear - Stage 5 | Horizontal displacement | 1000 | [mm]
Fast Shear - Stage 5 | Rate of horizontal displacement | 500 | [mm/min]
At peak stress
Fast Shear - Stage 5 - At peak stress | Shear stress | 25.71188 | [kPa]
Fast Shear - Stage 5 - At peak stress | Horizontal displacement | 816.6667 | [mm]
Consolidation - Before Slow Shear
Consolidation - Before Slow Shear | Consolidation pressure | 106 | [kPa]
Consolidation - Before Slow Shear | Vertical displacement | 0.44999998 | [mm]
Consolidation - Before Slow Shear | Vertical strain | 8.9999996 | [%]
Slow Shear
Slow Shear | Normal stress | 106 | [kPa]
Slow Shear | Vertical displacement | 0.46999998 | [mm]
Slow Shear | Vertical strain | 9.3999996 | [%]
Slow Shear | Horizontal displacement | 20.04667 | [mm]
Slow Shear | Rate of horizontal displacement | 0.02 | [mm/min]
At peak stress
Slow Shear - At peak stress | Shear stress | 45.52267 | [kPa]
Slow Shear - At peak stress | Horizontal displacement | 0.38 | [mm]
Slow Shear - At peak stress | Shear angle | 23.24155 | [°]
At residual stress
Slow Shear - At residual stress | Shear stress | 42.15062 | [kPa]
Slow Shear - At residual stress | Horizontal displacement | 20.04667 | [mm]
Slow Shear - At residual stress | Vertical displacement | 0.02 | [mm]
Slow Shear - At residual stress | Vertical strain | 0.4 | [%]
Slow Shear - At residual stress | Shear angle | 21.68511 | [°]
SLOW SHEAR STAGE - 5
| Consolidation pressure |  | [kPa]
| Vertical displacement |  | [mm]
| Vertical strain |  | [%]
| Horizontal displacement |  | [mm]
| Machine speed |  | [mm/min]
At peak stress
| Shear stress |  | [kPa]
| Horizontal displacement |  | [mm]
| Shear angle |  | [°]
At residual stress
| Shear stress |  | [kPa]
| Horizontal displacement |  | [mm]
| Shear angle |  | [°]
FINAL CONDITIONS
| Water content | 23.92761 | [%]

## Consolidation - 1
Consolidation - Before Fast Shear
Root time | Vertical Displacement
[min] | [mm]
0 | 0
0.3162278 | 0.1500001
0.5 | 0.1500001
0.7071068 | 0.1600003
1 | 0.1700001
1.414214 | 0.1700001
2 | 0.1700001
2.828427 | 0.1700001
3.872983 | 0.1800003
5.477226 | 0.1900001
7.745967 | 0.1900001
10.95445 | 0.23
13.41641 | 0.2600002
15.49193 | 0.27
21.9089 | 0.27
37.94733 | 0.27

## Fast Shearing - 1
Fast Shear - Stage 1
Horizontal Displacement | Stress Ratio t/s'n | Shear Stress
[mm] | [-] | [kPa]
0 | 0 | 0
8.333333 | 0.4076864 | 24.86887
16.66667 | 0.4145963 | 25.29037
25 | 0.4145963 | 25.29037
33.33333 | 0.3938665 | 24.02586
41.66667 | 0.3938665 | 24.02586
50 | 0.3938665 | 24.02586
58.33333 | 0.4007764 | 24.44736
66.66667 | 0.4076864 | 24.86887
75 | 0.4076864 | 24.86887
83.33333 | 0.4007764 | 24.44736
91.66667 | 0.3869566 | 23.60435
100 | 0.4076864 | 24.86887
108.3333 | 0.3938665 | 24.02586
116.6667 | 0.4076864 | 24.86887
125 | 0.4007764 | 24.44736
133.3333 | 0.4007764 | 24.44736
141.6667 | 0.3938665 | 24.02586
150 | 0.3869566 | 23.60435
158.3333 | 0.4076864 | 24.86887
166.6667 | 0.4007764 | 24.44736
175 | 0.4076864 | 24.86887
183.3333 | 0.4007764 | 24.44736
191.6667 | 0.4145963 | 25.29037
200 | 0.4145963 | 25.29037

## Fast Shearing - 2
Fast Shear - Stage 2
Horizontal Displacement | Stress Ratio t/s'n | Shear Stress
[mm] | [-] | [kPa]
200 | 0 | 0
208.3333 | 0.3869566 | 23.60435
216.6667 | 0.4076864 | 24.86887
225 | 0.4007764 | 24.44736
233.3333 | 0.4007764 | 24.44736
241.6667 | 0.4007764 | 24.44736
250 | 0.4007764 | 24.44736
258.3333 | 0.4007764 | 24.44736
266.6667 | 0.4007764 | 24.44736
275 | 0.3938665 | 24.02586
283.3333 | 0.3869566 | 23.60435
291.6667 | 0.4007764 | 24.44736
300 | 0.4007764 | 24.44736
308.3333 | 0.4007764 | 24.44736
316.6667 | 0.4007764 | 24.44736
325 | 0.4076864 | 24.86887
333.3333 | 0.4007764 | 24.44736
341.6667 | 0.4145963 | 25.29037
350 | 0.4215062 | 25.71188
358.3333 | 0.4215062 | 25.71188
366.6667 | 0.4145963 | 25.29037
375 | 0.4076864 | 24.86887
383.3333 | 0.4007764 | 24.44736
391.6667 | 0.3938665 | 24.02586
400 | 0.4007764 | 24.44736

## Fast Shearing - 3
Fast Shear - Stage 3
Horizontal Displacement | Stress Ratio t/s'n | Shear Stress
[mm] | [-] | [kPa]
400 | 0 | 0
408.3333 | 0.3938665 | 24.02586
416.6667 | 0.4007764 | 24.44736
425 | 0.4215062 | 25.71188
433.3333 | 0.4076864 | 24.86887
441.6667 | 0.4007764 | 24.44736
450 | 0.4215062 | 25.71188
458.3333 | 0.4145963 | 25.29037
466.6667 | 0.4076864 | 24.86887
475 | 0.4007764 | 24.44736
483.3333 | 0.4145963 | 25.29037
491.6667 | 0.4007764 | 24.44736
500 | 0.4007764 | 24.44736
508.3333 | 0.4076864 | 24.86887
516.6667 | 0.4076864 | 24.86887
525 | 0.4076864 | 24.86887
533.3333 | 0.4076864 | 24.86887
541.6667 | 0.4215062 | 25.71188
550 | 0.4284162 | 26.13339
558.3333 | 0.4145963 | 25.29037
566.6667 | 0.4284162 | 26.13339
575 | 0.4284162 | 26.13339
583.3333 | 0.4215062 | 25.71188
591.6667 | 0.4215062 | 25.71188
600 | 0.4145963 | 25.29037

## Fast Shearing - 4
Fast Shear - Stage 4
Horizontal Displacement | Stress Ratio t/s'n | Shear Stress
[mm] | [-] | [kPa]
600 | 0 | 0
608.3333 | 0.4076864 | 24.86887
616.6667 | 0.4076864 | 24.86887
625 | 0.4145963 | 25.29037
633.3333 | 0.4145963 | 25.29037
641.6667 | 0.4284162 | 26.13339
650 | 0.4284162 | 26.13339
658.3333 | 0.4215062 | 25.71188
666.6667 | 0.4284162 | 26.13339
675 | 0.4284162 | 26.13339
683.3333 | 0.4284162 | 26.13339
691.6667 | 0.4353261 | 26.55489
700 | 0.4284162 | 26.13339
708.3333 | 0.4284162 | 26.13339
716.6667 | 0.4215062 | 25.71188
725 | 0.4284162 | 26.13339
733.3333 | 0.4284162 | 26.13339
741.6667 | 0.4284162 | 26.13339
750 | 0.4215062 | 25.71188
758.3333 | 0.4145963 | 25.29037
766.6667 | 0.4145963 | 25.29037
775 | 0.4145963 | 25.29037
783.3333 | 0.4145963 | 25.29037
791.6667 | 0.4215062 | 25.71188
800 | 0.4145963 | 25.29037

## Fast Shearing - 5
Fast Shear - Stage 5
Horizontal Displacement | Stress Ratio t/s'n | Shear Stress
[mm] | [-] | [kPa]
800 | 0 | 0
808.3333 | 0.2556677 | 15.59573
816.6667 | 0.4215062 | 25.71188
825 | 0.4076864 | 24.86887
833.3333 | 0.4076864 | 24.86887
841.6667 | 0.4145963 | 25.29037
850 | 0.4076864 | 24.86887
858.3333 | 0.4076864 | 24.86887
866.6667 | 0.4076864 | 24.86887
875 | 0.4076864 | 24.86887
883.3333 | 0.4145963 | 25.29037
891.6667 | 0.4145963 | 25.29037
900 | 0.4145963 | 25.29037
908.3333 | 0.4145963 | 25.29037
916.6667 | 0.4076864 | 24.86887
925 | 0.4007764 | 24.44736
933.3333 | 0.4007764 | 24.44736
941.6667 | 0.4007764 | 24.44736
950 | 0.4145963 | 25.29037
958.3333 | 0.4145963 | 25.29037
966.6667 | 0.4145963 | 25.29037
975 | 0.4076864 | 24.86887
983.3333 | 0.4076864 | 24.86887
991.6667 | 0.4076864 | 24.86887
1000 | 0.4007764 | 24.44736

## Consolidation - 2
Consolidation - Before Slow Shear
Root time | Vertical Displacement
[min] | [mm]
0 | 0.43
0.3162278 | 0.439999752
0.5 | 0.439999752
0.7071068 | 0.439999752
1 | 0.44999998
1.414214 | 0.44999998
2 | 0.44999998
2.828427 | 0.44999998
3.872983 | 0.44999998
5.477226 | 0.44999998
7.745967 | 0.44999998
10.95445 | 0.44999998
13.41641 | 0.44999998
15.49193 | 0.44999998
21.9089 | 0.44999998
37.94733 | 0.44999998

## Slow Shearing
Slow Shear Stage
Horizontal Displacement | Vertical Displacement | Stress Ratio t/s'n | Angle of Shearing Resistance | Shear Stress
[mm] | [mm] | [-] | [º] | [kPa]
0 | 0 | 0 | 0 | 0
0.04666667 | 0 | 0.09941185 | 5.677226 | 10.53766
0.38 | 0 | 0.4294592 | 23.24155 | 45.52267
0.7133333 | 0 | 0.3976474 | 21.68511 | 42.15062
1.046667 | 0 | 0.4056003 | 22.07749 | 42.99364
1.38 | 0.01 | 0.4056003 | 22.07749 | 42.99364
1.713333 | 0.01 | 0.4056003 | 22.07749 | 42.99364
2.046667 | 0.01 | 0.4056003 | 22.07749 | 42.99364
2.38 | 0.01 | 0.4135533 | 22.4677 | 43.83665
2.713333 | 0.01 | 0.4135533 | 22.4677 | 43.83665
3.046667 | 0.01 | 0.4056003 | 22.07749 | 42.99364
3.38 | 0.01 | 0.4095768 | 22.27287 | 43.41514
3.713333 | 0.01 | 0.4095768 | 22.27287 | 43.41514
4.046667 | 0.01 | 0.4016239 | 21.88157 | 42.57213
4.38 | 0.01 | 0.4056003 | 22.07749 | 42.99364
4.713333 | 0.01 | 0.4016239 | 21.88157 | 42.57213
5.046667 | 0.01 | 0.4016239 | 21.88157 | 42.57213
5.38 | 0.01 | 0.4016239 | 21.88157 | 42.57213
5.713333 | 0.01 | 0.4056003 | 22.07749 | 42.99364
6.046667 | 0.01 | 0.4056003 | 22.07749 | 42.99364
6.38 | 0.01 | 0.4056003 | 22.07749 | 42.99364
6.713333 | 0.01 | 0.4016239 | 21.88157 | 42.57213
7.046667 | 0.01 | 0.4016239 | 21.88157 | 42.57213
7.38 | 0.01 | 0.4016239 | 21.88157 | 42.57213
7.713333 | 0.01 | 0.3976474 | 21.68511 | 42.15062
8.046667 | 0.01 | 0.4056003 | 22.07749 | 42.99364
8.38 | 0.01 | 0.4056003 | 22.07749 | 42.99364
8.713333 | 0.01 | 0.3976474 | 21.68511 | 42.15062
9.046667 | 0.01 | 0.4016239 | 21.88157 | 42.57213
9.38 | 0.01 | 0.4016239 | 21.88157 | 42.57213
9.713333 | 0.01 | 0.3976474 | 21.68511 | 42.15062
10.04667 | 0.01 | 0.3976474 | 21.68511 | 42.15062
10.38 | 0.02 | 0.4056003 | 22.07749 | 42.99364
10.71333 | 0.02 | 0.4095768 | 22.27287 | 43.41514
11.04667 | 0.02 | 0.3976474 | 21.68511 | 42.15062
11.38 | 0.02 | 0.3976474 | 21.68511 | 42.15062
11.71333 | 0.02 | 0.3976474 | 21.68511 | 42.15062
12.04667 | 0.02 | 0.3976474 | 21.68511 | 42.15062
12.38 | 0.02 | 0.4095768 | 22.27287 | 43.41514
12.71333 | 0.02 | 0.4016239 | 21.88157 | 42.57213
13.04667 | 0.02 | 0.4056003 | 22.07749 | 42.99364
13.38 | 0.02 | 0.4016239 | 21.88157 | 42.57213
13.71333 | 0.02 | 0.4056003 | 22.07749 | 42.99364
14.04667 | 0.02 | 0.4095768 | 22.27287 | 43.41514
14.38 | 0.02 | 0.4016239 | 21.88157 | 42.57213
14.71333 | 0.02 | 0.4095768 | 22.27287 | 43.41514
15.04667 | 0.02 | 0.4056003 | 22.07749 | 42.99364
15.38 | 0.02 | 0.4135533 | 22.4677 | 43.83665
15.71333 | 0.02 | 0.4095768 | 22.27287 | 43.41514
16.04667 | 0.02 | 0.4095768 | 22.27287 | 43.41514
16.38 | 0.02 | 0.4095768 | 22.27287 | 43.41514
16.71333 | 0.02 | 0.4056003 | 22.07749 | 42.99364
17.04667 | 0.02 | 0.4016239 | 21.88157 | 42.57213
17.38 | 0.02 | 0.4016239 | 21.88157 | 42.57213
17.71333 | 0.02 | 0.4016239 | 21.88157 | 42.57213
18.04667 | 0.02 | 0.4016239 | 21.88157 | 42.57213
18.38 | 0.02 | 0.4016239 | 21.88157 | 42.57213
18.71333 | 0.02 | 0.4016239 | 21.88157 | 42.57213
19.04667 | 0.02 | 0.4016239 | 21.88157 | 42.57213
19.38 | 0.02 | 0.3976474 | 21.68511 | 42.15062
19.71333 | 0.02 | 0.3976474 | 21.68511 | 42.15062
20.04667 | 0.02 | 0.3976474 | 21.68511 | 42.15062