## General
ID | Test identification
Test identification | Location | NWZ-BH-5073
Test identification | Sample | 10-4
Test identification | Depth | 9.6 | [m]
Test identification | Test number | DSS88
Specimen Visual Description
Specimen Visual Description | Firm dark grey silty CLAY
Initial Specimen Conditions
Initial Specimen Conditions | Test start date | 03/05/2024
Initial Specimen Conditions | Type of sample | Undisturbed
Initial Specimen Conditions | Specimen orientation | Vertical
Initial Specimen Conditions | Diameter | 65.79 | [mm]
Initial Specimen Conditions | Length | 19.22 | [mm]
Initial Specimen Conditions | Water content | 30.32525 | [%]
Initial Specimen Conditions | Bulk density | 2.006961 | [Mg/m³]
Initial Specimen Conditions | Dry density | 1.539964 | [Mg/m³]
Initial Specimen Conditions | Void ratio | 0.7532881 | [-]
Initial Specimen Conditions | Degree of saturation | 100 | [%]
Initial Specimen Conditions | Assumed particle density | 2.7 | [Mg/m³]
Initial Specimen Conditions | Torvane | 75 | [kPa]
Initial Specimen Conditions | Pocket penetrometer | 75 | [kPa]
Initial Specimen Conditions | Torvane 90° |  | [kPa]
Initial Specimen Conditions | Pocket penetrometer 90° |  | [kPa]
Consolidation - 1
Consolidation - 1 | svc | 309.8729 | [kPa]
Consolidation - 1 | Vertical strain | 5.358481 | [%]
Consolidation - 1 | Bulk density | 2.063974 | [Mg/m³]
Consolidation - 1 | Dry density | 1.627154 | [Mg/m³]
Consolidation - 1 | Void ratio | 0.6593385 | [-]
Consolidation - 1 | Water content | 26.84563 | [%]
Consolidation - 2
Consolidation - 2 | svc | 95.86823 | [kPa]
Consolidation - 2 | Vertical strain | 4.835512 | [%]
Consolidation - 2 | Bulk density | 2.058111 | [Mg/m³]
Consolidation - 2 | Dry density | 1.618187 | [Mg/m³]
Consolidation - 2 | Void ratio | 0.6685337 | [-]
Consolidation - 2 | Water content | 27.18619 | [%]
Stress Controlled Cyclic Loading - Constant Vertical Stress
Stress Controlled Cyclic Loading - Constant Vertical Stress | sv |  | [kPa]
Stress Controlled Cyclic Loading - Constant Vertical Stress | Reference stress |  | [kPa]
Stress Controlled Cyclic Loading - Constant Vertical Stress | Mean tav |  | [kPa]
Stress Controlled Cyclic Loading - Constant Vertical Stress | Mean tcy |  | [kPa]
Stress Controlled Cyclic Loading - Constant Vertical Stress | Frequency |  | [Hz]
Stress Controlled Cyclic Loading - Constant Vertical Stress | Number of cycles applied (N) |  | [-]
Stress Controlled Cyclic Loading - Constant Vertical Stress | Vertical strain |  | [%]
Stress Controlled Cyclic Loading - Constant Vertical Stress | Bulk density |  | [Mg/m³]
Stress Controlled Cyclic Loading - Constant Vertical Stress | Dry density |  | [Mg/m³]
Stress Controlled Cyclic Loading - Constant Vertical Stress | Void ratio |  | [-]
Stress Controlled Cyclic Loading - Constant Vertical Stress | Cycle | gav | gcy | G | l
Stress Controlled Cyclic Loading - Constant Vertical Stress | [-] | [%] | [%] | [MPa] | [%]
Stress Controlled Cyclic Loading - Constant Vertical Stress
Stress Controlled Cyclic Loading - Constant Vertical Stress
Stress Controlled Cyclic Loading - Constant Vertical Stress
Stress Controlled Cyclic Loading - Constant Vertical Stress
Stress Controlled Cyclic Loading - Constant Vertical Stress
Stress Controlled Cyclic Loading - Constant Vertical Stress
Stress Controlled Cyclic Loading - Constant Vertical Stress
Stress Controlled Cyclic Loading - Constant Vertical Stress
Stress Controlled Cyclic Loading - Constant Vertical Stress
Stress Controlled Cyclic Loading - Constant Vertical Stress
Stress Controlled Cyclic Loading - Constant Vertical Stress
Stress Controlled Cyclic Loading - Constant Vertical Stress
Stress Controlled Cyclic Loading - Constant Vertical Stress
Stress Controlled Cyclic Loading - Constant Vertical Stress
Stress Controlled Cyclic Loading - Constant Vertical Stress
Stress Controlled Cyclic Loading - Constant Vertical Stress
Stress Controlled Cyclic Loading - Constant Vertical Stress
Stress Controlled Cyclic Loading - Constant Vertical Stress
Stress Controlled Cyclic Loading - Constant Vertical Stress
Stress Controlled Cyclic Loading - Constant Vertical Stress
Stress Controlled Cyclic Loading - Constant Vertical Stress
Stress Controlled Cyclic Loading - Constant Vertical Stress
Stress Controlled Cyclic Loading - Constant Vertical Stress
Stress Controlled Cyclic Loading - Constant Vertical Stress
Stress Controlled Cyclic Loading - Constant Vertical Stress
Stress Controlled Cyclic Loading - Constant Vertical Stress
Stress Controlled Cyclic Loading - Constant Vertical Stress
Stress Controlled Cyclic Loading - Constant Vertical Stress
Stress Controlled Cyclic Loading - Constant Vertical Stress
Stress Controlled Cyclic Loading - Constant Vertical Stress
Consolidation - 3
Consolidation - 3 | svc |  | [kPa]
Consolidation - 3 | Vertical strain |  | [%]
Consolidation - 3 | Bulk density |  | [Mg/m³]
Consolidation - 3 | Dry density |  | [Mg/m³]
Consolidation - 3 | Void ratio |  | [-]
Consolidation - 3 | Water content |  | [%]
Shearing - Constant Vertical Stress
At peak shear stress
Shearing - Constant Vertical Stress - At peak shear stress | Shear stress |  | [kPa]
Shearing - Constant Vertical Stress - At peak shear stress | Shear strain |  | [%]
Shearing - Constant Vertical Stress - At peak shear stress | Vertical stress |  | [kPa]
Shearing - Constant Vertical Stress - At peak shear stress | Vertical strain |  | [%]
Shearing - Constant Vertical Stress - At peak shear stress | Bulk density |  | [Mg/m³]
Shearing - Constant Vertical Stress - At peak shear stress | Dry density |  | [Mg/m³]
Shearing - Constant Vertical Stress - At peak shear stress | Void ratio |  | [-]
Shearing - Constant Vertical Stress - At peak shear stress | Rate of strain |  | [%/hour]
At 15 % shear strain
Shearing - Constant Vertical Stress - At 15 % shear strain | Shear stress |  | [kPa]
Shearing - Constant Vertical Stress - At 15 % shear strain | Vertical stress |  | [kPa]
Shearing - Constant Vertical Stress - At 15 % shear strain | Vertical strain |  | [%]
Shearing - Constant Vertical Stress - At 15 % shear strain | Bulk density |  | [Mg/m³]
Shearing - Constant Vertical Stress - At 15 % shear strain | Dry density |  | [Mg/m³]
Shearing - Constant Vertical Stress - At 15 % shear strain | Void ratio |  | [-]
Shearing - Constant Volume
At peak shear stress
Shearing - Constant Volume - At peak shear stress | Shear stress | 93.8049 | [kPa]
Shearing - Constant Volume - At peak shear stress | Shear strain | 16.61618 | [%]
Shearing - Constant Volume - At peak shear stress | Shear induced -Dsv | -55.39119 | [kPa]
Shearing - Constant Volume - At peak shear stress | Vertical stress | 151.3771 | [kPa]
Shearing - Constant Volume - At peak shear stress | Vertical strain | 0.00054672 | [%]
Shearing - Constant Volume - At peak shear stress | Rate of strain | 2.984966 | [%/hour]
At 15 % shear strain
Shearing - Constant Volume - At 15 % shear strain | Shear stress | 93.47035 | [kPa]
Shearing - Constant Volume - At 15 % shear strain | Shear induced -Dsv | -58.12692 | [kPa]
Shearing - Constant Volume - At 15 % shear strain | Vertical stress | 154.1128 | [kPa]
Shearing - Constant Volume - At 15 % shear strain | Vertical strain | 0 | [%]
Final Specimen Conditions
Final Specimen Conditions | Water content | 27.18619 | [%]
Final Specimen Conditions | Bulk Density | 2.058111 | [Mg/m³]
Final Specimen Conditions | Dry density | 1.618187 | [Mg/m³]
Final Specimen Conditions | Void ratio | 0.6685337 | [-]

## Consolidation - 1
Consolidation - 1
Root Time | Vertical Strain | Vertical Consolidation Stress
[minutes0.5] | [%] | [kPa]
0 | 0 | 4.500718
0.4281744 | 0.002601457 | 4.706633
0.8266398 | 0.01664932 | 6.177456
1.23153 | 0.05046826 | 8.207191
1.638088 | 0.1113424 | 10.91351
2.04532 | 0.201873 | 14.94356
2.452889 | 0.3080125 | 19.38544
2.860653 | 0.4323621 | 24.85691
3.268537 | 0.5858481 | 31.59327
3.676502 | 0.7611863 | 38.65322
4.084524 | 0.9542144 | 46.74275
4.492586 | 1.166493 | 55.62652
4.90068 | 1.390739 | 65.48103
5.308798 | 1.629553 | 75.92387
5.716934 | 1.878772 | 87.63162
6.125085 | 2.129553 | 99.83945
6.533248 | 2.379292 | 112.6944
6.941422 | 2.627992 | 126.9908
7.349603 | 2.872529 | 141.6697
7.757792 | 3.108741 | 157.4369
8.165986 | 3.341831 | 173.9983
8.574186 | 3.57128 | 191.5011
8.98239 | 3.792924 | 209.7687
9.390598 | 4.011967 | 228.8306
9.798809 | 4.223205 | 248.7161
10.20702 | 4.430281 | 269.7195
10.61524 | 4.630593 | 291.3406
11.02346 | 4.824142 | 310.2848
11.43168 | 4.932882 | 309.8141
11.8399 | 4.990114 | 309.8729
12.24813 | 5.028616 | 309.9318
12.65636 | 5.056191 | 309.8141
13.06458 | 5.075963 | 309.8729
13.47281 | 5.092612 | 310.1377
13.88104 | 5.10718 | 310.1377
14.28927 | 5.119147 | 309.9318
14.69751 | 5.131113 | 309.8729
15.10574 | 5.139438 | 310.02
15.51397 | 5.149324 | 309.9318
15.92221 | 5.157128 | 309.9318
16.33044 | 5.165973 | 309.9318
16.73868 | 5.171696 | 309.9318
17.14691 | 5.17846 | 310.02
17.55515 | 5.184703 | 309.9318
17.96339 | 5.191467 | 310.02
18.37163 | 5.197711 | 309.9318
18.77987 | 5.202393 | 309.9318
19.1881 | 5.208117 | 309.9318
19.59634 | 5.212799 | 309.8729
20.00458 | 5.218522 | 310.02
20.41282 | 5.223725 | 309.8141
20.82106 | 5.228928 | 309.9318
21.2293 | 5.233091 | 310.02
21.63754 | 5.239334 | 309.9318
22.04579 | 5.242456 | 309.8729
22.45403 | 5.246618 | 309.9318
22.86227 | 5.251301 | 309.8141
23.27051 | 5.254422 | 310.0789
23.67875 | 5.258585 | 310.0789
24.087 | 5.263788 | 309.8729
24.49524 | 5.26847 | 309.9318
24.90348 | 5.271592 | 309.9318
25.31172 | 5.274194 | 310.0789
25.71997 | 5.277836 | 310.0789
26.12821 | 5.282518 | 310.02
26.53645 | 5.28616 | 310.0789
26.9447 | 5.288241 | 309.8729
27.35294 | 5.291883 | 309.8729
27.76118 | 5.296046 | 310.02
28.16943 | 5.300208 | 309.9318
28.57767 | 5.301769 | 309.9318
28.98592 | 5.30437 | 309.8141
29.39416 | 5.307492 | 310.02
29.8024 | 5.309573 | 309.8729
30.21065 | 5.312695 | 309.9318
30.61889 | 5.314256 | 310.02
31.02714 | 5.317898 | 309.9318
31.43538 | 5.32102 | 309.8729
31.84363 | 5.324142 | 309.8729
32.25187 | 5.327263 | 309.9318
32.66012 | 5.330905 | 310.02
33.06836 | 5.333507 | 310.0789
33.47661 | 5.336108 | 309.9318
33.88485 | 5.338189 | 310.0789
34.2931 | 5.33975 | 309.8729
34.70134 | 5.343392 | 310.02
35.10959 | 5.345473 | 309.8141
35.51784 | 5.347555 | 309.8729
35.92608 | 5.349636 | 309.9318
36.33433 | 5.352237 | 309.9318
36.74257 | 5.354318 | 310.02
37.15082 | 5.355359 | 309.9318
37.55906 | 5.358481 | 309.8729

## Consolidation - 2
Consolidation - 2
Root Time | Vertical Strain | Vertical Consolidation Stress
[minutes0.5] | [%] | [kPa]
37.94777 | 5.359958 | 309.9318
37.94997 | 5.359958 | 309.4611
37.95655 | 5.358917 | 308.7845
37.96753 | 5.359438 | 307.2549
37.98289 | 5.358917 | 304.9604
38.00263 | 5.357877 | 302.4012
38.02674 | 5.357357 | 299.1065
38.05522 | 5.355796 | 295.253
38.08806 | 5.352154 | 290.7522
38.12523 | 5.347991 | 285.6926
38.16674 | 5.344349 | 280.2212
38.21256 | 5.340187 | 273.8966
38.26269 | 5.335505 | 267.3662
38.3171 | 5.328221 | 259.8356
38.37577 | 5.320416 | 251.5989
38.4387 | 5.312092 | 243.0388
38.50584 | 5.302207 | 233.8902
38.5772 | 5.29024 | 223.9769
38.65273 | 5.278273 | 213.6811
38.73242 | 5.262665 | 202.7088
38.81623 | 5.246016 | 190.9716
38.90416 | 5.225725 | 178.705
38.99615 | 5.203353 | 165.9971
39.0922 | 5.177859 | 152.5832
39.19226 | 5.147682 | 138.9045
39.29631 | 5.113344 | 124.2845
39.40431 | 5.074322 | 109.1351
39.51624 | 5.031659 | 95.9859
39.63206 | 5.004084 | 95.92706
39.75173 | 4.982232 | 96.04473
39.87522 | 4.965063 | 95.9859
40.0025 | 4.950495 | 95.86823
40.13353 | 4.936968 | 95.92706
40.26827 | 4.925521 | 95.9859
40.40668 | 4.916677 | 95.9859
40.54874 | 4.908352 | 95.92706
40.69439 | 4.901068 | 95.9859
40.8436 | 4.895345 | 95.86823
40.99634 | 4.890142 | 95.86823
41.15256 | 4.884939 | 96.04473
41.31223 | 4.880777 | 95.92706
41.47529 | 4.878696 | 95.9859
41.64173 | 4.875054 | 96.04473
41.81148 | 4.870892 | 95.92706
41.98452 | 4.869851 | 96.04473
42.1608 | 4.866729 | 95.86823
42.34029 | 4.865169 | 95.77998
42.52293 | 4.863608 | 96.04473
42.7087 | 4.861527 | 96.04473
42.89755 | 4.860486 | 96.04473
43.08944 | 4.858405 | 96.04473
43.28433 | 4.857364 | 96.04473
43.48218 | 4.855803 | 95.9859
43.68295 | 4.855283 | 95.92706
43.8866 | 4.853202 | 95.9859
44.09308 | 4.853202 | 95.9859
44.30237 | 4.852682 | 95.9859
44.51442 | 4.850601 | 96.19181
44.72919 | 4.85008 | 96.13298
44.94664 | 4.84956 | 95.9859
45.16673 | 4.84852 | 95.9859
45.38943 | 4.847999 | 95.92706
45.61469 | 4.847479 | 95.9859
45.84248 | 4.847479 | 95.9859
46.07277 | 4.845918 | 95.86823
46.30551 | 4.845398 | 95.86823
46.54066 | 4.845398 | 95.86823
46.7782 | 4.844357 | 95.92706
47.01808 | 4.842796 | 95.9859
47.26027 | 4.842796 | 95.86823
47.50474 | 4.842796 | 95.9859
47.75144 | 4.842796 | 95.9859
48.00035 | 4.842276 | 95.86823
48.25142 | 4.842276 | 96.04473
48.50464 | 4.841756 | 96.25064
48.75996 | 4.840715 | 96.13298
49.01734 | 4.840715 | 95.9859
49.27677 | 4.841236 | 95.9859
49.5382 | 4.840195 | 95.9859
49.80161 | 4.839675 | 95.92706
50.06696 | 4.840195 | 95.9859
50.33422 | 4.839675 | 95.77998
50.60336 | 4.839154 | 96.04473
50.87436 | 4.838114 | 95.9859
51.14717 | 4.838634 | 95.92706
51.42179 | 4.838114 | 95.9859
51.69816 | 4.839154 | 96.04473
51.97628 | 4.838634 | 96.13298
52.2561 | 4.838634 | 96.04473
52.53761 | 4.838634 | 95.92706
52.82077 | 4.838634 | 95.86823
53.10556 | 4.838114 | 95.92706
53.39195 | 4.838634 | 95.9859
53.67992 | 4.839154 | 95.86823
53.96944 | 4.839154 | 95.9859
54.26048 | 4.838114 | 95.86823
54.55303 | 4.838634 | 96.13298
54.84706 | 4.838634 | 95.92706
55.14254 | 4.838634 | 95.92706
55.43946 | 4.838114 | 95.9859
55.73778 | 4.838114 | 96.04473
56.03749 | 4.838114 | 95.92706
56.33856 | 4.837073 | 95.92706
56.64097 | 4.837594 | 95.86823
56.94471 | 4.836553 | 95.9859
57.24975 | 4.836553 | 95.92706
57.55606 | 4.836033 | 95.9859
57.86363 | 4.836033 | 95.86823
58.17244 | 4.836553 | 96.04473
58.48248 | 4.836033 | 96.04473
58.79371 | 4.835512 | 95.92706
59.10612 | 4.835512 | 96.04473
59.41969 | 4.835512 | 95.9859
59.73441 | 4.834992 | 95.92706
60.05026 | 4.834992 | 96.13298
60.36721 | 4.834472 | 95.9859
60.68525 | 4.833952 | 95.92706
61.00437 | 4.833431 | 96.13298
61.32455 | 4.832911 | 95.92706
61.64576 | 4.832911 | 95.86823
61.968 | 4.832911 | 96.19181
62.29125 | 4.833952 | 95.92706
62.61549 | 4.833431 | 96.04473
62.94071 | 4.833431 | 95.9859
63.26689 | 4.832911 | 95.9859
63.59402 | 4.832911 | 95.9859
63.92209 | 4.832911 | 96.13298
64.25107003 | 4.834472 | 95.86823
64.58096 | 4.834472 | 95.77998
64.91173 | 4.834992 | 95.77998
65.24339 | 4.835512 | 96.04473
65.57591 | 4.834992 | 96.13298
65.90928 | 4.834992 | 96.04473
66.24349 | 4.834992 | 95.9859
66.57853 | 4.834992 | 96.04473
66.91437 | 4.834992 | 95.92706
67.25102 | 4.834472 | 95.86823
67.58846 | 4.834992 | 95.86823
67.92668 | 4.834472 | 96.04473
68.26566 | 4.835512 | 96.04473
68.60539 | 4.834472 | 95.92706
68.94587 | 4.834472 | 95.9859
69.28708 | 4.834992 | 96.04473
69.62902 | 4.833952 | 96.04473
69.97166 | 4.833952 | 96.13298
70.31501 | 4.832911 | 96.19181
70.65904 | 4.833431 | 96.04473
71.00376 | 4.832911 | 95.77998
71.34914 | 4.832391 | 95.9859
71.69519 | 4.832391 | 95.77998
72.04189 | 4.832391 | 95.92706
72.38923 | 4.83187 | 95.77998
72.7372 | 4.83187 | 96.04473
73.08579 | 4.83135 | 95.92706
73.43501 | 4.83187 | 95.86823
73.78482 | 4.83135 | 95.92706
74.13524 | 4.83083 | 95.9859
74.48624 | 4.83135 | 95.72115
74.83782 | 4.834472 | 95.77998
75.18998 | 4.834992 | 95.9859
75.25645 | 4.835512 | 95.86823

## Cyclic Preshear
Stress Controlled Cyclic Loading - Constant Vertical Stress
Number of Cycles | Shear Stress | Shear Strain | Shear induced -DVertical Stress | Shear induced -Δσv/σvc | Vertical stress | Vertical strain | Vertical stress / consolidation Stress | Shear Stress / Consolidation Stress | Number of Cycles | Shear modulus | Damping ratio
[-] | [kPa] | [%] | [kPa] | [-] | [kPa] | [%] | [-] | [-] | [-] | [MPa] | [%]

## Consolidation - 3
Consolidation - 3
Root Time | Vertical Strain | Vertical Consolidation Stress
[minutes0.5] | [%] | [kPa]

## Shearing
Shearing Stage - Constant Vertical Stress | [7 empty] | Shearing Stage - Constant Volume
Shear Strain | Shear Stress | Shear Induced -DVertical Stress | Vertical Stress | Shear Induced ΔVertical Strain | Shear Stress / Consolidation Stress | Vertical Stress / Consolidation Stress | Shear Modulus | Shear Strain | Shear Stress | Shear induced -DVertical Stress | Vertical Stress | Shear Induced DVertical Strain | Shear Stress / Consolidation Stress | Vertical Stress / Consolidation Stress | Shear Modulus
[%] | [kPa] | [kPa] | [kPa] | [%] | [-] | [-] | [MPa] | [%] | [kPa] | [kPa] | [kPa] | [%] | [-] | [-] | [MPa]
[8 empty] | 0 | 0.2390087 | 0 | 95.9859 | 0 | 0.00249004 | 1
[8 empty] | 0.04592674 | 10.269 | 1.206075 | 94.77982 | 0 | 0.1069845 | 0.9874349 | 21.83912
[8 empty] | 0.0956807 | 15.94528 | 2.765147 | 93.22075 | 0 | 0.1661211 | 0.9711922 | 16.4153
[8 empty] | 0.1465282 | 20.03305 | -1.000159 | 96.98605 | 0 | 0.2087082 | 1.01042 | 13.50869
[8 empty] | 0.1957354 | 22.26761 | -3.647641 | 99.63354 | 0.00054672 | 0.2319884 | 1.038002 | 11.25428
[8 empty] | 0.2454893 | 24.914 | -4.588967 | 100.5749 | 0.00054672 | 0.259559 | 1.047809 | 10.05135
[8 empty] | 0.2946966 | 26.88382 | -7.207032 | 103.1929 | 0 | 0.280081 | 1.075084 | 9.04144
[8 empty] | 0.3439038 | 28.50065 | -8.413106 | 104.399 | 0.00054672 | 0.2969254 | 1.087649 | 8.217892
[8 empty] | 0.395298 | 30.38218 | -12.26666 | 108.2526 | 0.00054672 | 0.3165275 | 1.127797 | 7.625429
[8 empty] | 0.4445052 | 31.82251 | -10.38401 | 106.3699 | 0.00054672 | 0.3315332 | 1.108183 | 7.105316
[8 empty] | 0.4942592 | 32.90983 | -12.00191 | 107.9878 | 0.00054672 | 0.3428611 | 1.125038 | 6.610059
[8 empty] | 0.5451066 | 34.46779 | -14.97298 | 110.9589 | 0 | 0.3590923 | 1.155991 | 6.279283
[8 empty] | 0.5948606 | 35.55512 | -16.56146 | 112.5474 | 0 | 0.3704203 | 1.172541 | 5.936872
[8 empty] | 0.6424276 | 36.34833 | -17.85579 | 113.8417 | 0.00054672 | 0.3786841 | 1.186025 | 5.620762
[8 empty] | 0.693275 | 37.52389 | -18.12054 | 114.1064 | 0.00054672 | 0.3909313 | 1.188783 | 5.378079
[8 empty] | 0.7424822 | 38.43473 | -19.15011 | 115.136 | 0 | 0.4004206 | 1.19951 | 5.144328
[8 empty] | 0.7938764 | 39.6397 | -20.67977 | 116.6657 | 0 | 0.4129742 | 1.215446 | 4.963076
[8 empty] | 0.8414434 | 40.19758 | -21.23868 | 117.2246 | 0.00054672 | 0.4187864 | 1.221269 | 4.748813
[8 empty] | 0.8928376 | 41.3143 | -22.35651 | 118.3424 | 0 | 0.4304205 | 1.232914 | 4.600533
[8 empty] | 0.9420448 | 41.98982 | -23.18017 | 119.1661 | 0 | 0.4374582 | 1.241496 | 4.431935
[8 empty] | 0.9912521 | 42.78301 | -23.32725 | 119.3131 | 0.00054672 | 0.4457218 | 1.243028 | 4.291946
[8 empty] | 1.041006 | 43.4291 | -24.26858 | 120.2545 | 0 | 0.452453 | 1.252835 | 4.14888
[8 empty] | 1.093494 | 44.33989 | -24.38624 | 120.3721 | 0.00054672 | 0.4619417 | 1.254061 | 4.033026
[8 empty] | 1.13942 | 44.57424 | -25.00399 | 120.9899 | 0.00054672 | 0.4643832 | 1.260496 | 3.891033
[8 empty] | 1.190815 | 45.48505 | -25.53348 | 121.5194 | 0.00054672 | 0.4738723 | 1.266013 | 3.799587
[8 empty] | 1.241662 | 46.30763 | -26.2689 | 122.2548 | 0 | 0.482442 | 1.273675 | 3.710238
[8 empty] | 1.289229 | 46.60078 | -26.68073 | 122.6666 | 0.00054672 | 0.4854962 | 1.277965 | 3.596085
[8 empty] | 1.340623 | 47.45277 | -27.21022 | 123.1961 | 0 | 0.4943723 | 1.283481 | 3.521777
[8 empty] | 1.389831 | 47.62822 | -27.8868 | 123.8727 | 0.00054672 | 0.4962002 | 1.29053 | 3.409712
[8 empty] | 1.439584 | 48.36258 | -29.56354 | 125.5494 | 0 | 0.5038509 | 1.307999 | 3.342879
[8 empty] | 1.488792 | 49.33229 | -29.44587 | 125.4318 | 0 | 0.5139535 | 1.306773 | 3.297525
[8 empty] | 1.540186 | 49.6842 | -28.76929 | 124.7552 | 0 | 0.5176198 | 1.299724 | 3.210339
[8 empty] | 1.591033 | 50.03613 | -29.29879 | 125.2847 | 0.00054672 | 0.5212862 | 1.305241 | 3.12986
[8 empty] | 1.6386 | 50.59404 | -30.53428 | 126.5202 | 0 | 0.5270987 | 1.318112 | 3.073051
[8 empty] | 1.688354 | 51.00482 | -34.09367 | 130.0796 | 0 | 0.5313783 | 1.355195 | 3.006822
[8 empty] | 1.740842 | 51.8568 | -31.94627 | 127.9322 | 0 | 0.5402544 | 1.332823 | 2.965105
[8 empty] | 1.788409 | 52.26764 | -31.94627 | 127.9322 | 0 | 0.5445345 | 1.332823 | 2.909213
[8 empty] | 1.835976 | 52.26664 | -33.09351 | 129.0794 | 0 | 0.5445242 | 1.344775 | 2.833786
[8 empty] | 1.88573 | 52.67743 | -32.26985 | 128.2557 | 0 | 0.5488039 | 1.336194 | 2.780803
[8 empty] | 1.938764 | 53.64707 | -33.47593 | 129.4618 | 0 | 0.5589058 | 1.348759 | 2.754748
[8 empty] | 1.986331 | 53.70492 | -33.27001 | 129.2559 | 0.00054672 | 0.5595084 | 1.346614 | 2.691691
[8 empty] | 2.035539 | 54.05689 | -34.5055 | 130.4914 | 0 | 0.5631754 | 1.359485 | 2.643914
[8 empty] | 2.086933 | 54.67357 | -32.74052 | 128.7264 | 0 | 0.5696001 | 1.341097 | 2.608353
[8 empty] | 2.1345 | 54.90792 | -34.29959 | 130.2855 | 0.00054672 | 0.5720416 | 1.35734 | 2.561205
[8 empty] | 2.185347 | 55.43637 | -34.77025 | 130.7561 | 0.00054672 | 0.577547 | 1.362243 | 2.525794
[8 empty] | 2.238382 | 56.40602 | -35.50566 | 131.4916 | 0.00054672 | 0.587649 | 1.369905 | 2.509269
[8 empty] | 2.285949 | 56.3462 | -34.5055 | 130.4914 | 0.00054672 | 0.5870259 | 1.359485 | 2.454438
[8 empty] | 2.335156 | 56.87469 | -35.65274 | 131.6386 | 0 | 0.5925317 | 1.371437 | 2.425349
[8 empty] | 2.38491 | 57.07958 | -35.5645 | 131.5504 | 0.00054672 | 0.5946664 | 1.370518 | 2.383343
[8 empty] | 2.435757 | 57.84337 | -37.65306 | 133.639 | 0.00054672 | 0.6026237 | 1.392277 | 2.364947
[8 empty] | 2.485511 | 58.07769 | -36.03516 | 132.0211 | 0.00054672 | 0.6050648 | 1.375421 | 2.327033
[8 empty] | 2.534718 | 58.01785 | -37.32948 | 133.3154 | 0.00054672 | 0.6044414 | 1.388906 | 2.279497
[8 empty] | 2.583926 | 58.63459 | -37.27065 | 133.2565 | 0 | 0.6108667 | 1.388293 | 2.259956
[8 empty] | 2.63368 | 59.04541 | -38.94739 | 134.9333 | 0 | 0.6151467 | 1.405762 | 2.232861
[8 empty] | 2.684527 | 59.66212 | -38.06489 | 134.0508 | 0 | 0.6215718 | 1.396568 | 2.213541
[8 empty] | 2.732094 | 59.71999 | -40.30054 | 136.2864 | 0 | 0.6221746 | 1.419859 | 2.177121
[8 empty] | 2.783488 | 60.18961 | -37.38832 | 133.3742 | 0 | 0.6270673 | 1.389519 | 2.153794
[8 empty] | 2.832695 | 60.42395 | -40.2123 | 136.1982 | 0.00054672 | 0.6295086 | 1.41894 | 2.124653
[8 empty] | 2.881903 | 61.0407 | -39.27097 | 135.2569 | 0 | 0.6359341 | 1.409133 | 2.109776
[8 empty] | 2.931657 | 61.15737 | -41.24187 | 137.2278 | 0.00054672 | 0.6371495 | 1.429666 | 2.07795
[8 empty] | 2.980864 | 61.27404 | -40.62413 | 136.61 | 0.00054672 | 0.6383651 | 1.42323 | 2.047562
[8 empty] | 3.032258 | 61.68484 | -39.00622 | 134.9921 | 0 | 0.6426449 | 1.406375 | 2.026405
[8 empty] | 3.081465 | 62.18394 | -40.47704 | 136.4629 | 0 | 0.6478445 | 1.421698 | 2.010243
[8 empty] | 3.132313 | 62.53592 | -39.00622 | 134.9921 | 0 | 0.6515115 | 1.406375 | 1.988847
[8 empty] | 3.180426 | 62.71146 | -41.3007 | 137.2866 | 0 | 0.6533403 | 1.430279 | 1.964279
[8 empty] | 3.231274 | 63.23994 | -43.85994 | 139.8458 | 0.00054672 | 0.6588462 | 1.456941 | 1.949724
[8 empty] | 3.280481 | 63.56254 | -42.65386 | 138.6398 | 0.00054672 | 0.6622071 | 1.444376 | 1.930312
[8 empty] | 3.328595 | 63.50275 | -39.6828 | 135.6687 | 0 | 0.6615842 | 1.413423 | 1.900614
[8 empty] | 3.381083 | 64.44304 | -45.21309 | 141.199 | 0 | 0.6713803 | 1.471039 | 1.898919
[8 empty] | 3.42865 | 64.20677 | -41.24187 | 137.2278 | 0.00054672 | 0.6689188 | 1.429666 | 1.865684
[8 empty] | 3.478403 | 64.94119 | -45.27193 | 141.2578 | 0.00054672 | 0.6765702 | 1.471652 | 1.860112
[8 empty] | 3.529251 | 65.11669 | -44.53651 | 140.5224 | 0.00054672 | 0.6783985 | 1.46399 | 1.838285
[8 empty] | 3.579005 | 64.99804 | -41.91845 | 137.9043 | 0 | 0.6771624 | 1.436715 | 1.809415
[8 empty] | 3.628212 | 65.58541 | -44.53651 | 140.5224 | 0.00054672 | 0.6832817 | 1.46399 | 1.801063
[8 empty] | 3.67906 | 66.14332 | -45.80142 | 141.7873 | 0 | 0.6890942 | 1.477168 | 1.791336
[8 empty] | 3.728814 | 66.61301 | -46.00734 | 141.9932 | 0.00054672 | 0.6939875 | 1.479314 | 1.78003
[8 empty] | 3.776381 | 66.43558 | -44.38943 | 140.3753 | -0.00054672 | 0.692139 | 1.462458 | 1.752911
[8 empty] | 3.827228 | 67.02292 | -46.36033 | 142.3462 | 0.00054672 | 0.698258 | 1.482991 | 1.744968
[8 empty] | 3.878622 | 67.522 | -47.41933 | 143.4052 | 0.00054672 | 0.7034575 | 1.494024 | 1.734714
[8 empty] | 3.926189 | 67.9329 | -47.30166 | 143.2876 | 0.00054672 | 0.7077384 | 1.492798 | 1.724163
[8 empty] | 3.977583 | 67.99074 | -47.50758 | 143.4935 | 0.00054672 | 0.7083409 | 1.494943 | 1.703339
[8 empty] | 4.02515 | 68.34281 | -48.56657 | 144.5525 | 0 | 0.7120089 | 1.505976 | 1.691957
[8 empty] | 4.075998 | 68.45949 | -47.56641 | 143.5523 | 0.00054672 | 0.7132245 | 1.495556 | 1.673713
[8 empty] | 4.125752 | 68.78211 | -47.62524 | 143.6111 | 0 | 0.7165856 | 1.496169 | 1.661348
[8 empty] | 4.176599 | 69.2518 | -48.65482 | 144.6407 | 0.00054672 | 0.7214789 | 1.506895 | 1.652368
[8 empty] | 4.225806 | 69.42735 | -48.83132 | 144.8172 | 0.00054672 | 0.7233078 | 1.508734 | 1.637281
[8 empty] | 4.27556 | 69.60289 | -49.39023 | 145.3761 | 0.00054672 | 0.7251367 | 1.514557 | 1.622334
[8 empty] | 4.324768 | 69.8667 | -49.80206 | 145.788 | 0.00054672 | 0.727885 | 1.518848 | 1.609975
[8 empty] | 4.376162 | 70.39521 | -49.71381 | 145.6997 | 0.00054672 | 0.7333912 | 1.517928 | 1.603145
[8 empty] | 4.423729 | 70.27663 | -49.39023 | 145.3761 | 0.00054672 | 0.7321558 | 1.514557 | 1.583226
[8 empty] | 4.474576 | 70.74633 | -49.86089 | 145.8468 | 0.00054672 | 0.7370492 | 1.519461 | 1.575732
[8 empty] | 4.52433 | 70.92188 | -48.9784 | 144.9643 | 0 | 0.7388781 | 1.510267 | 1.562284
[8 empty] | 4.573537 | 71.18569 | -49.86089 | 145.8468 | 0.00054672 | 0.7416266 | 1.519461 | 1.551243
[8 empty] | 4.622745 | 71.36126 | -50.5963 | 146.5822 | 0 | 0.7434557 | 1.527122 | 1.538529
[8 empty] | 4.674139 | 71.94861 | -50.44922 | 146.4351 | 0.00054672 | 0.7495749 | 1.52559 | 1.534178
[8 empty] | 4.723346 | 71.83002 | -50.5963 | 146.5822 | 0.00054672 | 0.7483393 | 1.527122 | 1.515684
[8 empty] | 4.772553 | 72.29975 | -51.1258 | 147.1117 | 0.00054672 | 0.7532331 | 1.532639 | 1.509899
[8 empty] | 4.823948 | 73.0342 | -51.00813 | 146.994 | 0.00054672 | 0.7608847 | 1.531413 | 1.509038
[8 empty] | 4.871514 | 72.56264 | -51.39055 | 147.3764 | 0.00054672 | 0.7559719 | 1.535397 | 1.484623
[8 empty] | 4.920722 | 72.91471 | -50.86105 | 146.8469 | 0 | 0.7596399 | 1.52988 | 1.476932
[8 empty] | 4.972116 | 73.50208 | -52.68487 | 148.6708 | 0.00054672 | 0.7657592 | 1.548881 | 1.473479
[8 empty] | 5.021323 | 73.61883 | -52.83195 | 148.8178 | 0 | 0.7669755 | 1.550414 | 1.461364
[8 empty] | 5.071077 | 73.82381 | -52.27304 | 148.2589 | 0.00054672 | 0.7691111 | 1.544591 | 1.451069
[8 empty] | 5.121925 | 74.29353 | -51.86121 | 147.8471 | 0.00054672 | 0.7740046 | 1.5403 | 1.445834
[8 empty] | 5.171132 | 74.52795 | -53.36145 | 149.3473 | 0 | 0.7764468 | 1.55593 | 1.436609
[8 empty] | 5.220886 | 74.58586 | -52.83195 | 148.8178 | 0.00054672 | 0.7770502 | 1.550414 | 1.424027
[8 empty] | 5.271733 | 75.26149 | -52.47896 | 148.4649 | 0.00054672 | 0.7840891 | 1.546736 | 1.423109
[8 empty] | 5.321487 | 75.37824 | -53.77328 | 149.7592 | 0.00054672 | 0.7853054 | 1.560221 | 1.411997
[8 empty] | 5.370694 | 75.61266 | -54.09686 | 150.0828 | 0.00054672 | 0.7877476 | 1.563592 | 1.403425
[8 empty] | 5.419902 | 75.90592 | -54.56753 | 150.5534 | 0 | 0.7908029 | 1.568495 | 1.396094
[8 empty] | 5.469656 | 75.61084 | -54.83227 | 150.8182 | 0.00054672 | 0.7877287 | 1.571253 | 1.378
[8 empty] | 5.518863 | 76.58068 | -54.62636 | 150.6123 | 0 | 0.7978327 | 1.569108 | 1.383286
[8 empty] | 5.56807 | 76.2562 | -54.77344 | 150.7593 | 0.00054672 | 0.7944521 | 1.570641 | 1.365234
[8 empty] | 5.619464 | 76.873 | -55.39119 | 151.3771 | 0.00054672 | 0.8008781 | 1.577076 | 1.363724
[8 empty] | 5.668671 | 76.93094 | -52.68487 | 148.6708 | 0 | 0.8014817 | 1.548881 | 1.352908
[8 empty] | 5.720066 | 77.60658 | -55.45002 | 151.4359 | 0.00054672 | 0.8085207 | 1.577689 | 1.352564
[8 empty] | 5.769273 | 77.60569 | -55.86185 | 151.8477 | 0.00054672 | 0.8085114 | 1.58198 | 1.341013
[8 empty] | 5.81684 | 77.45774 | -55.86185 | 151.8477 | 0.00054672 | 0.8069701 | 1.58198 | 1.327503
[8 empty] | 5.868234 | 78.01572 | -56.33251 | 152.3184 | 0 | 0.8127832 | 1.586883 | 1.325385
[8 empty] | 5.917441 | 78.07367 | -56.80318 | 152.7891 | 0 | 0.8133869 | 1.591787 | 1.315343
[8 empty] | 5.966648 | 78.19045 | -56.18543 | 152.1713 | 0 | 0.8146035 | 1.585351 | 1.306453
[8 empty] | 6.016402 | 78.48372 | -56.59726 | 152.5832 | 0.00054672 | 0.8176588 | 1.589641 | 1.300523
[8 empty] | 6.06889 | 78.83577 | -56.71493 | 152.7008 | 0.00054672 | 0.8213266 | 1.590867 | 1.295076
[8 empty] | 6.117004 | 79.04082 | -56.71493 | 152.7008 | 0 | 0.8234629 | 1.590867 | 1.288242
[8 empty] | 6.166211 | 79.15761 | -57.95042 | 153.9363 | 0 | 0.8246796 | 1.603739 | 1.279856
[8 empty] | 6.213778 | 79.27442 | -54.77344 | 150.7593 | 0 | 0.8258966 | 1.570641 | 1.271938
[8 empty] | 6.266812 | 79.56764 | -57.39151 | 153.3774 | 0.00054672 | 0.8289514 | 1.597916 | 1.265853
[8 empty] | 6.31766 | 80.0374 | -58.33283 | 154.3187 | 0 | 0.8338454 | 1.607723 | 1.2631
[8 empty] | 6.365227 | 80.18364 | -55.92068 | 151.9066 | 0 | 0.835369 | 1.582593 | 1.255959
[8 empty] | 6.414981 | 80.35925 | -60.15665 | 156.1425 | 0 | 0.8371986 | 1.626724 | 1.248955
[8 empty] | 6.465828 | 80.53485 | -59.15649 | 155.1424 | 0.00054672 | 0.839028 | 1.616304 | 1.241849
[8 empty] | 6.515582 | 80.7693 | -59.00941 | 154.9953 | 0 | 0.8414706 | 1.614772 | 1.235965
[8 empty] | 6.56643 | 81.00374 | -59.00941 | 154.9953 | 0.00054672 | 0.843913 | 1.614772 | 1.229964
[8 empty] | 6.613997 | 81.12057 | -59.56832 | 155.5542 | 0 | 0.8451301 | 1.620595 | 1.222885
[8 empty] | 6.663751 | 81.29619 | -58.95058 | 154.9365 | 0.00054672 | 0.8469598 | 1.614159 | 1.21639
[8 empty] | 6.714598 | 81.41297 | -60.30373 | 156.2896 | 0.00054672 | 0.8481764 | 1.628256 | 1.208918
[8 empty] | 6.763805 | 81.73569 | -60.30373 | 156.2896 | 0 | 0.8515385 | 1.628256 | 1.204894
[8 empty] | 6.813559 | 82.08782 | -60.50965 | 156.4955 | 0.00054672 | 0.8552071 | 1.630401 | 1.201264
[8 empty] | 6.864407 | 82.2046 | -60.56848 | 156.5544 | 0 | 0.8564237 | 1.631014 | 1.194067
[8 empty] | 6.914161 | 82.4979 | -60.62732 | 156.6132 | 0.00054672 | 0.8594794 | 1.631627 | 1.189716
[8 empty] | 6.961728 | 82.37941 | -62.24522 | 158.2311 | 0 | 0.8582449 | 1.648483 | 1.179885
[8 empty] | 7.012575 | 82.49619 | -61.18623 | 157.1721 | 0 | 0.8594616 | 1.63745 | 1.172995
[8 empty] | 7.062329 | 82.93658 | -61.03915 | 157.025 | 0.00054672 | 0.8640496 | 1.635918 | 1.170967
[8 empty] | 7.111536 | 83.0534 | -61.30389 | 157.2898 | 0.00054672 | 0.8652667 | 1.638676 | 1.164508
[8 empty] | 7.162384 | 83.52318 | -60.56848 | 156.5544 | 0.00054672 | 0.870161 | 1.631014 | 1.1628
[8 empty] | 7.210498 | 83.34586 | -60.89206 | 156.878 | 0 | 0.8683136 | 1.634386 | 1.152581
[8 empty] | 7.261345 | 83.58032 | -60.98031 | 156.9662 | 0 | 0.8707563 | 1.635305 | 1.147739
[8 empty] | 7.310552 | 83.87364 | -61.98047 | 157.9664 | 0 | 0.8738121 | 1.645725 | 1.144026
[8 empty] | 7.361946 | 83.9316 | -61.56864 | 157.5545 | 0 | 0.8744159 | 1.641434 | 1.136827
[8 empty] | 7.411154 | 84.372 | -61.92164 | 157.9075 | 0 | 0.8790042 | 1.645112 | 1.135221
[8 empty] | 7.460908 | 84.42999 | -61.45098 | 157.4369 | 0 | 0.8796083 | 1.640208 | 1.128428
[8 empty] | 7.510115 | 84.42916 | -62.03931 | 158.0252 | 0 | 0.8795996 | 1.646338 | 1.121023
[8 empty] | 7.559322 | 84.54599 | -61.98047 | 157.9664 | 0 | 0.8808168 | 1.645725 | 1.115272
[8 empty] | 7.610716 | 85.13345 | -62.03931 | 158.0252 | 0 | 0.8869371 | 1.646338 | 1.115459
[8 empty] | 7.658283 | 84.72082 | -62.3923 | 158.3782 | 0 | 0.8826382 | 1.650015 | 1.103143
[8 empty] | 7.709131 | 85.13179 | -62.45114 | 158.437 | 0.00054672 | 0.8869198 | 1.650628 | 1.101198
[8 empty] | 7.758885 | 85.33687 | -62.24522 | 158.2311 | 0 | 0.8890563 | 1.648483 | 1.09678
[8 empty] | 7.808092 | 85.18896 | -62.24522 | 158.2311 | 0.00054672 | 0.8875154 | 1.648483 | 1.087973
[8 empty] | 7.857299 | 85.39405 | -63.33363 | 159.3195 | 0 | 0.8896521 | 1.659822 | 1.08377
[8 empty] | 7.908693 | 85.80503 | -63.53954 | 159.5254 | 0 | 0.8939337 | 1.661968 | 1.081924
[8 empty] | 7.9579 | 85.9807 | -63.65721 | 159.6431 | 0.00054672 | 0.8957639 | 1.663193 | 1.077441
[8 empty] | 8.009295 | 85.92102 | -63.86313 | 159.849 | 0 | 0.8951421 | 1.665339 | 1.069782
[8 empty] | 8.056862 | 85.92023 | -63.59838 | 159.5843 | 0 | 0.8951339 | 1.66258 | 1.063456
[8 empty] | 8.107709 | 86.33122 | -63.18655 | 159.1724 | 0.00054672 | 0.8994156 | 1.65829 | 1.061856
[8 empty] | 8.155823 | 86.09509 | -63.12771 | 159.1136 | 0 | 0.8969556 | 1.657677 | 1.052697
[8 empty] | 8.20667 | 86.32958 | -62.24522 | 158.2311 | 0 | 0.8993986 | 1.648483 | 1.049032
[8 empty] | 8.255878 | 86.3876 | -62.50997 | 158.4959 | 0.00054672 | 0.9000031 | 1.651241 | 1.043482
[8 empty] | 8.307272 | 86.82801 | -63.80429 | 159.7902 | 0 | 0.9045913 | 1.664726 | 1.042328
[8 empty] | 8.354839 | 86.38598 | -63.59838 | 159.5843 | 0 | 0.8999862 | 1.66258 | 1.031103
[8 empty] | 8.406233 | 87.00289 | -63.4513 | 159.4372 | 0.00054672 | 0.9064132 | 1.661048 | 1.032137
[8 empty] | 8.45544 | 86.88442 | -63.65721 | 159.6431 | 0 | 0.905179 | 1.663193 | 1.02473
[8 empty] | 8.503007 | 87.00131 | -63.4513 | 159.4372 | 0.00054672 | 0.9063968 | 1.661048 | 1.020372
[8 empty] | 8.556042 | 87.64761 | -63.86313 | 159.849 | 0.00054672 | 0.9131301 | 1.665339 | 1.021601
[8 empty] | 8.603609 | 87.23501 | -63.59838 | 159.5843 | 0.00054672 | 0.9088315 | 1.66258 | 1.011157
[8 empty] | 8.654456 | 87.41068 | -63.86313 | 159.849 | 0 | 0.9106617 | 1.665339 | 1.007246
[8 empty] | 8.70421 | 87.35105 | -63.80429 | 159.7902 | 0.00054672 | 0.9100404 | 1.664726 | 1.000803
[8 empty] | 8.755057 | 87.70322 | -63.74546 | 159.7314 | 0 | 0.9137095 | 1.664113 | 0.9990136
[8 empty] | 8.802624 | 87.76129 | -63.74546 | 159.7314 | 0 | 0.9143145 | 1.664113 | 0.9942749
[8 empty] | 8.854019 | 88.08405 | -63.86313 | 159.849 | 0.00054672 | 0.917677 | 1.665339 | 0.9921488
[8 empty] | 8.903226 | 88.20093 | -63.59838 | 159.5843 | 0 | 0.9188947 | 1.66258 | 0.9879781
[8 empty] | 8.95298 | 88.20013 | -63.74546 | 159.7314 | 0 | 0.9188864 | 1.664113 | 0.9824787
[8 empty] | 9.002187 | 87.96401 | -63.86313 | 159.849 | 0 | 0.9164265 | 1.665339 | 0.9744855
[8 empty] | 9.053034 | 88.6692 | -64.21612 | 160.202 | 0 | 0.9237732 | 1.669016 | 0.9768017
[8 empty] | 9.101148 | 88.37427 | -63.86313 | 159.849 | 0 | 0.9207006 | 1.665339 | 0.9683972
[8 empty] | 9.151996 | 88.54997 | -63.86313 | 159.849 | 0 | 0.922531 | 1.665339 | 0.9649366
[8 empty] | 9.201203 | 88.60802 | -63.74546 | 159.7314 | 0.00054672 | 0.9231358 | 1.664113 | 0.9604072
[8 empty] | 9.252597 | 88.84254 | -64.01021 | 159.9961 | 0.00054672 | 0.9255791 | 1.666871 | 0.9576072
[8 empty] | 9.300164 | 88.54763 | -63.65721 | 159.6431 | 0 | 0.9225067 | 1.663193 | 0.9495383
[8 empty] | 9.349371 | 88.60569 | -63.86313 | 159.849 | 0 | 0.9231116 | 1.665339 | 0.9451617
[8 empty] | 9.400765 | 88.95788 | -63.86313 | 159.849 | 0 | 0.9267808 | 1.665339 | 0.9437409
[8 empty] | 9.449973 | 89.07478 | -63.92196 | 159.9079 | 0.00054672 | 0.9279986 | 1.665952 | 0.9400638
[8 empty] | 9.503007 | 89.5152 | -64.06904 | 160.0549 | 0 | 0.932587 | 1.667484 | 0.939452
[8 empty] | 9.548934 | 89.27915 | -63.74546 | 159.7314 | 0 | 0.9301278 | 1.664113 | 0.9324616
[8 empty] | 9.599781 | 89.39603 | -64.06904 | 160.0549 | 0 | 0.9313454 | 1.667484 | 0.9287401
[8 empty] | 9.649535 | 89.45409 | -63.92196 | 159.9079 | 0 | 0.9319503 | 1.665952 | 0.9245531
[8 empty] | 9.698742 | 89.51216 | -63.80429 | 159.7902 | 0.00054672 | 0.9325554 | 1.664726 | 0.9204611
[8 empty] | 9.74795 | 89.45257 | -63.59838 | 159.5843 | 0 | 0.9319345 | 1.66258 | 0.9152033
[8 empty] | 9.797704 | 89.8048 | -62.71588 | 158.7018 | 0 | 0.9356041 | 1.653386 | 0.9141509
[8 empty] | 9.848551 | 89.86285 | -63.59838 | 159.5843 | 0 | 0.9362089 | 1.66258 | 0.9100206
[8 empty] | 9.898305 | 89.74442 | -63.74546 | 159.7314 | 0.00054672 | 0.9349751 | 1.664113 | 0.9042499
[8 empty] | 9.947512 | 89.8025 | -63.86313 | 159.849 | 0.00054672 | 0.9355802 | 1.665339 | 0.9003607
[8 empty] | 9.998907 | 89.97822 | -63.59838 | 159.5843 | 0.00054672 | 0.9374108 | 1.66258 | 0.8974902
[8 empty] | 10.04647 | 89.85983 | -60.7744 | 156.7603 | 0 | 0.9361774 | 1.63316 | 0.8920625
[8 empty] | 10.09732 | 90.09439 | -63.18655 | 159.1724 | 0 | 0.9386211 | 1.65829 | 0.8898933
[8 empty] | 10.14653 | 90.27014 | -63.59838 | 159.5843 | 0 | 0.9404522 | 1.66258 | 0.8873097
[8 empty] | 10.19792 | 90.82828 | -63.33363 | 159.3195 | 0.00054672 | 0.9462669 | 1.659822 | 0.888311
[8 empty] | 10.24549 | 90.32748 | -62.18639 | 158.1723 | 0 | 0.9410495 | 1.64787 | 0.8792989
[8 empty] | 10.2947 | 90.15024 | -62.59822 | 158.5841 | 0 | 0.939203 | 1.652161 | 0.8733743
[8 empty] | 10.34609 | 90.53188 | -62.71588 | 158.7018 | 0 | 0.943179 | 1.653386 | 0.8727246
[8 empty] | 10.3953 | 90.32523 | -63.12771 | 159.1136 | 0.00054672 | 0.9410261 | 1.657677 | 0.8666055
[8 empty] | 10.44669 | 90.94221 | -62.77472 | 158.7606 | 0 | 0.9474539 | 1.653999 | 0.868248
[8 empty] | 10.4959 | 91.00031 | -64.01021 | 159.9961 | 0 | 0.9480592 | 1.666871 | 0.864731
[8 empty] | 10.54565 | 90.76424 | -63.86313 | 159.849 | 0 | 0.9455997 | 1.665339 | 0.8584127
[8 empty] | 10.59486 | 90.82234 | -63.80429 | 159.7902 | 0.00054672 | 0.946205 | 1.664726 | 0.8549742
[8 empty] | 10.64407 | 90.76278 | -63.53954 | 159.5254 | 0 | 0.9455845 | 1.661968 | 0.8504621
[8 empty] | 10.69546 | 91.23268 | -63.4513 | 159.4372 | 0 | 0.9504801 | 1.661048 | 0.850769
[8 empty] | 10.74467 | 91.11429 | -63.39246 | 159.3784 | 0.00054672 | 0.9492466 | 1.660435 | 0.8457709
[8 empty] | 10.79388 | 91.11357 | -62.12755 | 158.1134 | 0.00054672 | 0.9492391 | 1.647257 | 0.8419084
[8 empty] | 10.84363 | 91.17167 | -63.39246 | 159.3784 | 0.00054672 | 0.9498444 | 1.660435 | 0.8385813
[8 empty] | 10.89284 | 90.75912 | -64.39262 | 160.3785 | 0 | 0.9455464 | 1.670855 | 0.8310058
[8 empty] | 10.94204 | 91.05256 | -62.98063 | 158.9665 | 0 | 0.9486036 | 1.656145 | 0.8299505
[8 empty] | 10.9918 | 91.1695 | -63.86313 | 159.849 | 0 | 0.9498219 | 1.665339 | 0.8272576
[8 empty] | 11.04265 | 91.5806 | -62.71588 | 158.7018 | 0.00054672 | 0.9541047 | 1.653386 | 0.8271712
[8 empty] | 11.0924 | 91.28571 | -63.12771 | 159.1136 | 0.00054672 | 0.9510325 | 1.657677 | 0.8208025
[8 empty] | 11.14161 | 91.34383 | -62.86297 | 158.8489 | 0 | 0.9516381 | 1.654919 | 0.8176991
[8 empty] | 11.19245 | 91.69609 | -62.77472 | 158.7606 | 0 | 0.955308 | 1.653999 | 0.8171316
[8 empty] | 11.24002 | 91.28358 | -61.18623 | 157.1721 | 0.00054672 | 0.9510103 | 1.63745 | 0.8100035
[8 empty] | 11.29306 | 91.57698 | -62.50997 | 158.4959 | 0 | 0.9540671 | 1.651241 | 0.8087976
[8 empty] | 11.34062 | 91.5763 | -62.86297 | 158.8489 | 0 | 0.95406 | 1.654919 | 0.8053992
[8 empty] | 11.39038 | 91.63442 | -59.95074 | 155.9366 | 0.00054672 | 0.9546655 | 1.624579 | 0.8023915
[8 empty] | 11.43958 | 91.57489 | -62.30405 | 158.2899 | 0 | 0.9540453 | 1.649096 | 0.7984196
[8 empty] | 11.49098 | 91.89774 | -61.92164 | 157.9075 | 0 | 0.9574088 | 1.645112 | 0.7976582
[8 empty] | 11.53855 | 91.63231 | -61.83339 | 157.8193 | 0.00054672 | 0.9546435 | 1.644192 | 0.7920695
[8 empty] | 11.58939 | 91.89634 | -62.45114 | 158.437 | 0 | 0.9573942 | 1.650628 | 0.7908726
[8 empty] | 11.63915 | 92.01331 | -61.92164 | 157.9075 | 0 | 0.9586128 | 1.645112 | 0.7884968
[8 empty] | 11.68999 | 92.18909 | -62.3923 | 158.3782 | 0.00054672 | 0.9604441 | 1.650015 | 0.7865708
[8 empty] | 11.7392 | 92.07073 | -62.50997 | 158.4959 | 0 | 0.9592111 | 1.651241 | 0.7822655
[8 empty] | 11.78896 | 92.1877 | -61.18623 | 157.1721 | 0.00054672 | 0.9604297 | 1.63745 | 0.7799562
[8 empty] | 11.83816 | 92.06935 | -61.09798 | 157.0839 | 0.00054672 | 0.9591966 | 1.636531 | 0.7757144
[8 empty] | 11.88737 | 91.89216 | -61.03915 | 157.025 | 0.00054672 | 0.9573507 | 1.635918 | 0.7710129
[8 empty] | 11.93876 | 92.36211 | -58.53875 | 154.5246 | 0.00054672 | 0.9622467 | 1.609868 | 0.7716301
[8 empty] | 11.98797 | 92.24376 | -60.56848 | 156.5544 | 0.00054672 | 0.9610137 | 1.631014 | 0.7674756
[8 empty] | 12.03554 | 91.8901 | -61.83339 | 157.8193 | 0.00054672 | 0.9573292 | 1.644192 | 0.7615039
[8 empty] | 12.08693 | 92.06589 | -61.03915 | 157.025 | 0.00054672 | 0.9591606 | 1.635918 | 0.7597203
[8 empty] | 12.13778 | 92.47702 | -61.50981 | 157.4957 | 0 | 0.9634439 | 1.640821 | 0.7599249
[8 empty] | 12.18589 | 91.88803 | -61.45098 | 157.4369 | 0 | 0.9573077 | 1.640208 | 0.7520911
[8 empty] | 12.23674 | 92.29917 | -61.45098 | 157.4369 | 0 | 0.9615909 | 1.640208 | 0.7523258
[8 empty] | 12.28595 | 92.35733 | -61.45098 | 157.4369 | 0.00109344 | 0.9621968 | 1.640208 | 0.749786
[8 empty] | 12.33734 | 92.65079 | -61.50981 | 157.4957 | 0 | 0.9652542 | 1.640821 | 0.7490412
[8 empty] | 12.38491 | 92.29714 | -62.77472 | 158.7606 | 0.00054672 | 0.9615699 | 1.653999 | 0.7433089
[8 empty] | 12.4363 | 92.59061 | -62.30405 | 158.2899 | 0.00054672 | 0.9646273 | 1.649096 | 0.7425969
[8 empty] | 12.48715 | 92.53109 | -60.98031 | 156.9662 | 0 | 0.9640072 | 1.635305 | 0.7390964
[8 empty] | 12.53472 | 92.41278 | -60.50965 | 156.4955 | 0 | 0.9627746 | 1.630401 | 0.7353478
[8 empty] | 12.58447 | 92.47094 | -60.83323 | 156.8191 | 0 | 0.9633806 | 1.633773 | 0.7329027
[8 empty] | 12.63368 | 92.52912 | -60.89206 | 156.878 | 0.00054672 | 0.9639866 | 1.634386 | 0.7305085
[8 empty] | 12.68453 | 92.70493 | -61.09798 | 157.0839 | -0.00054672 | 0.9658183 | 1.636531 | 0.7289663
[8 empty] | 12.73428 | 92.70427 | -61.56864 | 157.5545 | 0 | 0.9658114 | 1.641434 | 0.7261129
[8 empty] | 12.78349 | 92.52711 | -61.36273 | 157.3486 | 0.00054672 | 0.9639657 | 1.639289 | 0.7219321
[8 empty] | 12.8327 | 92.34996 | -60.62732 | 156.6132 | 0 | 0.9621201 | 1.631627 | 0.7177834
[8 empty] | 12.88409 | 92.93761 | -60.15665 | 156.1425 | 0.00054672 | 0.9682423 | 1.626724 | 0.7194812
[8 empty] | 12.9333 | 92.87812 | -60.4214 | 156.4073 | 0 | 0.9676226 | 1.629482 | 0.7162838
[8 empty] | 12.98305 | 92.7598 | -59.21533 | 155.2012 | 0 | 0.9663899 | 1.616917 | 0.7126275
[8 empty] | 13.03226 | 92.64149 | -59.62716 | 155.6131 | 0 | 0.9651573 | 1.621207 | 0.7090289
[8 empty] | 13.08311 | 92.81732 | -57.27384 | 153.2597 | 0 | 0.9669892 | 1.59669 | 0.7076173
[8 empty] | 13.13122 | 92.40486 | -58.74466 | 154.7306 | 0.00054672 | 0.9626921 | 1.612013 | 0.7018834
[8 empty] | 13.18207 | 92.87486 | -59.48007 | 155.466 | 0 | 0.9675886 | 1.619675 | 0.7027415
[8 empty] | 13.23127 | 92.75655 | -57.12676 | 153.1127 | 0 | 0.9663561 | 1.595158 | 0.6992338
[8 empty] | 13.28267 | 93.07947 | -58.68583 | 154.6717 | -0.00054672 | 0.9697203 | 1.611401 | 0.6989594
[8 empty] | 13.33024 | 92.6376 | -58.95058 | 154.9365 | 0.00054672 | 0.9651168 | 1.614159 | 0.6931505
[8 empty] | 13.38163 | 92.9311 | -59.83307 | 155.819 | 0.00054672 | 0.9681746 | 1.623353 | 0.6926817
[8 empty] | 13.43084 | 92.8128 | -59.00941 | 154.9953 | 0 | 0.9669421 | 1.614772 | 0.6892631
[8 empty] | 13.4784 | 92.81219 | -56.59726 | 152.5832 | -0.00054672 | 0.9669357 | 1.589641 | 0.686826
[8 empty] | 13.53144 | 93.13509 | -59.8919 | 155.8778 | 0 | 0.9702998 | 1.623966 | 0.6865204
[8 empty] | 13.579 | 92.81091 | -59.68599 | 155.6719 | 0 | 0.9669223 | 1.62182 | 0.6817281
[8 empty] | 13.63204 | 93.07498 | -59.62716 | 155.6131 | 0.00054672 | 0.9696735 | 1.621207 | 0.6810131
[8 empty] | 13.67797 | 92.92731 | -60.83323 | 156.8191 | 0.00054672 | 0.9681351 | 1.633773 | 0.6776468
[8 empty] | 13.72881 | 92.86783 | -59.68599 | 155.6719 | 0 | 0.9675154 | 1.62182 | 0.6747038
[8 empty] | 13.77638 | 92.86723 | -60.15665 | 156.1425 | 0 | 0.9675092 | 1.626724 | 0.6723698
[8 empty] | 13.82941 | 93.42548 | -60.03899 | 156.0249 | 0.00054672 | 0.9733251 | 1.625498 | 0.673828
[8 empty] | 13.87862 | 93.07186 | -59.56832 | 155.5542 | 0.00054672 | 0.969641 | 1.620595 | 0.668891
[8 empty] | 13.92838 | 93.0124 | -58.95058 | 154.9365 | 0.00054672 | 0.9690216 | 1.614159 | 0.6660747
[8 empty] | 13.97758 | 93.18829 | -59.15649 | 155.1424 | 0.00054672 | 0.970854 | 1.616304 | 0.6649882
[8 empty] | 14.02843 | 93.36415 | -59.27416 | 155.2601 | 0 | 0.9726862 | 1.61753 | 0.6638315
[8 empty] | 14.07654 | 92.80464 | -58.95058 | 154.9365 | 0.00054672 | 0.9668571 | 1.614159 | 0.6575877
[8 empty] | 14.12739 | 93.18642 | -58.95058 | 154.9365 | 0.00054672 | 0.9708345 | 1.614159 | 0.6579234
[8 empty] | 14.1766 | 93.36231 | -58.95058 | 154.9365 | 0.00054672 | 0.972667 | 1.614159 | 0.6568804
[8 empty] | 14.22635 | 93.12637 | -57.12676 | 153.1127 | 0.00109344 | 0.9702089 | 1.595158 | 0.6529246
[8 empty] | 14.27556 | 93.12576 | -57.59742 | 153.5833 | 0.00054672 | 0.9702026 | 1.600061 | 0.6506698
[8 empty] | 14.32695 | 93.47813 | -57.39151 | 153.3774 | 0.00054672 | 0.9738736 | 1.597916 | 0.6507951
[8 empty] | 14.37616 | 93.18336 | -56.86201 | 152.8479 | 0.00054672 | 0.9708027 | 1.5924 | 0.6465172
[8 empty] | 14.42537 | 93.18276 | -56.92084 | 152.9067 | 0.00054672 | 0.9707964 | 1.593013 | 0.6443076
[8 empty] | 14.47676 | 93.53514 | -56.59726 | 152.5832 | 0 | 0.9744675 | 1.589641 | 0.6444543
[8 empty] | 14.52597 | 93.24037 | -56.65609 | 152.642 | 0 | 0.9713966 | 1.590254 | 0.640242
[8 empty] | 14.57518 | 93.12211 | -56.03835 | 152.0242 | 0 | 0.9701646 | 1.583819 | 0.6372691
[8 empty] | 14.62493 | 93.18035 | -56.18543 | 152.1713 | 0.00054672 | 0.9707712 | 1.585351 | 0.6354993
[8 empty] | 14.67414 | 93.06209 | -56.24426 | 152.2302 | 0.00054672 | 0.9695392 | 1.585964 | 0.6325624
[8 empty] | 14.72553 | 93.59097 | -56.65609 | 152.642 | 0 | 0.9750492 | 1.590254 | 0.6339462
[8 empty] | 14.77474 | 93.35505 | -59.48007 | 155.466 | 0.00054672 | 0.9725913 | 1.619675 | 0.6302381
[8 empty] | 14.82395 | 93.29563 | -57.27384 | 153.2597 | 0.00054672 | 0.9719723 | 1.59669 | 0.6277452
[8 empty] | 14.8737 | 93.2362 | -57.33267 | 153.3186 | 0 | 0.9713532 | 1.597303 | 0.6252458
[8 empty] | 14.92455 | 93.64743 | -57.53859 | 153.5245 | 0 | 0.9756374 | 1.599448 | 0.625871
[8 empty] | 14.9743 | 93.47035 | -58.12692 | 154.1128 | 0.00054672 | 0.9737925 | 1.605578 | 0.6226089
[8 empty] | 15.02515 | 93.41091 | -58.21517 | 154.2011 | 0 | 0.9731733 | 1.606497 | 0.6201063
[8 empty] | 15.07272 | 93.46919 | -58.12692 | 154.1128 | 0 | 0.9737804 | 1.605578 | 0.618536
[8 empty] | 15.12028 | 93.17447 | -58.68583 | 154.6717 | 0.00054672 | 0.97071 | 1.611401 | 0.6146409
[8 empty] | 15.17168 | 93.2327 | -58.21517 | 154.2011 | 0.00054672 | 0.9713167 | 1.606497 | 0.6129427
[8 empty] | 15.22253 | 93.46744 | -58.627 | 154.6129 | 0 | 0.9737622 | 1.610788 | 0.6124373
[8 empty] | 15.27228 | 93.40803 | -58.12692 | 154.1128 | 0 | 0.9731433 | 1.605578 | 0.6100531
[8 empty] | 15.32149 | 93.40746 | -58.74466 | 154.7306 | 0 | 0.9731373 | 1.612013 | 0.6080901
[8 empty] | 15.37069 | 93.23039 | -57.00909 | 152.995 | 0 | 0.9712926 | 1.593932 | 0.6049914
[8 empty] | 15.42209 | 93.46513 | -58.00925 | 153.9951 | 0 | 0.9737382 | 1.604352 | 0.6044974
[8 empty] | 15.4713 | 93.6999 | -58.42108 | 154.407 | 0 | 0.976184 | 1.608642 | 0.6040922
[8 empty] | 15.52105 | 93.464 | -56.71493 | 152.7008 | 0 | 0.9737264 | 1.590867 | 0.6006358
[8 empty] | 15.56862 | 93.11046 | -56.86201 | 152.8479 | 0.00054672 | 0.9700431 | 1.5924 | 0.5965299
[8 empty] | 15.6211 | 93.69819 | -56.45018 | 152.4361 | 0 | 0.9761662 | 1.588109 | 0.5982879
[8 empty] | 15.66867 | 93.10932 | -55.92068 | 151.9066 | 0 | 0.9700313 | 1.582593 | 0.5927134
[8 empty] | 15.71843 | 92.99109 | -56.80318 | 152.7891 | 0 | 0.9687996 | 1.591787 | 0.5900851
[8 empty] | 15.76763 | 93.1082 | -56.71493 | 152.7008 | 0.00054672 | 0.9700196 | 1.590867 | 0.5889863
[8 empty] | 15.81903 | 93.46062 | -55.39119 | 151.3771 | 0 | 0.9736912 | 1.577076 | 0.5893006
[8 empty] | 15.86823 | 93.22474 | -56.53843 | 152.5243 | 0.00054672 | 0.9712338 | 1.589029 | 0.5859866
[8 empty] | 15.91963 | 93.51833 | -56.80318 | 152.7891 | 0.00054672 | 0.9742924 | 1.591787 | 0.5859391
[8 empty] | 15.96884 | 93.34129 | -56.86201 | 152.8479 | 0 | 0.9724479 | 1.5924 | 0.5830248
[8 empty] | 16.01804 | 93.6349 | -56.59726 | 152.5832 | 0.00054672 | 0.9755069 | 1.589641 | 0.5830668
[8 empty] | 16.06944 | 93.51667 | -54.97936 | 150.9653 | 0.00054672 | 0.9742751 | 1.572786 | 0.5804663
[8 empty] | 16.117 | 93.75148 | -56.71493 | 152.7008 | 0.00054672 | 0.9767214 | 1.590867 | 0.58021
[8 empty] | 16.16621 | 93.22144 | -53.89095 | 149.8768 | 0 | 0.9711994 | 1.561447 | 0.5751653
[8 empty] | 16.21761 | 93.51504 | -56.39135 | 152.3772 | 0.00054672 | 0.9742581 | 1.587496 | 0.5751529
[8 empty] | 16.26681 | 93.45567 | -56.80318 | 152.7891 | 0 | 0.9736396 | 1.591787 | 0.5730481
[8 empty] | 16.31602 | 93.27864 | -51.94946 | 147.9354 | 0 | 0.9717952 | 1.54122 | 0.5702348
[8 empty] | 16.36577 | 93.33693 | -56.39135 | 152.3772 | 0 | 0.9724025 | 1.587496 | 0.5688574
[8 empty] | 16.41662 | 93.74821 | -56.03835 | 152.0242 | 0 | 0.9766873 | 1.583819 | 0.5696008
[8 empty] | 16.46638 | 93.51234 | -55.39119 | 151.3771 | 0.00054672 | 0.97423 | 1.577076 | 0.5664473
[8 empty] | 16.51558 | 93.57064 | -55.71477 | 151.7007 | 0.00054672 | 0.9748374 | 1.580447 | 0.5651126
[8 empty] | 16.56643 | 93.7466 | -55.65593 | 151.6418 | 0 | 0.9766706 | 1.579835 | 0.5644402
[8 empty] | 16.61618 | 93.8049 | -55.39119 | 151.3771 | 0.00054672 | 0.9772779 | 1.577076 | 0.563101
[8 empty] | 16.66375 | 93.21606 | -55.09702 | 151.0829 | 0.00054672 | 0.9711433 | 1.574012 | 0.5579599
[8 empty] | 16.71296 | 93.27437 | -54.03803 | 150.0239 | 0 | 0.9717508 | 1.562979 | 0.5566661
[8 empty] | 16.76435 | 93.33266 | -55.39119 | 151.3771 | 0.00054672 | 0.9723581 | 1.577076 | 0.5553072
[8 empty] | 16.8152 | 93.33213 | -55.09702 | 151.0829 | 0.00054672 | 0.9723525 | 1.574012 | 0.5536248
[8 empty] | 16.86495 | 93.6846 | -55.45002 | 151.4359 | 0 | 0.9760247 | 1.577689 | 0.5540815
[8 empty] | 16.91416 | 93.56642 | -55.2441 | 151.23 | 0.00054672 | 0.9747934 | 1.575544 | 0.5517709
[8 empty] | 16.96501 | 93.44822 | -54.03803 | 150.0239 | 0 | 0.973562 | 1.562979 | 0.5494204
[8 empty] | 17.01312 | 93.27122 | -55.18527 | 151.1712 | 0.00054672 | 0.971718 | 1.574931 | 0.5468262
[8 empty] | 17.06233 | 93.68254 | -55.09702 | 151.0829 | 0.00054672 | 0.9760032 | 1.574012 | 0.5476599
[8 empty] | 17.11318 | 93.21135 | -54.83227 | 150.8182 | 0.00054672 | 0.9710943 | 1.571253 | 0.5432793
[8 empty] | 17.16457 | 93.50499 | -55.18527 | 151.1712 | 0 | 0.9741534 | 1.574931 | 0.5433633
[8 empty] | 17.21214 | 92.88675 | -55.09702 | 151.0829 | 0.00054672 | 0.9677125 | 1.574012 | 0.5382698
[8 empty] | 17.26134 | 93.151 | -55.18527 | 151.1712 | 0.00054672 | 0.9704655 | 1.574931 | 0.5382662
[8 empty] | 17.3111 | 93.15049 | -55.50885 | 151.4947 | 0.00054672 | 0.9704602 | 1.578302 | 0.5367163
[8 empty] | 17.36195 | 93.67947 | -55.86185 | 151.8477 | 0 | 0.9759712 | 1.58198 | 0.5381912
[8 empty] | 17.4117 | 93.32597 | -55.39119 | 151.3771 | 0 | 0.9722884 | 1.577076 | 0.534623
[8 empty] | 17.46255 | 93.14896 | -54.77344 | 150.7593 | 0.00054672 | 0.9704442 | 1.570641 | 0.5320526
[8 empty] | 17.51011 | 93.20731 | -54.97936 | 150.9653 | 0 | 0.9710522 | 1.572786 | 0.5309406
[8 empty] | 17.56151 | 93.50096 | -55.09702 | 151.0829 | 0.00054672 | 0.9741114 | 1.574012 | 0.5310589
[8 empty] | 17.61072 | 93.5593 | -55.30294 | 151.2888 | 0.00054672 | 0.9747193 | 1.576157 | 0.5299063
[8 empty] | 17.65992 | 93.49998 | -55.50885 | 151.4947 | 0.00054672 | 0.9741012 | 1.578302 | 0.5280938
[8 empty] | 17.70968 | 93.44065 | -55.03819 | 151.0241 | 0.00054672 | 0.9734831 | 1.573399 | 0.5262752
[8 empty] | 17.76052 | 93.67548 | -55.56768 | 151.5536 | 0 | 0.9759296 | 1.578915 | 0.5260907
[8 empty] | 17.80809 | 93.26318 | -50.39039 | 146.3763 | -0.00054672 | 0.9716342 | 1.524977 | 0.5223702
[8 empty] | 17.85949 | 93.32151 | -51.21405 | 147.1999 | 0 | 0.9722419 | 1.533558 | 0.5211936
[8 empty] | 17.90869 | 93.43869 | -49.71381 | 145.6997 | 0 | 0.9734627 | 1.517928 | 0.5204159
[8 empty] | 17.95626 | 92.82048 | -55.97952 | 151.9654 | 0 | 0.9670221 | 1.583206 | 0.5155944
[8 empty] | 18.00765 | 93.08473 | -50.5963 | 146.5822 | 0.00054672 | 0.9697751 | 1.527122 | 0.5155903
[8 empty] | 18.0585 | 93.0254 | -56.53843 | 152.5243 | 0 | 0.969157 | 1.589029 | 0.51381
[8 empty] | 18.10826 | 93.37792 | -55.92068 | 151.9066 | 0 | 0.9728296 | 1.582593 | 0.514345
[8 empty] | 18.15746 | 93.31862 | -55.65593 | 151.6418 | 0.00054672 | 0.9722118 | 1.579835 | 0.5126245
[8 empty] | 18.20667 | 93.08281 | -55.7736 | 151.7595 | 0.00054672 | 0.9697551 | 1.58106 | 0.5099439
[8 empty] | 18.25642 | 93.08234 | -52.94962 | 148.9355 | 0.00054672 | 0.9697502 | 1.55164 | 0.5085515
[8 empty] | 18.30727 | 92.87594 | -52.53779 | 148.5237 | 0.00054672 | 0.9675999 | 1.547349 | 0.5060117
[8 empty] | 18.35703 | 93.14021 | -51.27288 | 147.2588 | 0.00054672 | 0.9703531 | 1.534171 | 0.5060798
[8 empty] | 18.40459 | 92.75735 | -52.00829 | 147.9942 | 0 | 0.9663644 | 1.541833 | 0.5026916
[8 empty] | 18.45544 | 93.08045 | -51.68471 | 147.6706 | 0 | 0.9697305 | 1.538462 | 0.5030573
[8 empty] | 18.50683 | 93.02114 | -52.15538 | 148.1413 | 0.00054672 | 0.9691126 | 1.543365 | 0.5013398
[8 empty] | 18.5544 | 93.02069 | -50.74339 | 146.7293 | 0 | 0.969108 | 1.528655 | 0.5000522
[8 empty] | 18.60525 | 93.19672 | -56.1266 | 152.1125 | 0.00109344 | 0.9709418 | 1.584738 | 0.4996316
[8 empty] | 18.655 | 93.19626 | -50.5963 | 146.5822 | 0 | 0.970937 | 1.527122 | 0.4982966
[8 empty] | 18.70421 | 93.48997 | -52.00829 | 147.9942 | 0 | 0.9739969 | 1.541833 | 0.498556
[8 empty] | 18.75342 | 93.07768 | -50.33156 | 146.3175 | 0 | 0.9697017 | 1.524364 | 0.4950494
[8 empty] | 18.80481 | 93.37138 | -54.44986 | 150.4358 | 0.00054672 | 0.9727614 | 1.567269 | 0.4952582
[8 empty] | 18.85402 | 93.31209 | -52.94962 | 148.9355 | 0 | 0.9721438 | 1.55164 | 0.4936512
[8 empty] | 18.90541 | 93.19396 | -54.44986 | 150.4358 | -0.00054672 | 0.9709131 | 1.567269 | 0.4916843
[8 empty] | 18.95298 | 93.3112 | -54.44986 | 150.4358 | 0.00054672 | 0.9721345 | 1.567269 | 0.4910689
[8 empty] | 19.00219 | 93.42842 | -53.89095 | 149.8768 | 0 | 0.9733557 | 1.561447 | 0.4904141
[8 empty] | 19.05358 | 93.25146 | -54.36161 | 150.3475 | 0.00109344 | 0.9715121 | 1.56635 | 0.4881625
[8 empty] | 19.10279 | 93.36868 | -53.77328 | 149.7592 | 0.00054672 | 0.9727333 | 1.560221 | 0.4875187
[8 empty] | 19.152 | 93.07408 | -52.94962 | 148.9355 | 0.00054672 | 0.9696641 | 1.55164 | 0.4847279
[8 empty] | 19.20175 | 93.07363 | -49.24315 | 145.229 | 0.00054672 | 0.9696595 | 1.513025 | 0.4834696
[8 empty] | 19.25478 | 93.66149 | -54.62636 | 150.6123 | 0.00054672 | 0.9757839 | 1.569108 | 0.485191
[8 empty] | 19.30235 | 93.42574 | -54.56753 | 150.5534 | 0.00054672 | 0.9733278 | 1.568495 | 0.482774
[8 empty] | 19.3532 | 93.18996 | -49.30198 | 145.2879 | 0 | 0.9708714 | 1.513638 | 0.4802873
[8 empty] | 19.40077 | 93.18955 | -51.86121 | 147.8471 | 0 | 0.9708671 | 1.5403 | 0.4791076
[8 empty] | 19.45216 | 93.24793 | -52.53779 | 148.5237 | 0 | 0.9714753 | 1.547349 | 0.4781419
[8 empty] | 19.50137 | 93.54167 | -55.7736 | 151.7595 | 0 | 0.9745355 | 1.58106 | 0.4784416
[8 empty] | 19.54893 | 93.18826 | -56.1266 | 152.1125 | 0 | 0.9708537 | 1.584738 | 0.4754697
[8 empty] | 19.59869 | 93.01133 | -51.00813 | 146.994 | 0 | 0.9690104 | 1.531413 | 0.4733599
[8 empty] | 19.64954 | 93.12856 | -49.97856 | 145.9645 | 0 | 0.9702317 | 1.520686 | 0.4727315
[8 empty] | 19.69874 | 93.12814 | -48.50774 | 144.4936 | 0 | 0.9702273 | 1.505363 | 0.4715485
[8 empty] | 19.7485 | 93.06888 | -54.24394 | 150.2298 | 0.00054672 | 0.96961 | 1.565124 | 0.4700605
[8 empty] | 19.79934 | 93.36261 | -51.21405 | 147.1999 | 0 | 0.9726701 | 1.533558 | 0.4703368
[8 empty] | 19.84691 | 92.95038 | -50.53747 | 146.5234 | 0.00054672 | 0.9683754 | 1.526509 | 0.4671325
[8 empty] | 19.89995 | 93.53826 | -48.09591 | 144.0818 | 0 | 0.9745001 | 1.501073 | 0.4688418
[8 empty] | 19.94751 | 93.00837 | -45.80142 | 141.7873 | 0 | 0.9689796 | 1.477168 | 0.4650673
[8 empty] | 19.99891 | 93.36094 | -52.42012 | 148.406 | 0 | 0.9726527 | 1.546123 | 0.4656351
[8 empty] | 20.04811 | 93.3017 | -51.06697 | 147.0529 | 0.00054672 | 0.9720355 | 1.532026 | 0.4641967
[8 empty] | 20.09732 | 93.12479 | -49.44906 | 145.435 | -0.00054672 | 0.9701924 | 1.51517 | 0.4621799
[8 empty] | 20.14707 | 93.18321 | -52.06713 | 148.053 | 0.00054672 | 0.9708011 | 1.542446 | 0.4613285
[8 empty] | 20.19792 | 93.41813 | -49.59614 | 145.582 | 0 | 0.9732485 | 1.516702 | 0.4613302
[8 empty] | 20.24768 | 93.47655 | -50.86105 | 146.8469 | 0 | 0.9738572 | 1.52988 | 0.4604852
[8 empty] | 20.29688 | 93.35849 | -52.89079 | 148.8767 | -0.00054672 | 0.9726271 | 1.551027 | 0.4587871
[8 empty] | 20.34828 | 93.2404 | -50.18447 | 146.1704 | 0 | 0.9713969 | 1.522832 | 0.457048
[8 empty] | 20.39584 | 93.35769 | -54.77344 | 150.7593 | 0.00054672 | 0.9726188 | 1.570641 | 0.4565571
[8 empty] | 20.44341 | 92.79839 | -51.39055 | 147.3764 | 0.00054672 | 0.966792 | 1.535397 | 0.452759
[8 empty] | 20.49645 | 93.06271 | -53.77328 | 149.7592 | 0.00054672 | 0.9695457 | 1.560221 | 0.4528771
[8 empty] | 20.54565 | 93.06232 | -53.0967 | 149.0826 | 0.00109344 | 0.9695416 | 1.553172 | 0.4517905
[8 empty] | 20.59486 | 93.1796 | -53.30262 | 149.2885 | 0.00054672 | 0.9707634 | 1.555317 | 0.4512805
[8 empty] | 20.64407 | 93.12038 | -51.21405 | 147.1999 | 0 | 0.9701465 | 1.533558 | 0.449918
[8 empty] | 20.69546 | 93.47297 | -51.4788 | 147.4647 | 0 | 0.9738198 | 1.536316 | 0.4505044
[8 empty] | 20.74303 | 93.35493 | -52.62604 | 148.6119 | 0.00054672 | 0.9725901 | 1.548268 | 0.4489022
[8 empty] | 20.79442 | 93.00153 | -45.9485 | 141.9344 | 0.00054672 | 0.9689083 | 1.478701 | 0.4460933
[8 empty] | 20.84527 | 93.35414 | -50.5963 | 146.5822 | 0.00054672 | 0.9725818 | 1.527122 | 0.4466967
[8 empty] | 20.89666 | 93.4714 | -49.03723 | 145.0231 | 0.00054672 | 0.9738035 | 1.51088 | 0.4461592
[8 empty] | 20.94423 | 93.17687 | -54.24394 | 150.2298 | 0.00054672 | 0.9707351 | 1.565124 | 0.4437397
[8 empty] | 20.99344 | 93.29416 | -49.97856 | 145.9645 | 0 | 0.971957 | 1.520686 | 0.4432583
[8 empty] | 21.04319 | 92.85254 | -48.77248 | 144.7584 | 0.00054672 | 0.9673561 | 1.508121 | 0.4401116
[8 empty] | 21.0924 | 92.79333 | -52.42012 | 148.406 | 0.00054672 | 0.9667392 | 1.546123 | 0.4388041
[8 empty] | 21.13997 | 92.94005 | -51.1258 | 147.1117 | 0 | 0.9682678 | 1.532639 | 0.4385108
[8 empty] | 21.19081 | 92.93967 | -44.94834 | 140.9342 | 0.00054672 | 0.9682638 | 1.468281 | 0.4374568
[8 empty] | 21.24057 | 92.85105 | -49.65498 | 145.6409 | 0 | 0.9673405 | 1.517315 | 0.4360149
[8 empty] | 21.2936 | 93.1154 | -48.4489 | 144.4348 | 0 | 0.9700946 | 1.50475 | 0.4361704
[8 empty] | 21.34281 | 93.4092 | -50.27272 | 146.2586 | 0.00054672 | 0.9731555 | 1.523751 | 0.4365413
[8 empty] | 21.39038 | 92.7911 | -49.97856 | 145.9645 | 0 | 0.966716 | 1.520686 | 0.432681
[8 empty] | 21.44177 | 92.99664 | -52.83195 | 148.8178 | 0 | 0.9688574 | 1.550414 | 0.4326025
[8 empty] | 21.49098 | 93.17278 | -51.94946 | 147.9354 | -0.00054672 | 0.9706924 | 1.54122 | 0.4324315
[8 empty] | 21.54019 | 92.93709 | -51.4788 | 147.4647 | 0.00054672 | 0.9682369 | 1.536316 | 0.4303495
[8 empty] | 21.59158 | 93.28971 | -49.12548 | 145.1114 | 0 | 0.9719107 | 1.511799 | 0.4309583
[8 empty] | 21.64243 | 93.05402 | -48.36065 | 144.3465 | 0 | 0.9694551 | 1.503831 | 0.4288567
[8 empty] | 21.68999 | 92.99484 | -48.50774 | 144.4936 | 0 | 0.9688386 | 1.505363 | 0.4276434
[8 empty] | 21.73975 | 92.99449 | -53.77328 | 149.7592 | 0.00054672 | 0.9688349 | 1.560221 | 0.4266631
[8 empty] | 21.78896 | 92.9353 | -52.06713 | 148.053 | 0.00054672 | 0.9682183 | 1.542446 | 0.4254279
[8 empty] | 21.84035 | 93.4056 | -48.83132 | 144.8172 | 0 | 0.973118 | 1.508734 | 0.4265801
[8 empty] | 21.88792 | 92.78752 | -49.97856 | 145.9645 | 0 | 0.9666787 | 1.520686 | 0.4228292
[8 empty] | 21.93876 | 93.11075 | -54.24394 | 150.2298 | 0 | 0.9700461 | 1.565124 | 0.4233226
[8 empty] | 21.98633 | 92.5515 | -51.39055 | 147.3764 | 0 | 0.9642198 | 1.535397 | 0.4198631
[8 empty] | 22.03773 | 92.66881 | -51.59646 | 147.5824 | 0.00054672 | 0.965442 | 1.537542 | 0.4194163
[8 empty] | 22.08857 | 92.60963 | -50.27272 | 146.2586 | 0.00054672 | 0.9648254 | 1.523751 | 0.4181828
[8 empty] | 22.13833 | 93.05053 | -50.80222 | 146.7881 | 0.00054672 | 0.9694188 | 1.529268 | 0.4192346
[8 empty] | 22.18753 | 93.10903 | -49.39023 | 145.3761 | 0 | 0.9700283 | 1.514557 | 0.4185685
[8 empty] | 22.23893 | 92.93218 | -54.44986 | 150.4358 | 0 | 0.9681858 | 1.567269 | 0.4168059
[8 empty] | 22.2865 | 92.93186 | -48.71365 | 144.6995 | 0 | 0.9681825 | 1.507508 | 0.4159149
[8 empty] | 22.33898 | 93.04917 | -49.18431 | 145.1702 | 0 | 0.9694046 | 1.512412 | 0.4154628
[8 empty] | 22.3871 | 92.84294 | -52.83195 | 148.8178 | 0 | 0.967256 | 1.550414 | 0.4136487
[8 empty] | 22.43794 | 93.04851 | -52.94962 | 148.9355 | -0.00054672 | 0.9693978 | 1.55164 | 0.4136275
[8 empty] | 22.48715 | 93.04819 | -52.62604 | 148.6119 | 0 | 0.9693944 | 1.548268 | 0.4127209
[8 empty] | 22.53691 | 93.28319 | -53.00845 | 148.9943 | 0.00054672 | 0.9718427 | 1.552253 | 0.4128525
[8 empty] | 22.58611 | 93.22403 | -51.27288 | 147.2588 | -0.00054672 | 0.9712264 | 1.534171 | 0.4116911
[8 empty] | 22.63368 | 92.48831 | -52.74371 | 148.7296 | 0 | 0.9635615 | 1.549494 | 0.4075754
[8 empty] | 22.68507 | 92.78214 | -53.0967 | 149.0826 | 0 | 0.9666227 | 1.553172 | 0.4079472
[8 empty] | 22.73428 | 92.72299 | -47.56641 | 143.5523 | 0 | 0.9660064 | 1.495556 | 0.4068041
[8 empty] | 22.78185 | 92.84035 | -48.65482 | 144.6407 | 0.00054672 | 0.9672291 | 1.506895 | 0.4064699
[8 empty] | 22.83488 | 93.10476 | -48.36065 | 144.3465 | 0.00054672 | 0.9699838 | 1.503831 | 0.4066837
[8 empty] | 22.88409 | 93.04562 | -48.71365 | 144.6995 | 0 | 0.9693676 | 1.507508 | 0.4055508
[8 empty] | 22.93548 | 93.39829 | -49.18431 | 145.1702 | 0 | 0.9730418 | 1.512412 | 0.4061797
[8 empty] | 22.98305 | 92.83908 | -50.5963 | 146.5822 | 0.00109344 | 0.9672158 | 1.527122 | 0.4029059
[8 empty] | 23.0339 | 93.10351 | -48.18415 | 144.17 | 0.00054672 | 0.9699707 | 1.501992 | 0.4031645
[8 empty] | 23.08365 | 93.04437 | -48.24299 | 144.2289 | 0 | 0.9693546 | 1.502605 | 0.4020393
[8 empty] | 23.13286 | 93.16173 | -51.1258 | 147.1117 | 0 | 0.9705773 | 1.532639 | 0.4016914
[8 empty] | 23.18425 | 93.27908 | -51.4788 | 147.4647 | 0.00054672 | 0.9717998 | 1.536316 | 0.4013072
[8 empty] | 23.23018 | 92.66105 | -51.39055 | 147.3764 | 0 | 0.9653611 | 1.535397 | 0.3978533
[8 empty] | 23.28103 | 92.71957 | -48.77248 | 144.7584 | 0 | 0.9659708 | 1.508121 | 0.3972357
[8 empty] | 23.33406 | 93.10167 | -53.15554 | 149.1414 | 0 | 0.9699515 | 1.553785 | 0.3979704
[8 empty] | 23.37999 | 92.54248 | -49.44906 | 145.435 | 0 | 0.9641258 | 1.51517 | 0.3947969
[8 empty] | 23.43248 | 93.39524 | -46.74275 | 142.7286 | 0 | 0.9730101 | 1.486975 | 0.3975518
[8 empty] | 23.48223 | 92.83603 | -51.4788 | 147.4647 | 0.00054672 | 0.9671841 | 1.536316 | 0.3943281
[8 empty] | 23.53144 | 93.04166 | -48.30182 | 144.2877 | 0 | 0.9693264 | 1.503218 | 0.3943773
[8 empty] | 23.58065 | 93.04137 | -48.03707 | 144.023 | 0 | 0.9693234 | 1.50046 | 0.3935531
[8 empty] | 23.6304 | 92.83516 | -50.39039 | 146.3763 | 0 | 0.9671751 | 1.524977 | 0.3918518
[8 empty] | 23.68125 | 93.33495 | -50.80222 | 146.7881 | 0.00054672 | 0.9723819 | 1.529268 | 0.3931209
[8 empty] | 23.72881 | 92.92284 | -49.59614 | 145.582 | 0 | 0.9680885 | 1.516702 | 0.3905962
[8 empty] | 23.78021 | 92.77547 | -47.36049 | 143.3464 | 0 | 0.9665531 | 1.493411 | 0.3891323
[8 empty] | 23.82941 | 92.92227 | -48.36065 | 144.3465 | 0 | 0.9680825 | 1.503831 | 0.3889448
[8 empty] | 23.88081 | 92.5984 | -47.36049 | 143.3464 | 0 | 0.9647084 | 1.493411 | 0.3867515
[8 empty] | 23.93002 | 92.98053 | -50.39039 | 146.3763 | 0 | 0.9686895 | 1.524977 | 0.3875531
[8 empty] | 23.97922 | 92.65668 | -50.18447 | 146.1704 | 0 | 0.9653155 | 1.522832 | 0.3854073
[8 empty] | 24.02898 | 92.8329 | -51.53763 | 147.5235 | 0 | 0.9671515 | 1.536929 | 0.3853426
[8 empty] | 24.07818 | 92.92088 | -51.1258 | 147.1117 | 0.00054672 | 0.968068 | 1.532639 | 0.3849205
[8 empty] | 24.12575 | 92.7147 | -48.91957 | 144.9055 | 0 | 0.96592 | 1.509654 | 0.383307
[8 empty] | 24.17879 | 93.15566 | -48.9784 | 144.9643 | 0 | 0.970514 | 1.510267 | 0.38429
[8 empty] | 24.22799 | 92.92006 | -49.80206 | 145.788 | 0 | 0.9680595 | 1.518848 | 0.382537
[8 empty] | 24.27556 | 92.65505 | -51.68471 | 147.6706 | 0 | 0.9652986 | 1.538462 | 0.3806958
[8 empty] | 24.32695 | 92.47828 | -50.06681 | 146.0527 | 0 | 0.963457 | 1.521606 | 0.3791649
[8 empty] | 24.37835 | 92.831 | -51.1258 | 147.1117 | 0 | 0.9671317 | 1.532639 | 0.3798124
[8 empty] | 24.42756 | 92.91899 | -48.9784 | 144.9643 | 0 | 0.9680484 | 1.510267 | 0.3794075
[8 empty] | 24.47512 | 92.59516 | -47.15458 | 143.1405 | 0 | 0.9646747 | 1.491266 | 0.377347
[8 empty] | 24.52597 | 92.91848 | -49.5079 | 145.4938 | 0 | 0.968043 | 1.515783 | 0.377883
[8 empty] | 24.57408 | 92.41815 | -48.36065 | 144.3465 | 0 | 0.9628305 | 1.503831 | 0.3751071
[8 empty] | 24.62657 | 93.32979 | -48.4489 | 144.4348 | 0 | 0.9723281 | 1.50475 | 0.3780095
[8 empty] | 24.67414 | 92.59413 | -49.97856 | 145.9645 | 0 | 0.9646639 | 1.520686 | 0.3742993
[8 empty] | 24.72717 | 92.97628 | -52.53779 | 148.5237 | 0 | 0.9686452 | 1.547349 | 0.3750419
[8 empty] | 24.77474 | 92.77012 | -53.21437 | 149.2003 | 0.00054672 | 0.9664974 | 1.554398 | 0.3734897
[8 empty] | 24.82449 | 92.47571 | -51.21405 | 147.1999 | 0 | 0.9634302 | 1.533558 | 0.3715552
[8 empty] | 24.87698 | 92.91669 | -48.83132 | 144.8172 | 0 | 0.9680244 | 1.508734 | 0.3725439
[8 empty] | 24.92291 | 92.47522 | -49.71381 | 145.6997 | 0.00054672 | 0.9634251 | 1.517928 | 0.3700861
[8 empty] | 24.9743 | 92.7103 | -50.44922 | 146.4351 | 0.00054672 | 0.9658742 | 1.52559 | 0.3702658
[8 empty] | 25.02351 | 92.71006 | -47.56641 | 143.5523 | 0 | 0.9658717 | 1.495556 | 0.3695367
[8 empty] | 25.0749 | 93.03339 | -47.71349 | 143.6994 | 0 | 0.9692402 | 1.497089 | 0.3700687
[8 empty] | 25.12411 | 93.20965 | -51.86121 | 147.8471 | 0.00054672 | 0.9710766 | 1.5403 | 0.3700455
[8 empty] | 25.17332 | 92.97409 | -47.15458 | 143.1405 | 0 | 0.9686224 | 1.491266 | 0.3683864
[8 empty] | 25.22307 | 92.82677 | -47.88999 | 143.8759 | 0 | 0.9670876 | 1.498927 | 0.3670757
[8 empty] | 25.27228 | 92.53237 | -48.36065 | 144.3465 | 0 | 0.9640205 | 1.503831 | 0.365196
[8 empty] | 25.32149 | 92.47331 | -47.88999 | 143.8759 | -0.00054672 | 0.9634052 | 1.498927 | 0.3642531
[8 empty] | 25.37124 | 92.47308 | -48.03707 | 144.023 | 0 | 0.9634028 | 1.50046 | 0.3635379
[8 empty] | 25.42209 | 92.70818 | -49.18431 | 145.1702 | 0 | 0.9658521 | 1.512412 | 0.3637355
[8 empty] | 25.46966 | 92.29613 | -47.36049 | 143.3464 | 0 | 0.9615593 | 1.493411 | 0.3614384
[8 empty] | 25.52269 | 92.53122 | -46.36033 | 142.3462 | 0.00054672 | 0.9640085 | 1.482991 | 0.3616085
[8 empty] | 25.57026 | 92.35451 | -48.4489 | 144.4348 | 0.00109344 | 0.9621675 | 1.50475 | 0.3602447
[8 empty] | 25.62165 | 92.58961 | -46.36033 | 142.3462 | 0.00054672 | 0.9646168 | 1.482991 | 0.3604397
[8 empty] | 25.67086 | 92.58939 | -47.56641 | 143.5523 | 0 | 0.9646146 | 1.495556 | 0.3597479
[8 empty] | 25.72007 | 92.58918 | -46.41917 | 142.4051 | 0.00054672 | 0.9646123 | 1.483604 | 0.3590588
[8 empty] | 25.76763 | 92.53014 | -46.94866 | 142.9346 | 0 | 0.9639972 | 1.48912 | 0.3581669
[8 empty] | 25.82067 | 92.76524 | -49.97856 | 145.9645 | 0.00054672 | 0.9664466 | 1.520686 | 0.3583417
[8 empty] | 25.86823 | 92.23554 | -48.83132 | 144.8172 | 0.00054672 | 0.960928 | 1.508734 | 0.3556351
[8 empty] | 25.91963 | 92.35298 | -45.74259 | 141.7285 | 0 | 0.9621516 | 1.476555 | 0.3553831
[8 empty] | 25.96884 | 92.52928 | -49.91973 | 145.9056 | 0.00054672 | 0.9639883 | 1.520074 | 0.3553885
[8 empty] | 26.02023 | 92.64673 | -47.62524 | 143.6111 | 0 | 0.9652119 | 1.496169 | 0.355138
[8 empty] | 26.0678 | 92.35236 | -47.36049 | 143.3464 | 0 | 0.9621452 | 1.493411 | 0.3533607
[8 empty] | 26.117 | 92.64633 | -47.15458 | 143.1405 | 0 | 0.9652077 | 1.491266 | 0.3538205
[8 empty] | 26.17004 | 92.35194 | -48.30182 | 144.2877 | 0 | 0.9621408 | 1.503218 | 0.3519786
[8 empty] | 26.21761 | 92.35175 | -52.27304 | 148.2589 | 0 | 0.9621388 | 1.544591 | 0.3513393
[8 empty] | 26.269 | 92.64571 | -49.39023 | 145.3761 | 0 | 0.9652013 | 1.514557 | 0.3517709
[8 empty] | 26.31657 | 92.17486 | -51.80238 | 147.7883 | 0 | 0.9602959 | 1.539687 | 0.3493459
[8 empty] | 26.36741 | 92.23349 | -47.62524 | 143.6111 | 0.00054672 | 0.9609067 | 1.496169 | 0.3488946
[8 empty] | 26.41498 | 92.17447 | -47.83116 | 143.8171 | 0 | 0.9602918 | 1.498314 | 0.3480429
[8 empty] | 26.46638 | 92.2331 | -47.77232 | 143.7582 | 0 | 0.9609027 | 1.497702 | 0.3475886
[8 empty] | 26.51558 | 92.17408 | -49.65498 | 145.6409 | 0.00054672 | 0.9602878 | 1.517315 | 0.3467209
[8 empty] | 26.56862 | 92.46804 | -48.03707 | 144.023 | 0 | 0.9633503 | 1.50046 | 0.3471353
[8 empty] | 26.61782 | 92.35019 | -49.03723 | 145.0231 | 0.00109344 | 0.9621225 | 1.51088 | 0.3460508
[8 empty] | 26.66375 | 91.99702 | -47.36049 | 143.3464 | 0 | 0.9584431 | 1.493411 | 0.3441302
[8 empty] | 26.71296 | 91.93801 | -49.65498 | 145.6409 | 0.00054672 | 0.9578283 | 1.517315 | 0.3432753
[8 empty] | 26.76763 | 92.4673 | -44.12468 | 140.1106 | 0.00054672 | 0.9633426 | 1.4597 | 0.3445516
[8 empty] | 26.81356 | 91.81997 | -44.74243 | 140.7283 | 0 | 0.9565986 | 1.466135 | 0.3415472
[8 empty] | 26.86659 | 92.17278 | -43.38927 | 139.3752 | 0 | 0.9602742 | 1.452038 | 0.3421862
[8 empty] | 26.91416 | 92.05495 | -48.4489 | 144.4348 | 0 | 0.9590466 | 1.50475 | 0.3411436
[8 empty] | 26.96555 | 92.23126 | -48.71365 | 144.6995 | 0 | 0.9608835 | 1.507508 | 0.3411473
[8 empty] | 27.01476 | 91.81926 | -50.06681 | 146.0527 | 0 | 0.9565912 | 1.521606 | 0.3390008
[8 empty] | 27.06233 | 91.76026 | -45.41901 | 141.4049 | 0 | 0.9559765 | 1.473184 | 0.3381869
[8 empty] | 27.11372 | 91.93658 | -47.97824 | 143.9641 | 0 | 0.9578135 | 1.499847 | 0.3381962
[8 empty] | 27.16129 | 91.49518 | -46.36033 | 142.3462 | 0 | 0.9532148 | 1.482991 | 0.3359788
[8 empty] | 27.21432 | 92.34807 | -50.18447 | 146.1704 | 0.00054672 | 0.9621005 | 1.522832 | 0.338458
[8 empty] | 27.26189 | 91.93609 | -51.33172 | 147.3176 | 0.00054672 | 0.9578083 | 1.534784 | 0.3363563
[8 empty] | 27.31438 | 92.11241 | -50.39039 | 146.3763 | 0.00054672 | 0.9596453 | 1.524977 | 0.3363554
[8 empty] | 27.36249 | 91.81809 | -45.80142 | 141.7873 | 0.00054672 | 0.956579 | 1.477168 | 0.3346884
[8 empty] | 27.4117 | 91.7591 | -49.71381 | 145.6997 | 0.00054672 | 0.9559644 | 1.517928 | 0.3338724
[8 empty] | 27.45927 | 91.64128 | -48.09591 | 144.0818 | 0 | 0.9547369 | 1.501073 | 0.3328649
[8 empty] | 27.5123 | 91.75878 | -49.5079 | 145.4938 | 0 | 0.9559611 | 1.515783 | 0.3326504
[8 empty] | 27.56315 | 92.17045 | -46.831 | 142.8169 | 0 | 0.9602499 | 1.487895 | 0.3335303
[8 empty] | 27.61072 | 91.93497 | -48.24299 | 144.2289 | 0 | 0.9577967 | 1.502605 | 0.3321028
[8 empty] | 27.66211 | 91.75832 | -50.18447 | 146.1704 | 0.00054672 | 0.9559562 | 1.522832 | 0.3308472
[8 empty] | 27.7135 | 92.05233 | -45.88967 | 141.8756 | 0.00054672 | 0.9590193 | 1.478088 | 0.3312945
[8 empty] | 27.75888 | 91.55211 | -50.5963 | 146.5822 | 0.00054672 | 0.953808 | 1.527122 | 0.3289509
[8 empty] | 27.80864 | 91.99321 | -46.74275 | 142.7286 | 0 | 0.9584034 | 1.486975 | 0.3299486
[8 empty] | 27.85785 | 91.13999 | -47.21341 | 143.1993 | 0.00054672 | 0.9495144 | 1.491879 | 0.326303
[8 empty] | 27.90924 | 91.55167 | -45.12484 | 141.1107 | 0 | 0.9538034 | 1.47012 | 0.3271772
[8 empty] | 27.96009 | 91.49269 | -45.21309 | 141.199 | 0 | 0.9531889 | 1.471039 | 0.3263712
[8 empty] | 28.00929 | 91.7573 | -49.86089 | 145.8468 | 0.00054672 | 0.9559457 | 1.519461 | 0.3267426
[8 empty] | 28.05905 | 91.75717 | -46.00734 | 141.9932 | 0 | 0.9559443 | 1.479314 | 0.3261627
[8 empty] | 28.10826 | 91.6982 | -46.36033 | 142.3462 | 0 | 0.9553299 | 1.482991 | 0.3253819
[8 empty] | 28.15746 | 91.49215 | -46.00734 | 141.9932 | 0 | 0.9531833 | 1.479314 | 0.3240815
[8 empty] | 28.2105 | 91.93325 | -47.41933 | 143.4052 | 0 | 0.9577788 | 1.494024 | 0.3250359
[8 empty] | 28.25806 | 91.6978 | -45.00718 | 140.9931 | 0 | 0.9553257 | 1.468894 | 0.3236555
[8 empty] | 28.30782 | 91.7565 | -49.03723 | 145.0231 | 0.00054672 | 0.9559373 | 1.51088 | 0.323294
[8 empty] | 28.35703 | 91.49163 | -47.21341 | 143.1993 | 0 | 0.9531778 | 1.491879 | 0.321799
[8 empty] | 28.40623 | 91.4915 | -46.94866 | 142.9346 | 0.00054672 | 0.9531765 | 1.48912 | 0.3212411
[8 empty] | 28.45763 | 91.81495 | -50.80222 | 146.7881 | 0 | 0.9565463 | 1.529268 | 0.3217975
[8 empty] | 28.50683 | 91.81483 | -49.59614 | 145.582 | 0.00054672 | 0.956545 | 1.516702 | 0.3212416
[8 empty] | 28.5544 | 91.4323 | -49.71381 | 145.6997 | 0.00054672 | 0.9525598 | 1.517928 | 0.3193669
[8 empty] | 28.6058 | 91.69693 | -45.9485 | 141.9344 | 0 | 0.9553167 | 1.478701 | 0.3197181
[8 empty] | 28.65883 | 92.0498 | -45.06601 | 141.0519 | 0 | 0.958993 | 1.469507 | 0.3203578
[8 empty] | 28.70421 | 91.19661 | -45.21309 | 141.199 | 0 | 0.9501043 | 1.471039 | 0.316879
[8 empty] | 28.7556 | 91.87308 | -46.21325 | 142.1991 | 0.00054672 | 0.9571518 | 1.481459 | 0.3186651
[8 empty] | 28.80481 | 91.19639 | -45.27193 | 141.2578 | 0 | 0.9501019 | 1.471652 | 0.3157715
[8 empty] | 28.85785 | 91.87285 | -44.8601 | 140.846 | 0 | 0.9571494 | 1.467361 | 0.3175353
[8 empty] | 28.90541 | 91.19616 | -47.15458 | 143.1405 | 0.00054672 | 0.9500996 | 1.491266 | 0.3146717
[8 empty] | 28.95462 | 91.49022 | -48.24299 | 144.2289 | 0 | 0.9531632 | 1.502605 | 0.3151525
[8 empty] | 29.00601 | 91.54894 | -48.9784 | 144.9643 | 0 | 0.953775 | 1.510267 | 0.3147966
[8 empty] | 29.05358 | 91.31351 | -46.41917 | 142.4051 | 0 | 0.9513222 | 1.483604 | 0.3134708
[8 empty] | 29.10279 | 91.19575 | -50.74339 | 146.7293 | 0.00054672 | 0.9500953 | 1.528655 | 0.3125362
[8 empty] | 29.15254 | 91.37214 | -46.00734 | 141.9932 | 0 | 0.951933 | 1.479314 | 0.3126078
[8 empty] | 29.20339 | 91.48971 | -45.68376 | 141.6697 | 0 | 0.9531578 | 1.475942 | 0.3124661
[8 empty] | 29.25096 | 91.07779 | -47.15458 | 143.1405 | 0.00054672 | 0.9488663 | 1.491266 | 0.3105498
[8 empty] | 29.30235 | 91.31302 | -45.41901 | 141.4049 | 0.00054672 | 0.9513171 | 1.473184 | 0.3108079
[8 empty] | 29.35375 | 91.37175 | -49.30198 | 145.2879 | 0.00054672 | 0.951929 | 1.513638 | 0.3104638
[8 empty] | 29.40295 | 91.19517 | -45.80142 | 141.7873 | 0 | 0.9500892 | 1.477168 | 0.3093436
[8 empty] | 29.4538 | 91.54807 | -46.09559 | 142.0815 | -0.00054672 | 0.9537659 | 1.480233 | 0.3100077
[8 empty] | 29.49973 | 91.07733 | -45.33076 | 141.3167 | 0 | 0.9488615 | 1.472265 | 0.3079293
[8 empty] | 29.55276 | 91.43023 | -45.06601 | 141.0519 | 0.00054672 | 0.9525382 | 1.469507 | 0.3085709
[8 empty] | 29.60197 | 91.19481 | -44.18352 | 140.1694 | 0 | 0.9500856 | 1.460313 | 0.3072627
[8 empty] | 29.64954 | 91.37123 | -45.12484 | 141.1107 | 0 | 0.9519235 | 1.47012 | 0.3073648
[8 empty] | 29.70257 | 91.37115 | -44.27177 | 140.2577 | 0 | 0.9519226 | 1.461232 | 0.3068157
[8 empty] | 29.75014 | 91.31224 | -45.06601 | 141.0519 | 0 | 0.9513089 | 1.469507 | 0.3061271
[8 empty] | 29.80317 | 91.87107 | -48.4489 | 144.4348 | 0.00054672 | 0.9571309 | 1.50475 | 0.3074574
[8 empty] | 29.85074 | 90.95908 | -44.80126 | 140.7872 | 0 | 0.9476297 | 1.466748 | 0.3039123
[8 empty] | 29.90213 | 91.312 | -44.59535 | 140.5812 | 0 | 0.9513065 | 1.464603 | 0.3045702
[8 empty] | 29.9497 | 91.19427 | -48.91957 | 144.9055 | 0.00054672 | 0.9500799 | 1.509654 | 0.3036934
[8 empty] | 29.99891 | 91.13536 | -44.59535 | 140.5812 | 0 | 0.9494662 | 1.464603 | 0.3029989