## General
ID | Test identification
Test identification | Location | NWZ-BH-5073
Test identification | Sample | 14-2
Test identification | Depth | 13.1 | [m]
Test identification | Test number | DSS89
Specimen Visual Description
Specimen Visual Description | Very stiff black silty CLAY
Initial Specimen Conditions
Initial Specimen Conditions | Test start date | 16/05/2024
Initial Specimen Conditions | Type of sample | Undisturbed
Initial Specimen Conditions | Specimen orientation | Vertical
Initial Specimen Conditions | Diameter | 65.9 | [mm]
Initial Specimen Conditions | Length | 19.41 | [mm]
Initial Specimen Conditions | Water content | 20.83264 | [%]
Initial Specimen Conditions | Bulk density | 2.059685 | [Mg/m³]
Initial Specimen Conditions | Dry density | 1.704576 | [Mg/m³]
Initial Specimen Conditions | Void ratio | 0.5839712 | [-]
Initial Specimen Conditions | Degree of saturation | 96.32003 | [%]
Initial Specimen Conditions | Assumed particle density | 2.7 | [Mg/m³]
Initial Specimen Conditions | Torvane | 196 | [kPa]
Initial Specimen Conditions | Pocket penetrometer | 207 | [kPa]
Initial Specimen Conditions | Torvane 90° |  | [kPa]
Initial Specimen Conditions | Pocket penetrometer 90° |  | [kPa]
Consolidation - 1
Consolidation - 1 | svc | 419.8972 | [kPa]
Consolidation - 1 | Vertical strain | 5.475013 | [%]
Consolidation - 1 | Bulk density | 2.121063 | [Mg/m³]
Consolidation - 1 | Dry density | 1.803308 | [Mg/m³]
Consolidation - 1 | Void ratio | 0.4972485 | [-]
Consolidation - 1 | Water content | 17.62069 | [%]
Consolidation - 2
Consolidation - 2 | svc | 131.0823 | [kPa]
Consolidation - 2 | Vertical strain | 4.660951 | [%]
Consolidation - 2 | Bulk density | 2.111479 | [Mg/m³]
Consolidation - 2 | Dry density | 1.787892 | [Mg/m³]
Consolidation - 2 | Void ratio | 0.5101586 | [-]
Consolidation - 2 | Water content | 18.09884 | [%]
Stress Controlled Cyclic Loading - Constant Vertical Stress
Stress Controlled Cyclic Loading - Constant Vertical Stress | sv |  | [kPa]
Stress Controlled Cyclic Loading - Constant Vertical Stress | Reference stress |  | [kPa]
Stress Controlled Cyclic Loading - Constant Vertical Stress | Mean tav |  | [kPa]
Stress Controlled Cyclic Loading - Constant Vertical Stress | Mean tcy |  | [kPa]
Stress Controlled Cyclic Loading - Constant Vertical Stress | Frequency |  | [Hz]
Stress Controlled Cyclic Loading - Constant Vertical Stress | Number of cycles applied (N) |  | [-]
Stress Controlled Cyclic Loading - Constant Vertical Stress | Vertical strain |  | [%]
Stress Controlled Cyclic Loading - Constant Vertical Stress | Bulk density |  | [Mg/m³]
Stress Controlled Cyclic Loading - Constant Vertical Stress | Dry density |  | [Mg/m³]
Stress Controlled Cyclic Loading - Constant Vertical Stress | Void ratio |  | [-]
Stress Controlled Cyclic Loading - Constant Vertical Stress | Cycle | gav | gcy | G | l
Stress Controlled Cyclic Loading - Constant Vertical Stress | [-] | [%] | [%] | [MPa] | [%]
Stress Controlled Cyclic Loading - Constant Vertical Stress
Stress Controlled Cyclic Loading - Constant Vertical Stress
Stress Controlled Cyclic Loading - Constant Vertical Stress
Stress Controlled Cyclic Loading - Constant Vertical Stress
Stress Controlled Cyclic Loading - Constant Vertical Stress
Stress Controlled Cyclic Loading - Constant Vertical Stress
Stress Controlled Cyclic Loading - Constant Vertical Stress
Stress Controlled Cyclic Loading - Constant Vertical Stress
Stress Controlled Cyclic Loading - Constant Vertical Stress
Stress Controlled Cyclic Loading - Constant Vertical Stress
Stress Controlled Cyclic Loading - Constant Vertical Stress
Stress Controlled Cyclic Loading - Constant Vertical Stress
Stress Controlled Cyclic Loading - Constant Vertical Stress
Stress Controlled Cyclic Loading - Constant Vertical Stress
Stress Controlled Cyclic Loading - Constant Vertical Stress
Stress Controlled Cyclic Loading - Constant Vertical Stress
Stress Controlled Cyclic Loading - Constant Vertical Stress
Stress Controlled Cyclic Loading - Constant Vertical Stress
Stress Controlled Cyclic Loading - Constant Vertical Stress
Stress Controlled Cyclic Loading - Constant Vertical Stress
Stress Controlled Cyclic Loading - Constant Vertical Stress
Stress Controlled Cyclic Loading - Constant Vertical Stress
Stress Controlled Cyclic Loading - Constant Vertical Stress
Stress Controlled Cyclic Loading - Constant Vertical Stress
Stress Controlled Cyclic Loading - Constant Vertical Stress
Stress Controlled Cyclic Loading - Constant Vertical Stress
Stress Controlled Cyclic Loading - Constant Vertical Stress
Stress Controlled Cyclic Loading - Constant Vertical Stress
Stress Controlled Cyclic Loading - Constant Vertical Stress
Stress Controlled Cyclic Loading - Constant Vertical Stress
Consolidation - 3
Consolidation - 3 | svc |  | [kPa]
Consolidation - 3 | Vertical strain |  | [%]
Consolidation - 3 | Bulk density |  | [Mg/m³]
Consolidation - 3 | Dry density |  | [Mg/m³]
Consolidation - 3 | Void ratio |  | [-]
Consolidation - 3 | Water content |  | [%]
Shearing - Constant Vertical Stress
At peak shear stress
Shearing - Constant Vertical Stress - At peak shear stress | Shear stress |  | [kPa]
Shearing - Constant Vertical Stress - At peak shear stress | Shear strain |  | [%]
Shearing - Constant Vertical Stress - At peak shear stress | Vertical stress |  | [kPa]
Shearing - Constant Vertical Stress - At peak shear stress | Vertical strain |  | [%]
Shearing - Constant Vertical Stress - At peak shear stress | Bulk density |  | [Mg/m³]
Shearing - Constant Vertical Stress - At peak shear stress | Dry density |  | [Mg/m³]
Shearing - Constant Vertical Stress - At peak shear stress | Void ratio |  | [-]
Shearing - Constant Vertical Stress - At peak shear stress | Rate of strain |  | [%/hour]
At 15 % shear strain
Shearing - Constant Vertical Stress - At 15 % shear strain | Shear stress |  | [kPa]
Shearing - Constant Vertical Stress - At 15 % shear strain | Vertical stress |  | [kPa]
Shearing - Constant Vertical Stress - At 15 % shear strain | Vertical strain |  | [%]
Shearing - Constant Vertical Stress - At 15 % shear strain | Bulk density |  | [Mg/m³]
Shearing - Constant Vertical Stress - At 15 % shear strain | Dry density |  | [Mg/m³]
Shearing - Constant Vertical Stress - At 15 % shear strain | Void ratio |  | [-]
Shearing - Constant Volume
At peak shear stress
Shearing - Constant Volume - At peak shear stress | Shear stress | 131.7323 | [kPa]
Shearing - Constant Volume - At peak shear stress | Shear strain | 11.05887 | [%]
Shearing - Constant Volume - At peak shear stress | Shear induced -Dsv | -32.54335 | [kPa]
Shearing - Constant Volume - At peak shear stress | Vertical stress | 163.567 | [kPa]
Shearing - Constant Volume - At peak shear stress | Vertical strain | -0.0005403799 | [%]
Shearing - Constant Volume - At peak shear stress | Rate of strain | 2.885265 | [%/hour]
At 15 % shear strain
Shearing - Constant Volume - At 15 % shear strain | Shear stress | 129.2476 | [kPa]
Shearing - Constant Volume - At 15 % shear strain | Shear induced -Dsv | -29.72879 | [kPa]
Shearing - Constant Volume - At 15 % shear strain | Vertical stress | 160.7524 | [kPa]
Shearing - Constant Volume - At 15 % shear strain | Vertical strain | -0.0005403799 | [%]
Final Specimen Conditions
Final Specimen Conditions | Water content | 18.09914 | [%]
Final Specimen Conditions | Bulk Density | 2.111473 | [Mg/m³]
Final Specimen Conditions | Dry density | 1.787882 | [Mg/m³]
Final Specimen Conditions | Void ratio | 0.5101668 | [-]

## Consolidation - 1
Consolidation - 1
Root Time | Vertical Strain | Vertical Consolidation Stress
[minutes0.5] | [%] | [kPa]
0 | 0 | 8.61959
0.4281744 | 0.001030397 | 8.97141
0.8266398 | 0.005151984 | 10.58392
1.23153 | 0.01648635 | 13.39848
1.638088 | 0.05203503 | 17.47373
2.04532 | 0.1164348 | 22.48716
2.452889 | 0.2102009 | 28.96651
2.860653 | 0.3127254 | 36.00291
3.268537 | 0.4307058 | 44.97432
3.676502 | 0.5538382 | 54.67869
4.084524 | 0.6939722 | 65.49716
4.492586 | 0.8480165 | 77.60563
4.90068 | 1.014941 | 90.38842
5.308798 | 1.201443 | 104.9303
5.716934 | 1.412674 | 120.2638
6.125085 | 1.676455 | 136.9459
6.533248 | 2.031942 | 155.0647
6.941422 | 2.482741 | 173.2127
7.349603 | 2.967543 | 193.5596
7.757792 | 3.409583 | 214.317
8.165986 | 3.771767 | 236.8042
8.574186 | 4.074704 | 260.6107
8.98239 | 4.331273 | 285.6778
9.390598 | 4.538382 | 310.6864
9.798809 | 4.711489 | 338.0404
10.20702 | 4.875837 | 366.2739
10.61524 | 5.040185 | 393.6866
11.02346 | 5.192684 | 419.2229
11.43168 | 5.251417 | 419.8385
11.8399 | 5.276146 | 419.9558
12.24813 | 5.296239 | 420.6595
12.65636 | 5.313241 | 418.7538
13.06458 | 5.324575 | 419.8972
13.47281 | 5.330242 | 419.604
13.88104 | 5.338485 | 420.0145
14.28927 | 5.347244 | 419.7799
14.69751 | 5.35085 | 419.604
15.10574 | 5.359093 | 419.5454
15.51397 | 5.36476 | 420.1317
15.92221 | 5.368882 | 419.5454
16.33044 | 5.375064 | 419.7213
16.73868 | 5.378156 | 419.604
17.14691 | 5.381762 | 419.7799
17.55515 | 5.38949 | 419.6626
17.96339 | 5.388975 | 419.6626
18.37163 | 5.39052 | 419.8972
18.77987 | 5.396188 | 419.7213
19.1881 | 5.393096 | 419.8385
19.59634 | 5.396703 | 420.0145
20.00458 | 5.398248 | 419.8385
20.41282 | 5.400309 | 419.604
20.82106 | 5.404946 | 419.7213
21.2293 | 5.407007 | 419.6626
21.63754 | 5.407522 | 419.6626
22.04579 | 5.412159 | 419.8972
22.45403 | 5.413704 | 419.5454
22.86227 | 5.418341 | 419.8385
23.27051 | 5.422978 | 419.604
23.67875 | 5.420917 | 419.9558
24.087 | 5.427099 | 419.6626
24.49524 | 5.42916 | 419.8385
24.90348 | 5.425554 | 419.6626
25.31172 | 5.430706 | 419.9558
25.71997 | 5.433282 | 419.9558
26.12821 | 5.436373 | 419.0469
26.53645 | 5.438434 | 419.7799
26.9447 | 5.437403 | 419.7213
27.35294 | 5.439979 | 419.8385
27.76118 | 5.443586 | 419.3401
28.16943 | 5.440495 | 419.8385
28.57767 | 5.441525 | 419.7213
28.98592 | 5.444616 | 420.0145
29.39416 | 5.448738 | 419.8385
29.8024 | 5.451829 | 419.7799
30.21065 | 5.457496 | 420.1317
30.61889 | 5.454405 | 419.7799
31.02714 | 5.453375 | 419.7213
31.43538 | 5.451829 | 419.8972
31.84363 | 5.455435 | 419.8972
32.25187 | 5.458011 | 419.8385
32.66012 | 5.460072 | 419.7213
33.06836 | 5.460587 | 419.604
33.47661 | 5.462648 | 419.8972
33.88485 | 5.463679 | 419.8972
34.2931 | 5.464709 | 419.6626
34.70134 | 5.466255 | 419.6626
35.10959 | 5.4678 | 419.8385
35.51784 | 5.467285 | 420.0145
35.92608 | 5.4678 | 419.7799
36.33433 | 5.469346 | 419.7213
36.74257 | 5.471922 | 419.7213
37.15082 | 5.472952 | 419.7799
37.55906 | 5.471922 | 419.9558
37.96731 | 5.474498 | 419.7213
38.37556 | 5.475013 | 419.8972

## Consolidation - 2
Consolidation - 2
Root Time | Vertical Strain | Vertical Consolidation Stress
[minutes0.5] | [%] | [kPa]
38.73026 | 5.475987 | 420.0731
38.73242 | 5.475472 | 419.604
38.73887 | 5.473926 | 418.6365
38.74962 | 5.471865 | 416.5549
38.76467 | 5.468259 | 413.6231
38.78402 | 5.466198 | 409.4305
38.80765 | 5.460531 | 405.5898
38.83555 | 5.454349 | 399.4916
38.86772 | 5.447136 | 394.2143
38.90416 | 5.439408 | 387.7643
38.94483 | 5.430135 | 379.9363
38.98974 | 5.423437 | 371.7858
39.03887 | 5.409527 | 362.4039
39.0922 | 5.393041 | 352.2891
39.14971 | 5.3781 | 341.5586
39.21139 | 5.36316 | 329.8606
39.27722 | 5.338946 | 317.3416
39.34717 | 5.314216 | 304.0604
39.42123 | 5.286911 | 289.8117
39.49937 | 5.262697 | 275.3871
39.58156 | 5.225088 | 259.4966
39.66779 | 5.19057 | 242.9024
39.75802 | 5.147809 | 226.103
39.85223 | 5.099896 | 207.7204
39.95039 | 5.048377 | 188.8101
40.05247 | 4.993251 | 169.1961
40.15844 | 4.933489 | 148.9078
40.26827 | 4.87012 | 130.8477
40.38193 | 4.849512 | 131.1995
40.49938 | 4.836117 | 131.0236
40.6206 | 4.826844 | 130.965
40.74555 | 4.816025 | 130.965
40.8742 | 4.808297 | 130.9064
41.0065 | 4.802114 | 131.0823
41.14244 | 4.795932 | 131.0823
41.28196 | 4.787689 | 130.7305
41.42503 | 4.786659 | 130.6718
41.57162 | 4.775324 | 131.0823
41.7217 | 4.776355 | 130.965
41.87521 | 4.771718 | 131.3755
42.03213 | 4.760899 | 130.965
42.19242 | 4.755747 | 130.7305
42.35603 | 4.75111 | 130.9064
42.52293 | 4.746989 | 130.965
42.69309 | 4.741837 | 131.0823
42.86646 | 4.737715 | 131.1995
43.043 | 4.731018 | 130.6718
43.22268 | 4.736685 | 130.7891
43.40545 | 4.727411 | 130.6718
43.59128 | 4.724835 | 131.3755
43.78013 | 4.720199 | 130.965
43.97196 | 4.720714 | 130.7305
44.16673 | 4.717108 | 131.0236
44.3644 | 4.715562 | 130.965
44.56493 | 4.714016 | 130.6718
44.76829 | 4.71144 | 130.8477
44.97444 | 4.712471 | 131.0823
45.18333 | 4.714016 | 130.965
45.39493 | 4.707319 | 131.0823
45.60921 | 4.703712 | 130.8477
45.82612 | 4.703197 | 130.7891
46.04563 | 4.705258 | 131.0823
46.2677 | 4.705258 | 131.1995
46.49229 | 4.703197 | 131.0823
46.71937 | 4.704743 | 131.0823
46.94891 | 4.706288 | 130.6718
47.18086 | 4.699076 | 131.1995
47.41519 | 4.701652 | 130.9064
47.65186 | 4.701137 | 131.0823
47.89085 | 4.698561 | 130.8477
48.13211 | 4.695469 | 130.7305
48.37561 | 4.700106 | 131.0236
48.62133 | 4.693924 | 130.8477
48.86921 | 4.69753 | 130.7891
49.11924 | 4.69753 | 130.7891
49.37138 | 4.694954 | 131.1409
49.6256 | 4.695985 | 130.8477
49.88186 | 4.689802 | 130.9064
50.14014 | 4.691348 | 130.4959
50.4004 | 4.691348 | 130.965
50.66261 | 4.691863 | 130.9064
50.92674 | 4.691863 | 130.7305
51.19277 | 4.685166 | 131.1409
51.46066 | 4.687226 | 130.7891
51.73039 | 4.687741 | 130.4959
52.00192 | 4.687226 | 131.1409
52.27523 | 4.685166 | 130.7305
52.55029 | 4.684135 | 130.965
52.82708 | 4.685681 | 130.965
53.10556 | 4.685166 | 130.7891
53.3857 | 4.684135 | 130.965
53.66749 | 4.680529 | 130.8477
53.9509 | 4.680014 | 130.7305
54.2359 | 4.681044 | 131.1409
54.52247 | 4.677438 | 130.965
54.81058 | 4.680014 | 130.8477
55.10021 | 4.676922 | 130.965
55.39134 | 4.677953 | 130.965
55.68393 | 4.678983 | 130.9064
55.97797 | 4.679498 | 130.9064
56.27344 | 4.677953 | 131.0236
56.57031 | 4.678468 | 130.6718
56.86856 | 4.677438 | 130.965
57.16817 | 4.677438 | 130.9064
57.46912 | 4.676407 | 131.0236
57.77139 | 4.676407 | 131.2582
58.07495 | 4.674862 | 131.2582
58.37979 | 4.676922 | 131.2582
58.68589 | 4.676407 | 131.2582
58.99322 | 4.680014 | 131.0236
59.30177 | 4.675892 | 130.7891
59.61152 | 4.675892 | 131.0236
59.92245 | 4.676922 | 130.9064
60.23454 | 4.678468 | 131.0823
60.54778 | 4.671771 | 130.7305
60.86214 | 4.672286 | 131.0823
61.17761 | 4.674346 | 131.0236
61.49417 | 4.675377 | 130.8477
61.81181 | 4.673831 | 130.7305
62.13051 | 4.67074 | 130.965
62.45025 | 4.674862 | 130.9064
62.77101 | 4.670225 | 130.965
63.09279 | 4.671771 | 130.9064
63.41556 | 4.672286 | 130.7891
63.73931 | 4.672801 | 130.9064
64.06403 | 4.666103 | 131.0823
64.3897 | 4.667649 | 130.8477
64.7163 | 4.667134 | 130.8477
65.04383 | 4.668164 | 130.9064
65.37227 | 4.669195 | 130.7891
65.7016 | 4.666103 | 130.965
66.03181 | 4.666103 | 130.965
66.36289 | 4.664043 | 130.9064
66.69483 | 4.666619 | 131.0236
67.02761 | 4.668164 | 130.8477
67.36122 | 4.666619 | 131.0823
67.69564 | 4.669195 | 130.8477
68.03088 | 4.663527 | 131.0236
68.3669 | 4.663012 | 131.1995
68.70371 | 4.668164 | 130.965
69.04129 | 4.672286 | 131.3755
69.37963 | 4.666619 | 131.2582
69.71872 | 4.669195 | 131.0823
70.05855 | 4.67074 | 131.3168
70.3991 | 4.668164 | 131.3168
70.74037 | 4.670225 | 131.2582
71.08235 | 4.667649 | 131.1409
71.42502 | 4.663012 | 131.4341
71.76838 | 4.670225 | 131.1995
72.11241 | 4.667134 | 131.0236
72.45711 | 4.66971 | 130.8477
72.80247 | 4.667134 | 130.965
73.14848 | 4.662497 | 131.0236
73.49512 | 4.661467 | 131.0823
73.8424 | 4.664043 | 131.0236
74.1903 | 4.664558 | 130.8477
74.5388 | 4.663527 | 130.7891
74.88792 | 4.663012 | 130.7891
75.23762 | 4.662497 | 130.965
75.29409 | 4.660951 | 131.0823

## Cyclic Preshear
Stress Controlled Cyclic Loading - Constant Vertical Stress
Number of Cycles | Shear Stress | Shear Strain | Shear induced -DVertical Stress | Shear induced -Δσv/σvc | Vertical stress | Vertical strain | Vertical stress / consolidation Stress | Shear Stress / Consolidation Stress | Number of Cycles | Shear modulus | Damping ratio
[-] | [kPa] | [%] | [kPa] | [-] | [kPa] | [%] | [-] | [-] | [-] | [MPa] | [%]

## Consolidation - 3
Consolidation - 3
Root Time | Vertical Strain | Vertical Consolidation Stress
[minutes0.5] | [%] | [kPa]

## Shearing
Shearing Stage - Constant Vertical Stress | [7 empty] | Shearing Stage - Constant Volume
Shear Strain | Shear Stress | Shear Induced -DVertical Stress | Vertical Stress | Shear Induced ΔVertical Strain | Shear Stress / Consolidation Stress | Vertical Stress / Consolidation Stress | Shear Modulus | Shear Strain | Shear Stress | Shear induced -DVertical Stress | Vertical Stress | Shear Induced DVertical Strain | Shear Stress / Consolidation Stress | Vertical Stress / Consolidation Stress | Shear Modulus
[%] | [kPa] | [kPa] | [kPa] | [%] | [-] | [-] | [MPa] | [%] | [kPa] | [kPa] | [kPa] | [%] | [-] | [-] | [MPa]
[8 empty] | 0 | 0.03298313 | 0 | 131.0236 | 0 | 0.0002517342 | 1
[8 empty] | 0.04377077 | 10.17615 | 1.847055 | 129.1766 | -0.0005403799 | 0.07766652 | 0.9859029 | 23.17338
[8 empty] | 0.09240496 | 18.14965 | 3.16638 | 127.8573 | 0 | 0.138522 | 0.9758335 | 19.60573
[8 empty] | 0.1426603 | 24.77448 | 3.635473 | 127.3882 | 0 | 0.189084 | 0.9722533 | 17.34294
[8 empty] | 0.1896733 | 28.99527 | 3.400927 | 127.6227 | 0 | 0.221298 | 0.9740434 | 15.26956
[8 empty] | 0.2366864 | 33.27471 | 2.873197 | 128.1504 | -0.0005403799 | 0.2539596 | 0.9780712 | 14.04463
[8 empty] | 0.2869417 | 36.73316 | 2.345467 | 128.6782 | -0.0005403799 | 0.2803552 | 0.9820989 | 12.79011
[8 empty] | 0.3323336 | 39.63467 | 1.729782 | 129.2939 | -0.0005403799 | 0.3025002 | 0.9867979 | 11.91624
[8 empty] | 0.3809678 | 42.59475 | 0.4104567 | 130.6132 | -0.00108076 | 0.3250921 | 0.9968673 | 11.17201
[8 empty] | 0.4312231 | 45.17365 | -0.52773 | 131.5514 | -0.00108076 | 0.3447748 | 1.004028 | 10.46805
[8 empty] | 0.4782362 | 47.5474 | -1.964328 | 132.988 | -0.0005403799 | 0.3628918 | 1.014992 | 9.935346
[8 empty] | 0.5252493 | 50.00911 | -4.192522 | 135.2162 | -0.0005403799 | 0.3816801 | 1.031998 | 9.514745
[8 empty] | 0.5755046 | 52.41211 | -4.896162 | 135.9198 | 0 | 0.4000203 | 1.037369 | 9.101427
[8 empty] | 0.6225176 | 54.28745 | -6.215487 | 137.2391 | 0 | 0.4143333 | 1.047438 | 8.715331
[8 empty] | 0.6711518 | 56.48527 | -7.065719 | 138.0894 | 0 | 0.4311075 | 1.053927 | 8.411254
[8 empty] | 0.719786 | 58.44853 | -7.886632 | 138.9103 | 0 | 0.4460915 | 1.060192 | 8.115683
[8 empty] | 0.7667991 | 59.8841 | -8.7955 | 139.8191 | 0 | 0.4570481 | 1.067129 | 7.80532
[8 empty] | 0.8154332 | 61.78874 | -9.763005 | 140.7866 | 0 | 0.4715847 | 1.074513 | 7.573367
[8 empty] | 0.8640674 | 63.78133 | -11.08233 | 142.106 | -0.0005403799 | 0.4867925 | 1.084583 | 7.377705
[8 empty] | 0.908919 | 64.98241 | -11.43415 | 142.4578 | -0.00108076 | 0.4959594 | 1.087268 | 7.145788
[8 empty] | 0.9597147 | 66.7404 | -12.40166 | 143.4253 | -0.0005403799 | 0.5093768 | 1.094652 | 6.950756
[8 empty] | 1.006728 | 68.2053 | -13.83825 | 144.8619 | -0.0005403799 | 0.5205573 | 1.105616 | 6.771674
[8 empty] | 1.0532 | 69.52362 | -14.24871 | 145.2723 | -0.0005403799 | 0.530619 | 1.108749 | 6.598046
[8 empty] | 1.102375 | 70.95916 | -15.56804 | 146.5917 | -0.00108076 | 0.5415753 | 1.118819 | 6.433943
[8 empty] | 1.151009 | 72.59994 | -16.21304 | 147.2367 | 0 | 0.5540981 | 1.123741 | 6.304638
[8 empty] | 1.197482 | 73.47849 | -17.35645 | 148.3801 | 0 | 0.5608033 | 1.132468 | 6.13333
[8 empty] | 1.248278 | 74.94332 | -17.88418 | 148.9078 | 0 | 0.5719832 | 1.136496 | 6.001096
[8 empty] | 1.295291 | 76.26164 | -17.82555 | 148.8492 | 0 | 0.5820449 | 1.136048 | 5.885062
[8 empty] | 1.343925 | 76.93492 | -17.94282 | 148.9665 | -0.0005403799 | 0.5871835 | 1.136943 | 5.72219
[8 empty] | 1.390938 | 78.1946 | -18.79305 | 149.8167 | 0 | 0.5967977 | 1.143433 | 5.619347
[8 empty] | 1.441193 | 79.60081 | -19.49669 | 150.5203 | 0 | 0.6075301 | 1.148803 | 5.520969
[8 empty] | 1.488206 | 80.27413 | -20.52283 | 151.5465 | -0.00108076 | 0.6126691 | 1.156635 | 5.391803
[8 empty] | 1.53684 | 81.03537 | -21.72489 | 152.7485 | -0.0005403799 | 0.618479 | 1.165809 | 5.270709
[8 empty] | 1.585475 | 82.47094 | -23.16148 | 154.1851 | -0.00108076 | 0.6294356 | 1.176773 | 5.199576
[8 empty] | 1.630326 | 83.17363 | -23.27876 | 154.3024 | -0.00108076 | 0.6347986 | 1.177668 | 5.099633
[8 empty] | 1.681122 | 84.22801 | -23.92376 | 154.9474 | -0.0005403799 | 0.6428459 | 1.182591 | 5.008265
[8 empty] | 1.729756 | 85.31176 | -24.42217 | 155.4458 | 0 | 0.6511173 | 1.186395 | 4.930104
[8 empty] | 1.776769 | 86.13168 | -24.9499 | 155.9735 | 0 | 0.6573752 | 1.190423 | 4.845801
[8 empty] | 1.825403 | 87.01021 | -25.91741 | 156.941 | 0 | 0.6640803 | 1.197807 | 4.764823
[8 empty] | 1.872416 | 88.00604 | -26.3865 | 157.4101 | 0 | 0.6716807 | 1.201387 | 4.698371
[8 empty] | 1.92105 | 88.7673 | -26.3865 | 157.4101 | 0 | 0.6774907 | 1.201387 | 4.619052
[8 empty] | 1.967523 | 89.58724 | -26.97287 | 157.9965 | 0 | 0.6837487 | 1.205863 | 4.551624
[8 empty] | 2.018319 | 90.40709 | -27.70583 | 158.7295 | -0.0005403799 | 0.690006 | 1.211457 | 4.477692
[8 empty] | 2.065332 | 91.10975 | -27.99901 | 159.0226 | -0.00162114 | 0.6953688 | 1.213694 | 4.409788
[8 empty] | 2.113966 | 91.98828 | -28.73197 | 159.7556 | -0.0005403799 | 0.702074 | 1.219288 | 4.349895
[8 empty] | 2.1626 | 93.04273 | -29.43561 | 160.4592 | -0.0005403799 | 0.7101217 | 1.224659 | 4.300829
[8 empty] | 2.207452 | 93.3643 | -30.63766 | 161.6613 | -0.00108076 | 0.712576 | 1.233833 | 4.228011
[8 empty] | 2.258248 | 94.06688 | -30.81357 | 161.8372 | -0.00108076 | 0.7179383 | 1.235176 | 4.164021
[8 empty] | 2.30472 | 94.85752 | -31.3413 | 162.3649 | 0 | 0.7239726 | 1.239203 | 4.114362
[8 empty] | 2.351733 | 95.23768 | -31.78107 | 162.8047 | 0 | 0.7268741 | 1.24256 | 4.048278
[8 empty] | 2.402529 | 96.11618 | -31.83971 | 162.8633 | 0 | 0.733579 | 1.243007 | 3.999252
[8 empty] | 2.451163 | 96.93609 | -31.6638 | 162.6874 | -0.0005403799 | 0.7398367 | 1.241665 | 3.953352
[8 empty] | 2.496015 | 97.25767 | -32.07426 | 163.0979 | 0 | 0.7422911 | 1.244797 | 3.895197
[8 empty] | 2.54681 | 98.07754 | -32.71926 | 163.7429 | -0.00108076 | 0.7485485 | 1.24972 | 3.8497
[8 empty] | 2.595445 | 99.01473 | -33.7454 | 164.769 | -0.00108076 | 0.7557013 | 1.257552 | 3.813672
[8 empty] | 2.641917 | 99.33628 | -34.77154 | 165.7952 | -0.00108076 | 0.7581554 | 1.265384 | 3.758759
[8 empty] | 2.691092 | 100.2148 | -35.47518 | 166.4988 | -0.0005403799 | 0.7648607 | 1.270754 | 3.722721
[8 empty] | 2.739726 | 100.6536 | -35.59246 | 166.6161 | -0.00162114 | 0.7682095 | 1.271649 | 3.672653
[8 empty] | 2.784578 | 101.1511 | -35.65109 | 166.6747 | 0 | 0.7720065 | 1.272097 | 3.631363
[8 empty] | 2.833212 | 101.8538 | -36.14951 | 167.1731 | 0 | 0.7773693 | 1.275901 | 3.593828
[8 empty] | 2.884007 | 102.6736 | -36.32542 | 167.3491 | 0 | 0.7836268 | 1.277243 | 3.558959
[8 empty] | 2.93048 | 102.9072 | -36.20814 | 167.2318 | 0 | 0.7854097 | 1.276348 | 3.510491
[8 empty] | 2.979655 | 103.8737 | -36.44269 | 167.4663 | 0 | 0.7927863 | 1.278138 | 3.484993
[8 empty] | 3.026127 | 104.166 | -36.55996 | 167.5836 | 0 | 0.7950168 | 1.279033 | 3.441131
[8 empty] | 3.07314 | 104.81 | -37.08769 | 168.1113 | 0 | 0.7999324 | 1.283061 | 3.409446
[8 empty] | 3.123936 | 105.1902 | -38.34838 | 169.372 | -0.0005403799 | 0.8028335 | 1.292683 | 3.366176
[8 empty] | 3.17257 | 106.1274 | -38.46565 | 169.4893 | -0.0005403799 | 0.8099865 | 1.293578 | 3.344115
[8 empty] | 3.219043 | 106.3023 | -38.96407 | 169.9877 | -0.00108076 | 0.8113219 | 1.297382 | 3.301272
[8 empty] | 3.267677 | 107.2689 | -40.01953 | 171.0432 | -0.0005403799 | 0.8186987 | 1.305437 | 3.281716
[8 empty] | 3.316852 | 107.8836 | -40.25407 | 171.2777 | 0 | 0.8233902 | 1.307228 | 3.251595
[8 empty] | 3.361703 | 108.1465 | -40.40066 | 171.4243 | 0 | 0.8253972 | 1.308346 | 3.216035
[8 empty] | 3.411959 | 108.7612 | -40.69385 | 171.7175 | 0 | 0.8300886 | 1.310584 | 3.186681
[8 empty] | 3.461133 | 109.5225 | -40.92839 | 171.952 | 0 | 0.835899 | 1.312374 | 3.163402
[8 empty] | 3.505985 | 109.6975 | -40.40066 | 171.4243 | 0 | 0.8372348 | 1.308346 | 3.127925
[8 empty] | 3.55624 | 110.0777 | -40.57657 | 171.6002 | 0 | 0.8401361 | 1.309689 | 3.094412
[8 empty] | 3.605415 | 110.7804 | -40.98703 | 172.0107 | -0.0005403799 | 0.845499 | 1.312822 | 3.071696
[8 empty] | 3.651887 | 110.9553 | -41.63203 | 172.6557 | -0.00162114 | 0.8468346 | 1.317744 | 3.037398
[8 empty] | 3.700521 | 111.5994 | -42.42363 | 173.4473 | -0.00108076 | 0.85175 | 1.323786 | 3.014883
[8 empty] | 3.749156 | 112.3607 | -43.12727 | 174.1509 | -0.00162114 | 0.8575606 | 1.329156 | 2.996081
[8 empty] | 3.794548 | 112.5944 | -43.9775 | 175.0011 | 0 | 0.8593439 | 1.335646 | 2.966398
[8 empty] | 3.844803 | 113.2384 | -44.21205 | 175.2357 | 0 | 0.8642592 | 1.337436 | 2.944374
[8 empty] | 3.893437 | 113.6772 | -42.95136 | 173.975 | -0.0005403799 | 0.8676083 | 1.327814 | 2.918866
[8 empty] | 3.938829 | 113.9695 | -43.50841 | 174.532 | 0 | 0.8698392 | 1.332065 | 2.892649
[8 empty] | 3.989084 | 114.1737 | -43.06863 | 174.0923 | 0 | 0.871398 | 1.328709 | 2.861327
[8 empty] | 4.037719 | 114.7298 | -43.21522 | 174.2389 | 0 | 0.8756423 | 1.329828 | 2.840635
[8 empty] | 4.084732 | 114.6117 | -43.56704 | 174.5907 | 0 | 0.8747403 | 1.332513 | 2.805048
[8 empty] | 4.131745 | 115.4316 | -44.50523 | 175.5289 | -0.0005403799 | 0.8809987 | 1.339673 | 2.792977
[8 empty] | 4.182 | 115.9291 | -45.12092 | 176.1446 | -0.0005403799 | 0.8847952 | 1.344372 | 2.771308
[8 empty] | 4.229013 | 116.2507 | -45.12092 | 176.1446 | -0.00108076 | 0.8872497 | 1.344372 | 2.748104
[8 empty] | 4.277647 | 116.8068 | -45.88319 | 176.9068 | -0.0005403799 | 0.891494 | 1.35019 | 2.729861
[8 empty] | 4.32466 | 117.4216 | -46.11774 | 177.1414 | -0.0005403799 | 0.8961861 | 1.35198 | 2.7144
[8 empty] | 4.371673 | 117.6259 | -46.32297 | 177.3466 | 0.0005403799 | 0.8977456 | 1.353547 | 2.689883
[8 empty] | 4.420307 | 118.0647 | -45.59001 | 176.6136 | 0 | 0.9010949 | 1.347953 | 2.670216
[8 empty] | 4.470563 | 118.826 | -46.14706 | 177.1707 | 0 | 0.9069054 | 1.352204 | 2.657228
[8 empty] | 4.517576 | 118.7665 | -45.88319 | 176.9068 | -0.0005403799 | 0.906451 | 1.35019 | 2.628257
[8 empty] | 4.564589 | 119.3813 | -46.26433 | 177.288 | 0 | 0.9111431 | 1.353099 | 2.614656
[8 empty] | 4.613223 | 119.439 | -46.44024 | 177.4639 | 0 | 0.9115836 | 1.354442 | 2.588342
[8 empty] | 4.660236 | 119.702 | -46.14706 | 177.1707 | 0 | 0.9135906 | 1.352204 | 2.567874
[8 empty] | 4.710491 | 120.3167 | -46.8507 | 177.8743 | -0.00108076 | 0.9182823 | 1.357574 | 2.553528
[8 empty] | 4.757505 | 120.8142 | -48.46321 | 179.4868 | -0.0005403799 | 0.9220795 | 1.369881 | 2.538752
[8 empty] | 4.806139 | 120.9012 | -49.07889 | 180.1025 | -0.0005403799 | 0.9227438 | 1.37458 | 2.514872
[8 empty] | 4.853152 | 121.3988 | -49.72389 | 180.7475 | -0.00108076 | 0.926541 | 1.379503 | 2.500762
[8 empty] | 4.901786 | 121.779 | -49.66526 | 180.6889 | -0.0005403799 | 0.9294429 | 1.379056 | 2.483707
[8 empty] | 4.952041 | 122.4524 | -49.66526 | 180.6889 | -0.0005403799 | 0.9345822 | 1.379056 | 2.472099
[8 empty] | 4.995812 | 122.5102 | -49.95844 | 180.9821 | -0.0005403799 | 0.9350234 | 1.381293 | 2.451597
[8 empty] | 5.046067 | 122.8904 | -50.19299 | 181.2166 | 0 | 0.9379252 | 1.383083 | 2.434715
[8 empty] | 5.096323 | 123.4758 | -49.78253 | 180.8062 | 0.0005403799 | 0.9423932 | 1.379951 | 2.422194
[8 empty] | 5.141715 | 123.3283 | -49.78253 | 180.8062 | 0 | 0.9412679 | 1.379951 | 2.397943
[8 empty] | 5.190349 | 123.9724 | -49.43071 | 180.4543 | 0 | 0.9461838 | 1.377266 | 2.387883
[8 empty] | 5.240604 | 124.5286 | -49.60662 | 180.6303 | 0 | 0.9504282 | 1.378608 | 2.375596
[8 empty] | 5.285996 | 124.3518 | -49.54798 | 180.5716 | 0.0005403799 | 0.9490791 | 1.378161 | 2.351852
[8 empty] | 5.336251 | 125.0252 | -49.04957 | 180.0732 | 0 | 0.9542186 | 1.374357 | 2.342322
[8 empty] | 5.383264 | 125.2295 | -49.37207 | 180.3957 | 0 | 0.9557782 | 1.376818 | 2.325662
[8 empty] | 5.431899 | 125.2286 | -50.07571 | 181.0993 | 0 | 0.9557714 | 1.382188 | 2.304823
[8 empty] | 5.478912 | 125.9021 | -50.3689 | 181.3925 | 0 | 0.9609113 | 1.384426 | 2.297338
[8 empty] | 5.529167 | 126.3409 | -50.57413 | 181.5978 | 0 | 0.9642607 | 1.385992 | 2.284394
[8 empty] | 5.57618 | 126.2228 | -50.63276 | 181.6564 | 0.0005403799 | 0.963359 | 1.38644 | 2.263015
[8 empty] | 5.624814 | 126.7203 | -50.3689 | 181.3925 | 0 | 0.9671562 | 1.384426 | 2.252294
[8 empty] | 5.671827 | 126.7781 | -50.13435 | 181.158 | -0.0005403799 | 0.9675971 | 1.382636 | 2.234643
[8 empty] | 5.720461 | 126.9238 | -50.25162 | 181.2753 | -0.00108076 | 0.9687091 | 1.383531 | 2.218192
[8 empty] | 5.769096 | 127.48 | -51.51231 | 182.5359 | -0.00108076 | 0.9729539 | 1.393153 | 2.209133
[8 empty] | 5.81773 | 127.5963 | -53.50596 | 184.5296 | -0.00108076 | 0.9738421 | 1.408369 | 2.192665
[8 empty] | 5.864743 | 127.7421 | -53.85778 | 184.8814 | -0.0005403799 | 0.9749544 | 1.411054 | 2.177574
[8 empty] | 5.911756 | 128.1224 | -53.91642 | 184.9401 | -0.00108076 | 0.9778568 | 1.411501 | 2.166689
[8 empty] | 5.962011 | 128.4733 | -54.38551 | 185.4091 | 0 | 0.980535 | 1.415082 | 2.154311
[8 empty] | 6.007403 | 128.4138 | -54.15096 | 185.1746 | -0.00108076 | 0.9800812 | 1.413292 | 2.137044
[8 empty] | 6.057659 | 128.9406 | -54.2096 | 185.2332 | -0.0005403799 | 0.984102 | 1.413739 | 2.128011
[8 empty] | 6.104672 | 128.9398 | -54.15096 | 185.1746 | -0.0005403799 | 0.9840956 | 1.413292 | 2.111609
[8 empty] | 6.151685 | 129.0562 | -54.26824 | 185.2919 | 0 | 0.9849842 | 1.414187 | 2.097364
[8 empty] | 6.20194 | 129.5537 | -54.32687 | 185.3505 | 0.0005403799 | 0.9887813 | 1.414634 | 2.088391
[8 empty] | 6.250574 | 129.6701 | -53.85778 | 184.8814 | 0.00108076 | 0.9896696 | 1.411054 | 2.074004
[8 empty] | 6.297587 | 129.552 | -52.53845 | 183.5621 | -0.0005403799 | 0.9887682 | 1.400985 | 2.056645
[8 empty] | 6.346221 | 129.815 | -52.65573 | 183.6794 | 0 | 0.9907754 | 1.40188 | 2.045028
[8 empty] | 6.393234 | 129.8728 | -52.71436 | 183.738 | -0.0005403799 | 0.9912165 | 1.402327 | 2.030894
[8 empty] | 6.441869 | 129.8133 | -53.18346 | 184.2071 | -0.0005403799 | 0.9907624 | 1.405907 | 2.014638
[8 empty] | 6.490503 | 130.1642 | -53.85778 | 184.8814 | -0.00108076 | 0.993441 | 1.411054 | 2.004949
[8 empty] | 6.539137 | 130.31 | -55.05983 | 186.0835 | -0.0005403799 | 0.9945532 | 1.420228 | 1.992266
[8 empty] | 6.58615 | 130.0453 | -54.79597 | 185.8196 | -0.0005403799 | 0.992533 | 1.418214 | 1.974026
[8 empty] | 6.633163 | 130.2497 | -55.00119 | 186.0248 | 0 | 0.994093 | 1.419781 | 1.963116
[8 empty] | 6.683418 | 130.3074 | -54.94256 | 185.9662 | 0 | 0.9945337 | 1.419333 | 1.949219
[8 empty] | 6.72881 | 129.9841 | -54.67869 | 185.7023 | -0.0005403799 | 0.9920662 | 1.417319 | 1.931265
[8 empty] | 6.777445 | 129.3676 | -54.50278 | 185.5264 | 0 | 0.9873607 | 1.415977 | 1.908309
[8 empty] | 6.8277 | 129.1615 | -54.15096 | 185.1746 | 0 | 0.9857876 | 1.413292 | 1.891244
[8 empty] | 6.874713 | 128.9847 | -53.79914 | 184.8228 | 0 | 0.9844387 | 1.410606 | 1.87574
[8 empty] | 6.921726 | 129.3651 | -53.00755 | 184.0312 | 0 | 0.9873414 | 1.404565 | 1.868495
[8 empty] | 6.971981 | 129.5987 | -52.83164 | 183.8553 | 0 | 0.9891248 | 1.403222 | 1.858378
[8 empty] | 7.018994 | 129.2168 | -51.57095 | 182.5946 | 0 | 0.9862096 | 1.3936 | 1.840489
[8 empty] | 7.067629 | 129.2159 | -50.42753 | 181.4512 | -0.0005403799 | 0.9862032 | 1.384874 | 1.827812
[8 empty] | 7.116263 | 129.4203 | -50.25162 | 181.2753 | 0 | 0.9877631 | 1.383531 | 1.818192
[8 empty] | 7.163276 | 129.1556 | -50.25162 | 181.2753 | 0 | 0.985743 | 1.383531 | 1.802564
[8 empty] | 7.21191 | 128.9789 | -49.95844 | 180.9821 | -0.00108076 | 0.984394 | 1.381293 | 1.787958
[8 empty] | 7.260544 | 129.3592 | -50.75004 | 181.7737 | -0.0005403799 | 0.9872966 | 1.387335 | 1.781219
[8 empty] | 7.305936 | 128.9186 | -51.21913 | 182.2428 | -0.0005403799 | 0.9839342 | 1.390915 | 1.764122
[8 empty] | 7.356191 | 129.035 | -50.75004 | 181.7737 | -0.0005403799 | 0.9848226 | 1.387335 | 1.753653
[8 empty] | 7.403204 | 129.3567 | -50.31026 | 181.3339 | 0 | 0.9872779 | 1.383979 | 1.746862
[8 empty] | 7.451839 | 129.1507 | -49.8998 | 180.9234 | -0.0005403799 | 0.9857052 | 1.380846 | 1.732696
[8 empty] | 7.498852 | 129.0912 | -49.07889 | 180.1025 | 0.0005403799 | 0.9852515 | 1.37458 | 1.72104
[8 empty] | 7.549107 | 129.2077 | -48.34593 | 179.3696 | 0 | 0.9861401 | 1.368986 | 1.711125
[8 empty] | 7.594499 | 128.9137 | -47.58366 | 178.6073 | 0 | 0.9838965 | 1.363168 | 1.697027
[8 empty] | 7.644754 | 129.2647 | -46.79206 | 177.8157 | -0.0005403799 | 0.9865752 | 1.357127 | 1.690462
[8 empty] | 7.693388 | 129.3518 | -46.20569 | 177.2293 | 0 | 0.9872402 | 1.352652 | 1.680908
[8 empty] | 7.740402 | 129.0285 | -46.32297 | 177.3466 | -0.0005403799 | 0.9847727 | 1.353547 | 1.666522
[8 empty] | 7.789036 | 129.0277 | -46.79206 | 177.8157 | -0.0005403799 | 0.9847665 | 1.357127 | 1.656106
[8 empty] | 7.83767 | 129.1441 | -46.44024 | 177.4639 | -0.00108076 | 0.9856553 | 1.354442 | 1.647316
[8 empty] | 7.883062 | 128.9675 | -46.90933 | 177.933 | -0.00108076 | 0.9843069 | 1.358022 | 1.635589
[8 empty] | 7.933317 | 129.2012 | -47.20252 | 178.2262 | -0.00108076 | 0.9860906 | 1.36026 | 1.628174
[8 empty] | 7.98033 | 129.6402 | -47.08524 | 178.1089 | 0 | 0.989441 | 1.359365 | 1.624083
[8 empty] | 8.028964 | 129.0237 | -45.4141 | 176.4377 | -0.0005403799 | 0.9847358 | 1.34661 | 1.606567
[8 empty] | 8.075977 | 129.0815 | -44.7691 | 175.7927 | -0.0005403799 | 0.9851774 | 1.341687 | 1.597931
[8 empty] | 8.124612 | 129.2566 | -43.91886 | 174.9425 | 0 | 0.9865138 | 1.335198 | 1.590521
[8 empty] | 8.173246 | 129.0799 | -43.27386 | 174.2975 | 0 | 0.985165 | 1.330275 | 1.578894
[8 empty] | 8.223501 | 128.9618 | -43.06863 | 174.0923 | -0.00108076 | 0.9842636 | 1.328709 | 1.567809
[8 empty] | 8.270514 | 129.1369 | -43.3325 | 174.3561 | -0.0005403799 | 0.9856003 | 1.330723 | 1.561015
[8 empty] | 8.317527 | 129.0189 | -43.91886 | 174.9425 | -0.00108076 | 0.9846993 | 1.335198 | 1.550772
[8 empty] | 8.362379 | 129.0181 | -44.27068 | 175.2943 | -0.0005403799 | 0.9846937 | 1.337883 | 1.542446
[8 empty] | 8.414796 | 129.5743 | -44.09477 | 175.1184 | -0.00108076 | 0.9889386 | 1.336541 | 1.539447
[8 empty] | 8.460188 | 129.2511 | -44.32932 | 175.353 | -0.00108076 | 0.9864715 | 1.338331 | 1.527367
[8 empty] | 8.508822 | 129.5728 | -44.65182 | 175.6755 | 0 | 0.9889269 | 1.340792 | 1.522418
[8 empty] | 8.557456 | 129.7772 | -43.91886 | 174.9425 | 0 | 0.9904872 | 1.335198 | 1.516154
[8 empty] | 8.60609 | 129.6298 | -42.30636 | 173.33 | 0 | 0.9893623 | 1.322891 | 1.505874
[8 empty] | 8.654724 | 129.7756 | -41.77863 | 172.8023 | 0 | 0.9904751 | 1.318863 | 1.499096
[8 empty] | 8.701737 | 130.0681 | -41.1043 | 172.1279 | 0 | 0.9927069 | 1.313717 | 1.494358
[8 empty] | 8.750372 | 129.6861 | -41.28021 | 172.3038 | 0.0005403799 | 0.989792 | 1.315059 | 1.481687
[8 empty] | 8.799006 | 129.8319 | -41.16294 | 172.1866 | 0 | 0.9909048 | 1.314164 | 1.475155
[8 empty] | 8.84764 | 130.3296 | -41.04567 | 172.0693 | 0 | 0.9947028 | 1.313269 | 1.472671
[8 empty] | 8.893032 | 130.0063 | -40.19544 | 171.2191 | 0 | 0.9922358 | 1.30678 | 1.461519
[8 empty] | 8.943287 | 130.0055 | -39.0227 | 170.0463 | -0.00108076 | 0.9922297 | 1.297829 | 1.453297
[8 empty] | 8.991921 | 130.3859 | -39.4918 | 170.5154 | 0 | 0.9951327 | 1.30141 | 1.449667
[8 empty] | 9.038934 | 130.004 | -38.7002 | 169.7238 | -0.0005403799 | 0.992218 | 1.295368 | 1.437902
[8 empty] | 9.087569 | 130.0032 | -38.7002 | 169.7238 | -0.0005403799 | 0.9922121 | 1.295368 | 1.430198
[8 empty] | 9.136203 | 130.325 | -38.11383 | 169.1375 | -0.0005403799 | 0.9946676 | 1.290893 | 1.426106
[8 empty] | 9.181595 | 130.0017 | -37.76201 | 168.7856 | -0.0005403799 | 0.9922007 | 1.288208 | 1.415536
[8 empty] | 9.23185 | 130.2648 | -37.20497 | 168.2286 | -0.00108076 | 0.9942085 | 1.283956 | 1.41068
[8 empty] | 9.278863 | 130.2054 | -37.14633 | 168.17 | -0.00108076 | 0.9937553 | 1.283509 | 1.402892
[8 empty] | 9.325876 | 130.1167 | -37.14633 | 168.17 | 0 | 0.9930783 | 1.283509 | 1.394869
[8 empty] | 9.37451 | 130.2039 | -37.32224 | 168.3459 | 0 | 0.9937438 | 1.284851 | 1.388563
[8 empty] | 9.424766 | 130.2618 | -37.35156 | 168.3752 | 0 | 0.9941853 | 1.285075 | 1.381772
[8 empty] | 9.471779 | 129.8213 | -37.14633 | 168.17 | -0.0005403799 | 0.9908232 | 1.283509 | 1.370263
[8 empty] | 9.520413 | 129.9964 | -36.67724 | 167.7009 | -0.00108076 | 0.99216 | 1.279928 | 1.365103
[8 empty] | 9.569047 | 130.3768 | -36.73587 | 167.7595 | -0.00108076 | 0.9950631 | 1.280376 | 1.36214
[8 empty] | 9.613899 | 130.0536 | -37.02906 | 168.0527 | -0.0005403799 | 0.9925964 | 1.282614 | 1.352423
[8 empty] | 9.664694 | 130.258 | -37.76201 | 168.7856 | -0.00108076 | 0.9941567 | 1.288208 | 1.347431
[8 empty] | 9.713328 | 130.5798 | -37.5861 | 168.6097 | -0.0005403799 | 0.9966123 | 1.286865 | 1.343996
[8 empty] | 9.760342 | 130.3152 | -38.96407 | 169.9877 | -0.00162114 | 0.9945929 | 1.297382 | 1.334812
[8 empty] | 9.808976 | 130.6369 | -39.0227 | 170.0463 | -0.0005403799 | 0.9970486 | 1.297829 | 1.331474
[8 empty] | 9.855989 | 130.8708 | -38.7002 | 169.7238 | 0 | 0.9988332 | 1.295368 | 1.327495
[8 empty] | 9.904623 | 130.5768 | -37.70338 | 168.727 | -0.0005403799 | 0.9965898 | 1.28776 | 1.318009
[8 empty] | 9.953257 | 130.6934 | -36.26678 | 167.2904 | 0 | 0.9974792 | 1.276796 | 1.31274
[8 empty] | 10.00189 | 130.9272 | -36.32542 | 167.3491 | -0.0005403799 | 0.9992636 | 1.277243 | 1.308694
[8 empty] | 10.05053 | 130.4866 | -36.38405 | 167.4077 | -0.0005403799 | 0.9959015 | 1.277691 | 1.297978
[8 empty] | 10.09916 | 130.867 | -36.32542 | 167.3491 | -0.0005403799 | 0.9988048 | 1.277243 | 1.295494
[8 empty] | 10.14617 | 131.1302 | -36.67724 | 167.7009 | -0.00108076 | 1.000813 | 1.279928 | 1.292085
[8 empty] | 10.19319 | 130.8656 | -37.08769 | 168.1113 | -0.00108076 | 0.9987939 | 1.283061 | 1.28353
[8 empty] | 10.23966 | 131.0701 | -37.32224 | 168.3459 | -0.0005403799 | 1.000355 | 1.284851 | 1.279702
[8 empty] | 10.29045 | 131.4505 | -37.87929 | 168.9029 | -0.0005403799 | 1.003258 | 1.289103 | 1.277082
[8 empty] | 10.33747 | 131.01 | -37.5861 | 168.6097 | -0.0005403799 | 0.9998961 | 1.286865 | 1.267013
[8 empty] | 10.38394 | 131.1852 | -37.46883 | 168.4925 | -0.0005403799 | 1.001233 | 1.28597 | 1.26303
[8 empty] | 10.43474 | 131.5656 | -37.35156 | 168.3752 | 0 | 1.004136 | 1.285075 | 1.260527
[8 empty] | 10.47959 | 130.6268 | -36.67724 | 167.7009 | 0 | 0.9969709 | 1.279928 | 1.246173
[8 empty] | 10.53038 | 131.0658 | -36.6186 | 167.6422 | -0.0005403799 | 1.000322 | 1.279481 | 1.244331
[8 empty] | 10.57902 | 131.4462 | -36.50133 | 167.525 | -0.0005403799 | 1.003225 | 1.278586 | 1.242206
[8 empty] | 10.62603 | 131.0057 | -36.26678 | 167.2904 | -0.0005403799 | 0.9998632 | 1.276796 | 1.232565
[8 empty] | 10.67466 | 131.1809 | -36.20814 | 167.2318 | -0.0005403799 | 1.0012 | 1.276348 | 1.228591
[8 empty] | 10.7233 | 131.3561 | -36.03223 | 167.0559 | -0.0005403799 | 1.002537 | 1.275006 | 1.224652
[8 empty] | 10.77031 | 130.7983 | -35.91496 | 166.9386 | -0.0005403799 | 0.9982805 | 1.274111 | 1.214128
[8 empty] | 10.81895 | 131.0615 | -35.91496 | 166.9386 | -0.0005403799 | 1.000289 | 1.274111 | 1.211102
[8 empty] | 10.86758 | 131.5592 | -34.39041 | 165.414 | -0.0005403799 | 1.004087 | 1.262475 | 1.210262
[8 empty] | 10.91459 | 131.5585 | -33.1004 | 164.124 | -0.0005403799 | 1.004082 | 1.252629 | 1.205043
[8 empty] | 10.96323 | 131.2939 | -32.98313 | 164.0068 | 0 | 1.002063 | 1.251734 | 1.197284
[8 empty] | 11.0097 | 131.5571 | -33.21767 | 164.2413 | 0 | 1.004072 | 1.253524 | 1.19462
[8 empty] | 11.05887 | 131.7323 | -32.54335 | 163.567 | -0.0005403799 | 1.005409 | 1.248378 | 1.190893
[8 empty] | 11.10751 | 131.2332 | -33.1004 | 164.124 | -0.00162114 | 1.001599 | 1.252629 | 1.181185
[8 empty] | 11.15614 | 131.1152 | -33.97995 | 165.0036 | -0.00162114 | 1.000699 | 1.259342 | 1.174978
[8 empty] | 11.2064 | 131.2318 | -34.537 | 165.5606 | -0.00108076 | 1.001588 | 1.263594 | 1.170749
[8 empty] | 11.24963 | 130.9966 | -34.83018 | 165.8538 | -0.0005403799 | 0.9997936 | 1.265831 | 1.164159
[8 empty] | 11.30042 | 131.2304 | -35.29927 | 166.3229 | -0.0005403799 | 1.001578 | 1.269412 | 1.160996
[8 empty] | 11.3469 | 131.435 | -35.00609 | 166.0297 | -0.00162114 | 1.003139 | 1.267174 | 1.158043
[8 empty] | 11.39607 | 131.0531 | -34.77154 | 165.7952 | 0 | 1.000225 | 1.265384 | 1.149696
[8 empty] | 11.44471 | 131.287 | -34.33177 | 165.3554 | 0 | 1.00201 | 1.262027 | 1.146853
[8 empty] | 11.49334 | 131.3449 | -33.56949 | 164.5931 | 0 | 1.002452 | 1.256209 | 1.142505
[8 empty] | 11.53819 | 130.9045 | -32.07426 | 163.0979 | -0.0005403799 | 0.9990908 | 1.244797 | 1.134246
[8 empty] | 11.58899 | 131.2263 | -32.48471 | 163.5083 | -0.0005403799 | 1.001547 | 1.24793 | 1.132052
[8 empty] | 11.63546 | 131.2256 | -32.54335 | 163.567 | -0.0005403799 | 1.001542 | 1.248378 | 1.127524
[8 empty] | 11.68247 | 130.9904 | -32.48471 | 163.5083 | -0.0005403799 | 0.9997465 | 1.24793 | 1.120974
[8 empty] | 11.73327 | 130.9897 | -31.6638 | 162.6874 | -0.0005403799 | 0.999741 | 1.241665 | 1.116115
[8 empty] | 11.7819 | 131.1649 | -31.16539 | 162.189 | 0 | 1.001078 | 1.237861 | 1.112995
[8 empty] | 11.82675 | 130.7832 | -30.75493 | 161.7786 | -0.0005403799 | 0.9981647 | 1.234728 | 1.105546
[8 empty] | 11.87755 | 130.7825 | -31.04812 | 162.0718 | 0 | 0.9981593 | 1.236966 | 1.100812
[8 empty] | 11.92402 | 130.6059 | -30.46175 | 161.4854 | 0 | 0.9968117 | 1.23249 | 1.095041
[8 empty] | 11.97266 | 130.4 | -30.16857 | 161.1922 | -0.0005403799 | 0.9952402 | 1.230253 | 1.088873
[8 empty] | 12.01967 | 130.7805 | -30.28584 | 161.3095 | -0.0005403799 | 0.9981442 | 1.231148 | 1.087779
[8 empty] | 12.07047 | 131.0436 | -30.75493 | 161.7786 | -0.00108076 | 1.000153 | 1.234728 | 1.085382
[8 empty] | 12.11694 | 130.398 | -30.93084 | 161.9545 | -0.00108076 | 0.995225 | 1.236071 | 1.075891
[8 empty] | 12.16611 | 130.8957 | -31.04812 | 162.0718 | -0.00108076 | 0.9990238 | 1.236966 | 1.075633
[8 empty] | 12.21475 | 130.338 | -32.07426 | 163.0979 | -0.00108076 | 0.9947672 | 1.244797 | 1.066785
[8 empty] | 12.26122 | 130.6012 | -32.48471 | 163.5083 | -0.00108076 | 0.9967762 | 1.24793 | 1.064888
[8 empty] | 12.31039 | 131.0403 | -32.98313 | 164.0068 | -0.0005403799 | 1.000128 | 1.251734 | 1.064201
[8 empty] | 12.35903 | 131.2156 | -32.71926 | 163.7429 | -0.00108076 | 1.001465 | 1.24972 | 1.061431
[8 empty] | 12.40388 | 130.8338 | -32.48471 | 163.5083 | -0.00162114 | 0.9985515 | 1.24793 | 1.054516
[8 empty] | 12.45414 | 130.8332 | -32.19153 | 163.2152 | -0.0005403799 | 0.9985463 | 1.245693 | 1.050255
[8 empty] | 12.50331 | 130.7739 | -32.3088 | 163.3324 | 0 | 0.9980937 | 1.246588 | 1.04565
[8 empty] | 12.54816 | 130.2748 | -32.19153 | 163.2152 | 0 | 0.994285 | 1.245693 | 1.037936
[8 empty] | 12.59842 | 130.4501 | -31.83971 | 162.8633 | -0.0005403799 | 0.9956225 | 1.243007 | 1.035186
[8 empty] | 12.64759 | 130.5374 | -32.01562 | 163.0393 | -0.0005403799 | 0.9962887 | 1.24435 | 1.031852
[8 empty] | 12.69244 | 130.3315 | -31.83971 | 162.8633 | -0.0005403799 | 0.9947178 | 1.243007 | 1.026584
[8 empty] | 12.74108 | 130.6534 | -31.95698 | 162.9806 | -0.0005403799 | 0.9971742 | 1.243902 | 1.025191
[8 empty] | 12.78971 | 130.5355 | -31.22403 | 162.2477 | -0.0005403799 | 0.9962742 | 1.238308 | 1.020371
[8 empty] | 12.83835 | 130.271 | -31.10675 | 162.1304 | 0 | 0.9942554 | 1.237413 | 1.014445
[8 empty] | 12.88698 | 130.5342 | -30.6963 | 161.7199 | -0.0005403799 | 0.9962644 | 1.234281 | 1.012659
[8 empty] | 12.93615 | 130.7094 | -29.96334 | 160.987 | 0 | 0.997602 | 1.228687 | 1.010165
[8 empty] | 12.98263 | 130.269 | -29.43561 | 160.4592 | 0 | 0.9942408 | 1.224659 | 1.003157
[8 empty] | 13.02964 | 130.4443 | -29.78743 | 160.8111 | 0 | 0.9955787 | 1.227344 | 1.000882
[8 empty] | 13.0799 | 130.385 | -29.02515 | 160.0488 | -0.0005403799 | 0.9951261 | 1.221526 | 0.9965834
[8 empty] | 13.12691 | 130.0619 | -29.14242 | 160.1661 | 0 | 0.99266 | 1.222421 | 0.9905527
[8 empty] | 13.17392 | 130.2665 | -28.4681 | 159.4917 | 0 | 0.9942217 | 1.217275 | 0.9885709
[8 empty] | 13.22418 | 130.3832 | -28.84924 | 159.8729 | -0.0005403799 | 0.9951117 | 1.220183 | 0.985696
[8 empty] | 13.26957 | 130.0601 | -28.23356 | 159.2572 | -0.0005403799 | 0.9926458 | 1.215484 | 0.9798893
[8 empty] | 13.3182 | 130.0008 | -28.4681 | 159.4917 | -0.0005403799 | 0.9921935 | 1.217275 | 0.975866
[8 empty] | 13.36846 | 130.2054 | -28.7906 | 159.8142 | -0.0005403799 | 0.9937549 | 1.219736 | 0.9737278
[8 empty] | 13.41547 | 129.9409 | -28.05765 | 159.0813 | -0.00108076 | 0.9917364 | 1.214142 | 0.9683441
[8 empty] | 13.46411 | 129.5591 | -28.4681 | 159.4917 | -0.0005403799 | 0.9888227 | 1.217275 | 0.9620109
[8 empty] | 13.51112 | 129.324 | -27.94037 | 158.964 | -0.00162114 | 0.987028 | 1.213247 | 0.9569231
[8 empty] | 13.55813 | 129.2648 | -27.94037 | 158.964 | -0.00108076 | 0.9865759 | 1.213247 | 0.953168
[8 empty] | 13.60677 | 129.4987 | -28.7906 | 159.8142 | -0.00162114 | 0.9883612 | 1.219736 | 0.9514803
[8 empty] | 13.65702 | 129.8792 | -29.08379 | 160.1074 | -0.00162114 | 0.9912653 | 1.221974 | 0.9507652
[8 empty] | 13.70241 | 129.5561 | -29.99266 | 161.0163 | -0.00108076 | 0.9887995 | 1.22891 | 0.9452578
[8 empty] | 13.75267 | 129.4968 | -30.87221 | 161.8958 | -0.00162114 | 0.9883471 | 1.235623 | 0.9413726
[8 empty] | 13.8013 | 129.936 | -30.75493 | 161.7786 | -0.00108076 | 0.9916989 | 1.234728 | 0.9412373
[8 empty] | 13.84832 | 129.4956 | -31.3413 | 162.3649 | -0.00108076 | 0.9883379 | 1.239203 | 0.934862
[8 empty] | 13.89695 | 129.0552 | -31.48789 | 162.5115 | -0.00108076 | 0.9849768 | 1.240322 | 0.9284214
[8 empty] | 13.94558 | 129.553 | -32.36744 | 163.3911 | -0.0005403799 | 0.9887761 | 1.247035 | 0.9287532
[8 empty] | 13.9926 | 129.3179 | -32.42608 | 163.4497 | -0.00108076 | 0.9869815 | 1.247483 | 0.9239523
[8 empty] | 14.04123 | 129.6105 | -32.71926 | 163.7429 | 0 | 0.9892146 | 1.24972 | 0.9228358
[8 empty] | 14.08824 | 129.6979 | -32.42608 | 163.4497 | 0 | 0.9898814 | 1.247483 | 0.9203764
[8 empty] | 14.13688 | 129.5507 | -31.6638 | 162.6874 | -0.0005403799 | 0.988758 | 1.241665 | 0.9161689
[8 empty] | 14.18389 | 129.4328 | -31.78107 | 162.8047 | 0 | 0.9878585 | 1.24256 | 0.9123013
[8 empty] | 14.23415 | 129.7547 | -31.72244 | 162.7461 | -0.0005403799 | 0.9903152 | 1.242112 | 0.9113417
[8 empty] | 14.28116 | 129.3143 | -31.6638 | 162.6874 | -0.00108076 | 0.9869543 | 1.241665 | 0.9052581
[8 empty] | 14.32979 | 129.5483 | -31.60516 | 162.6288 | -0.00108076 | 0.9887399 | 1.241217 | 0.9038184
[8 empty] | 14.37843 | 129.8116 | -31.60516 | 162.6288 | -0.0005403799 | 0.9907492 | 1.241217 | 0.9025923
[8 empty] | 14.42382 | 129.254 | -31.78107 | 162.8047 | -0.0005403799 | 0.9864935 | 1.24256 | 0.895886
[8 empty] | 14.47408 | 129.1654 | -30.98948 | 162.0131 | 0 | 0.9858175 | 1.236518 | 0.8921635
[8 empty] | 14.52109 | 128.2266 | -29.67015 | 160.6938 | -0.00108076 | 0.9786527 | 1.226449 | 0.8828102
[8 empty] | 14.56972 | 129.047 | -29.61152 | 160.6352 | -0.0005403799 | 0.9849136 | 1.226001 | 0.8854937
[8 empty] | 14.61836 | 129.0464 | -29.2597 | 160.2833 | 0 | 0.9849092 | 1.223316 | 0.8825438
[8 empty] | 14.66537 | 129.1045 | -28.7906 | 159.8142 | 0 | 0.9853524 | 1.219736 | 0.8801106
[8 empty] | 14.714 | 128.928 | -28.7906 | 159.8142 | 0 | 0.9840054 | 1.219736 | 0.876002
[8 empty] | 14.76102 | 128.9274 | -29.02515 | 160.0488 | -0.00108076 | 0.9840011 | 1.221526 | 0.8732082
[8 empty] | 14.81289 | 129.2493 | -29.02515 | 160.0488 | -0.00108076 | 0.9864578 | 1.221526 | 0.8723231
[8 empty] | 14.85829 | 128.8676 | -29.2597 | 160.2833 | -0.00108076 | 0.9835447 | 1.223316 | 0.8670894
[8 empty] | 14.9053 | 128.9843 | -29.67015 | 160.6938 | -0.00108076 | 0.9844355 | 1.226449 | 0.8651376
[8 empty] | 14.95393 | 129.2476 | -29.72879 | 160.7524 | -0.00108076 | 0.986445 | 1.226896 | 0.8640846
[8 empty] | 15.00257 | 129.0418 | -30.40311 | 161.4267 | -0.00108076 | 0.9848743 | 1.232043 | 0.8599117
[8 empty] | 15.04958 | 129.1585 | -30.75493 | 161.7786 | -0.00108076 | 0.9857651 | 1.234728 | 0.858001
[8 empty] | 15.09821 | 129.3046 | -31.48789 | 162.5115 | -0.00162114 | 0.9868796 | 1.240322 | 0.8562044
[8 empty] | 15.14523 | 128.8642 | -31.78107 | 162.8047 | -0.00108076 | 0.983519 | 1.24256 | 0.8506393
[8 empty] | 15.19548 | 128.805 | -32.13289 | 163.1565 | -0.00108076 | 0.983067 | 1.245245 | 0.8474362
[8 empty] | 15.2425 | 128.6579 | -32.07426 | 163.0979 | -0.00162114 | 0.981944 | 1.244797 | 0.8438571
[8 empty] | 15.29113 | 128.54 | -31.95698 | 162.9806 | -0.00108076 | 0.9810446 | 1.243902 | 0.8404026
[8 empty] | 15.33814 | 128.7154 | -31.89835 | 162.922 | -0.00108076 | 0.9823831 | 1.243455 | 0.83897
[8 empty] | 15.3884 | 128.5389 | -31.83971 | 162.8633 | -0.0005403799 | 0.9810361 | 1.243007 | 0.8350832
[8 empty] | 15.43217 | 128.4798 | -31.39994 | 162.4236 | 0 | 0.9805847 | 1.239651 | 0.8323314
[8 empty] | 15.48242 | 128.6551 | -31.48789 | 162.5115 | 0 | 0.9819229 | 1.240322 | 0.8307622
[8 empty] | 15.53268 | 128.977 | -31.39994 | 162.4236 | 0 | 0.9843799 | 1.239651 | 0.8301469
[8 empty] | 15.57969 | 128.5954 | -30.28584 | 161.3095 | 0 | 0.9814669 | 1.231148 | 0.825192
[8 empty] | 15.62671 | 128.5948 | -29.84606 | 160.8697 | 0 | 0.9814629 | 1.227791 | 0.822706
[8 empty] | 15.67696 | 128.7115 | -29.31833 | 160.342 | 0 | 0.9823536 | 1.223764 | 0.8208131
[8 empty] | 15.72397 | 128.2712 | -28.67333 | 159.697 | -0.0005403799 | 0.9789931 | 1.218841 | 0.8155588
[8 empty] | 15.77261 | 128.2707 | -29.14242 | 160.1661 | 0 | 0.9789889 | 1.222421 | 0.8130406
[8 empty] | 15.818 | 128.534 | -29.37697 | 160.4006 | -0.00162114 | 0.9809989 | 1.224211 | 0.8123724
[8 empty] | 15.86826 | 128.211 | -30.52039 | 161.544 | -0.00162114 | 0.9785332 | 1.232938 | 0.8077637
[8 empty] | 15.91689 | 128.4157 | -31.16539 | 162.189 | -0.00108076 | 0.9800955 | 1.237861 | 0.8065815
[8 empty] | 15.96714 | 128.591 | -30.81357 | 161.8372 | -0.0005403799 | 0.9814338 | 1.235176 | 0.8051411
[8 empty] | 16.01254 | 128.2094 | -30.63766 | 161.6613 | -0.0005403799 | 0.978521 | 1.233833 | 0.8004753
[8 empty] | 16.06117 | 128.4141 | -30.6963 | 161.7199 | -0.0005403799 | 0.9800833 | 1.234281 | 0.7993258
[8 empty] | 16.10818 | 128.6481 | -30.63766 | 161.6613 | -0.0005403799 | 0.9818694 | 1.233833 | 0.7984458
[8 empty] | 16.15682 | 128.2078 | -30.75493 | 161.7786 | -0.00108076 | 0.9785089 | 1.234728 | 0.7933172
[8 empty] | 16.20383 | 128.3246 | -30.81357 | 161.8372 | -0.0005403799 | 0.9794 | 1.235176 | 0.791736
[8 empty] | 16.25247 | 128.5879 | -30.81357 | 161.8372 | -0.0005403799 | 0.9814099 | 1.235176 | 0.7909871
[8 empty] | 16.29948 | 128.2649 | -30.6963 | 161.7199 | -0.00108076 | 0.9789446 | 1.234281 | 0.7867239
[8 empty] | 16.34973 | 128.4696 | -30.57902 | 161.6027 | -0.0005403799 | 0.9805068 | 1.233386 | 0.7855576
[8 empty] | 16.39675 | 128.5863 | -30.40311 | 161.4267 | -0.0005403799 | 0.981398 | 1.232043 | 0.7840174
[8 empty] | 16.44376 | 128.146 | -30.52039 | 161.544 | -0.0005403799 | 0.9780376 | 1.232938 | 0.7790984
[8 empty] | 16.49402 | 127.7644 | -30.57902 | 161.6027 | -0.0005403799 | 0.9751246 | 1.233386 | 0.7744105
[8 empty] | 16.54103 | 127.8225 | -30.63766 | 161.6613 | 0 | 0.9755683 | 1.233833 | 0.7725609
[8 empty] | 16.58804 | 127.5875 | -31.39994 | 162.4236 | 0 | 0.9737744 | 1.239651 | 0.7689544
[8 empty] | 16.63668 | 127.7628 | -31.45857 | 162.4822 | -0.0005403799 | 0.975113 | 1.240098 | 0.7677608
[8 empty] | 16.68693 | 128.1435 | -31.39994 | 162.4236 | -0.0005403799 | 0.9780179 | 1.239651 | 0.7677294
[8 empty] | 16.73394 | 127.7032 | -31.39994 | 162.4236 | -0.0005403799 | 0.9746576 | 1.239651 | 0.7629415
[8 empty] | 16.78258 | 127.9665 | -31.3413 | 162.3649 | -0.0005403799 | 0.9766676 | 1.239203 | 0.7622998
[8 empty] | 16.83121 | 128.0833 | -31.3413 | 162.3649 | -0.0005403799 | 0.9775588 | 1.239203 | 0.7607908
[8 empty] | 16.87985 | 128.4053 | -31.6638 | 162.6874 | -0.00108076 | 0.9800163 | 1.241665 | 0.7605064
[8 empty] | 16.92524 | 128.0237 | -31.83971 | 162.8633 | -0.00162114 | 0.9771037 | 1.243007 | 0.7562121
[8 empty] | 16.97387 | 128.2577 | -31.72244 | 162.7461 | -0.00108076 | 0.97889 | 1.242112 | 0.7554242
[8 empty] | 17.02089 | 128.14 | -31.72244 | 162.7461 | -0.00108076 | 0.9779912 | 1.242112 | 0.7526458
[8 empty] | 17.06952 | 127.7583 | -31.78107 | 162.8047 | -0.00108076 | 0.9750785 | 1.24256 | 0.7482656
[8 empty] | 17.11978 | 128.2562 | -31.89835 | 162.922 | -0.00162114 | 0.9788785 | 1.243455 | 0.7489773
[8 empty] | 17.16517 | 128.1971 | -31.83971 | 162.8633 | -0.00108076 | 0.9784274 | 1.243007 | 0.7466524
[8 empty] | 17.21704 | 127.962 | -32.3088 | 163.3324 | -0.00108076 | 0.9766333 | 1.246588 | 0.7430373
[8 empty] | 17.26244 | 128.0789 | -32.42608 | 163.4497 | -0.00108076 | 0.9775248 | 1.247483 | 0.7417602
[8 empty] | 17.31269 | 128.4008 | -32.25017 | 163.2738 | -0.00108076 | 0.9799823 | 1.24614 | 0.7414668
[8 empty] | 17.36133 | 127.9606 | -32.19153 | 163.2152 | -0.0005403799 | 0.9766221 | 1.245693 | 0.7368539
[8 empty] | 17.40672 | 128.1947 | -32.01562 | 163.0393 | 0 | 0.9784087 | 1.24435 | 0.7362772
[8 empty] | 17.45859 | 128.3114 | -31.95698 | 162.9806 | 0 | 0.9792998 | 1.243902 | 0.7347581
[8 empty] | 17.50399 | 127.8712 | -32.01562 | 163.0393 | -0.0005403799 | 0.9759399 | 1.24435 | 0.7303377
[8 empty] | 17.55424 | 128.1932 | -31.95698 | 162.9806 | -0.0005403799 | 0.9783974 | 1.243902 | 0.7300812
[8 empty] | 17.60287 | 127.7529 | -32.07426 | 163.0979 | 0 | 0.9750373 | 1.244797 | 0.725563
[8 empty] | 17.64665 | 127.9577 | -31.6638 | 162.6874 | 0 | 0.9766003 | 1.241665 | 0.7249239
[8 empty] | 17.69528 | 127.6934 | -31.04812 | 162.0718 | 0.0005403799 | 0.9745828 | 1.236966 | 0.7214376
[8 empty] | 17.74391 | 127.8102 | -29.20106 | 160.2247 | 0 | 0.9754742 | 1.222869 | 0.7201184
[8 empty] | 17.79093 | 127.2527 | -29.43561 | 160.4592 | 0 | 0.9712192 | 1.224659 | 0.7150818
[8 empty] | 17.83956 | 127.6333 | -29.78743 | 160.8111 | 0 | 0.9741245 | 1.227344 | 0.7152662
[8 empty] | 17.88982 | 127.4276 | -29.84606 | 160.8697 | -0.0005403799 | 0.9725544 | 1.227791 | 0.712107
[8 empty] | 17.93521 | 127.1926 | -30.16857 | 161.1922 | -0.00108076 | 0.9707609 | 1.230253 | 0.7089945
[8 empty] | 17.98384 | 127.5147 | -30.40311 | 161.4267 | -0.00108076 | 0.9732187 | 1.232043 | 0.7088678
[8 empty] | 18.03248 | 127.6901 | -31.54653 | 162.5702 | -0.00108076 | 0.9745577 | 1.24077 | 0.7079289
[8 empty] | 18.08111 | 127.5137 | -31.83971 | 162.8633 | -0.0005403799 | 0.9732116 | 1.243007 | 0.7050492
[8 empty] | 18.12975 | 127.8064 | -32.60199 | 163.6256 | -0.0005403799 | 0.9754457 | 1.248825 | 0.7047725
[8 empty] | 18.17838 | 127.6887 | -32.48471 | 163.5083 | -0.00108076 | 0.9745471 | 1.24793 | 0.7022393
[8 empty] | 18.22539 | 127.6296 | -32.60199 | 163.6256 | -0.00108076 | 0.9740961 | 1.248825 | 0.7001036
[8 empty] | 18.27403 | 127.8051 | -32.7779 | 163.8015 | -0.00162114 | 0.9754352 | 1.250168 | 0.6992005
[8 empty] | 18.32266 | 127.9512 | -32.98313 | 164.0068 | -0.00162114 | 0.9765505 | 1.251734 | 0.6981421
[8 empty] | 18.36805 | 127.423 | -32.92449 | 163.9481 | -0.0005403799 | 0.9725195 | 1.251287 | 0.6935414
[8 empty] | 18.41669 | 127.5105 | -33.04176 | 164.0654 | -0.00108076 | 0.9731873 | 1.252182 | 0.6921851
[8 empty] | 18.46694 | 127.4221 | -32.89517 | 163.9188 | -0.00162114 | 0.9725125 | 1.251063 | 0.6898226
[8 empty] | 18.51396 | 127.363 | -32.60199 | 163.6256 | -0.00108076 | 0.9720616 | 1.248825 | 0.6877518
[8 empty] | 18.56259 | 127.4212 | -32.48471 | 163.5083 | -0.00108076 | 0.9725057 | 1.24793 | 0.6862633
[8 empty] | 18.6096 | 127.5088 | -32.42608 | 163.4497 | -0.00108076 | 0.9731737 | 1.247483 | 0.6849999
[8 empty] | 18.65824 | 127.4203 | -32.54335 | 163.567 | -0.00108076 | 0.972499 | 1.248378 | 0.6827406
[8 empty] | 18.70687 | 127.7424 | -32.48471 | 163.5083 | 0 | 0.974957 | 1.24793 | 0.6826872
[8 empty] | 18.75551 | 127.742 | -32.36744 | 163.3911 | 0 | 0.9749536 | 1.247035 | 0.6809146
[8 empty] | 18.80252 | 127.1845 | -30.93084 | 161.9545 | 0 | 0.9706988 | 1.236071 | 0.6762472
[8 empty] | 18.85115 | 127.4186 | -30.05129 | 161.0749 | 0 | 0.9724855 | 1.229358 | 0.6757444
[8 empty] | 18.89817 | 127.4182 | -29.96334 | 160.987 | 0 | 0.9724823 | 1.228687 | 0.6740611
[8 empty] | 18.94842 | 127.4177 | -29.37697 | 160.4006 | 0 | 0.9724789 | 1.224211 | 0.672271
[8 empty] | 18.99381 | 127.5639 | -28.55606 | 159.5797 | 0 | 0.9735946 | 1.217946 | 0.671434
[8 empty] | 19.04407 | 127.5635 | -29.14242 | 160.1661 | 0 | 0.9735911 | 1.222421 | 0.6696598
[8 empty] | 19.09108 | 127.1819 | -29.37697 | 160.4006 | -0.0005403799 | 0.970679 | 1.224211 | 0.6660121
[8 empty] | 19.13972 | 127.416 | -29.9047 | 160.9283 | -0.00162114 | 0.9724658 | 1.228239 | 0.665543
[8 empty] | 19.18673 | 127.4156 | -30.2272 | 161.2508 | -0.0005403799 | 0.9724627 | 1.2307 | 0.66391
[8 empty] | 19.23536 | 127.2979 | -30.34448 | 161.3681 | -0.00108076 | 0.9715644 | 1.231595 | 0.6616195
[8 empty] | 19.284 | 127.2975 | -30.34448 | 161.3681 | -0.00162114 | 0.9715611 | 1.231595 | 0.6599487
[8 empty] | 19.33101 | 127.5023 | -31.83971 | 162.8633 | -0.00108076 | 0.9731243 | 1.243007 | 0.6594032
[8 empty] | 19.37964 | 127.4139 | -32.19153 | 163.2152 | -0.00108076 | 0.9724498 | 1.245693 | 0.6572924
[8 empty] | 19.4299 | 127.736 | -33.45222 | 164.4759 | -0.0005403799 | 0.9749079 | 1.255314 | 0.6572499
[8 empty] | 19.47529 | 127.9994 | -33.33495 | 164.3586 | -0.00162114 | 0.9769188 | 1.254419 | 0.6570709
[8 empty] | 19.52176 | 127.5006 | -33.62813 | 164.6518 | -0.00108076 | 0.9731117 | 1.256657 | 0.6529515
[8 empty] | 19.5704 | 127.5002 | -33.56949 | 164.5931 | -0.0005403799 | 0.9731086 | 1.256209 | 0.6513268
[8 empty] | 19.62119 | 127.06 | -33.39358 | 164.4172 | -0.0005403799 | 0.9697488 | 1.254867 | 0.6473971
[8 empty] | 19.66821 | 126.6785 | -33.39358 | 164.4172 | -0.0005403799 | 0.9668368 | 1.254867 | 0.6439097
[8 empty] | 19.71684 | 126.9712 | -33.68677 | 164.7104 | 0 | 0.9690713 | 1.257104 | 0.6438063
[8 empty] | 19.76548 | 127.1761 | -34.2145 | 165.2381 | 0 | 0.9706346 | 1.261132 | 0.6432584
[8 empty] | 19.81249 | 127.117 | -34.33177 | 165.3554 | -0.0005403799 | 0.970184 | 1.262027 | 0.6414341
[8 empty] | 19.85896 | 127.2926 | -34.33177 | 165.3554 | -0.00108076 | 0.9715236 | 1.262027 | 0.6408169
[8 empty] | 19.90976 | 127.556 | -34.39041 | 165.414 | -0.00108076 | 0.9735343 | 1.262475 | 0.6405052
[8 empty] | 19.95677 | 127.1745 | -34.27313 | 165.2968 | -0.00108076 | 0.9706224 | 1.26158 | 0.6370845
[8 empty] | 20.00324 | 127.1741 | -35.29927 | 166.3229 | -0.00108076 | 0.9706195 | 1.269412 | 0.6356025
[8 empty] | 20.05404 | 127.4082 | -34.39041 | 165.414 | -0.00162114 | 0.9724064 | 1.262475 | 0.63516
[8 empty] | 20.10105 | 127.1733 | -34.71291 | 165.7365 | -0.0005403799 | 0.9706133 | 1.264936 | 0.6325058
[8 empty] | 20.14969 | 127.2902 | -35.06473 | 166.0884 | -0.00108076 | 0.9715054 | 1.267621 | 0.6315592
[8 empty] | 20.19832 | 127.2311 | -35.06473 | 166.0884 | -0.00108076 | 0.9710548 | 1.267621 | 0.6297462
[8 empty] | 20.24533 | 126.9083 | -35.00609 | 166.0297 | -0.0005403799 | 0.9685905 | 1.267174 | 0.626689
[8 empty] | 20.29181 | 127.4942 | -34.83018 | 165.8538 | -0.00108076 | 0.973063 | 1.265831 | 0.6281416
[8 empty] | 20.3426 | 127.6697 | -34.77154 | 165.7952 | -0.00108076 | 0.9744024 | 1.265384 | 0.6274358
[8 empty] | 20.38745 | 127.1123 | -34.59563 | 165.6193 | -0.00162114 | 0.9701482 | 1.264041 | 0.6233214
[8 empty] | 20.43825 | 127.3465 | -35.41655 | 166.4402 | -0.00108076 | 0.9719352 | 1.270307 | 0.6229179
[8 empty] | 20.48688 | 127.4927 | -35.91496 | 166.9386 | -0.0005403799 | 0.9730511 | 1.274111 | 0.6221528
[8 empty] | 20.53335 | 127.2285 | -35.85632 | 166.88 | 0 | 0.9710344 | 1.273663 | 0.6194579
[8 empty] | 20.58253 | 127.3454 | -35.65109 | 166.6747 | 0 | 0.9719266 | 1.272097 | 0.6185458
[8 empty] | 20.629 | 127.6675 | -35.65109 | 166.6747 | 0 | 0.9743852 | 1.272097 | 0.6187139
[8 empty] | 20.6798 | 127.286 | -34.94745 | 165.9711 | 0 | 0.9714732 | 1.266726 | 0.6153492
[8 empty] | 20.72465 | 127.3442 | -34.27313 | 165.2968 | 0 | 0.9719181 | 1.26158 | 0.6142987
[8 empty] | 20.77545 | 127.6664 | -34.47836 | 165.502 | -0.00108076 | 0.9743765 | 1.263146 | 0.6143472
[8 empty] | 20.82192 | 126.8451 | -34.77154 | 165.7952 | -0.0005403799 | 0.9681084 | 1.265384 | 0.6090318
[8 empty] | 20.86893 | 127.1086 | -35.00609 | 166.0297 | 0 | 0.9701196 | 1.267174 | 0.6089225
[8 empty] | 20.91973 | 127.4893 | -34.33177 | 165.3554 | -0.0005403799 | 0.9730255 | 1.262027 | 0.609264
[8 empty] | 20.9662 | 126.7854 | -34.47836 | 165.502 | -0.0005403799 | 0.9676525 | 1.263146 | 0.6045558
[8 empty] | 21.01699 | 127.2247 | -34.39041 | 165.414 | 0 | 0.9710061 | 1.262475 | 0.6051853
[8 empty] | 21.06401 | 127.4003 | -33.86268 | 164.8863 | 0 | 0.972346 | 1.258447 | 0.604668
[8 empty] | 21.10886 | 126.9602 | -33.27631 | 164.2999 | -0.00108076 | 0.9689869 | 1.253972 | 0.6012983
[8 empty] | 21.15749 | 127.2823 | -33.68677 | 164.7104 | 0 | 0.9714456 | 1.257104 | 0.6014387
[8 empty] | 21.20829 | 127.4872 | -33.45222 | 164.4759 | -0.0005403799 | 0.9730091 | 1.255314 | 0.6009641
[8 empty] | 21.25476 | 127.1643 | -33.62813 | 164.6518 | -0.00108076 | 0.970545 | 1.256657 | 0.5981312
[8 empty] | 21.3034 | 127.1053 | -34.2145 | 165.2381 | -0.00108076 | 0.9700948 | 1.261132 | 0.5964888
[8 empty] | 21.35041 | 127.2809 | -34.94745 | 165.9711 | -0.00108076 | 0.9714348 | 1.266726 | 0.5959976
[8 empty] | 21.39742 | 127.1633 | -35.59246 | 166.6161 | -0.0005403799 | 0.9705371 | 1.271649 | 0.5941385
[8 empty] | 21.44606 | 127.3389 | -36.32542 | 167.3491 | -0.00108076 | 0.971877 | 1.277243 | 0.5936097
[8 empty] | 21.49469 | 127.7783 | -36.44269 | 167.4663 | -0.00108076 | 0.9752308 | 1.278138 | 0.5943109
[8 empty] | 21.5417 | 127.3968 | -37.2636 | 168.2872 | -0.00108076 | 0.9723193 | 1.284404 | 0.591243
[8 empty] | 21.59196 | 127.6603 | -37.93792 | 168.9616 | -0.0005403799 | 0.9743304 | 1.28955 | 0.5910873
[8 empty] | 21.64059 | 127.6013 | -37.76201 | 168.7856 | -0.00162114 | 0.9738803 | 1.288208 | 0.5894864
[8 empty] | 21.68761 | 127.1026 | -38.17247 | 169.1961 | -0.0005403799 | 0.9700737 | 1.29134 | 0.5859088
[8 empty] | 21.73462 | 127.2782 | -37.82065 | 168.8443 | 0 | 0.9714138 | 1.288655 | 0.5854493
[8 empty] | 21.78325 | 126.8967 | -37.41019 | 168.4338 | 0 | 0.9685023 | 1.285522 | 0.582391
[8 empty] | 21.83189 | 126.5152 | -37.46883 | 168.4925 | 0 | 0.9655908 | 1.28597 | 0.5793463
[8 empty] | 21.88052 | 126.9546 | -36.85315 | 167.8768 | 0 | 0.9689446 | 1.281271 | 0.5800669
[8 empty] | 21.93132 | 127.0423 | -37.08769 | 168.1113 | -0.0005403799 | 0.9696133 | 1.283061 | 0.5791228
[8 empty] | 21.97617 | 126.5729 | -36.50133 | 167.525 | -0.0005403799 | 0.9660307 | 1.278586 | 0.575805
[8 empty] | 22.0248 | 126.7778 | -36.50133 | 167.525 | -0.0005403799 | 0.9675945 | 1.278586 | 0.5754638
[8 empty] | 22.07344 | 126.5136 | -36.6186 | 167.6422 | -0.0005403799 | 0.9655781 | 1.279481 | 0.572999
[8 empty] | 22.11883 | 126.4546 | -35.70973 | 166.7334 | 0 | 0.9651282 | 1.272544 | 0.5715566
[8 empty] | 22.16908 | 126.6595 | -34.83018 | 165.8538 | 0 | 0.966692 | 1.265831 | 0.5711851
[8 empty] | 22.21772 | 126.7764 | -34.27313 | 165.2968 | -0.00108076 | 0.9675846 | 1.26158 | 0.5704612
[8 empty] | 22.26311 | 126.3364 | -35.29927 | 166.3229 | -0.00108076 | 0.9642258 | 1.269412 | 0.5673214
[8 empty] | 22.31337 | 126.4533 | -36.32542 | 167.3491 | -0.00108076 | 0.9651183 | 1.277243 | 0.5665677
[8 empty] | 22.362 | 126.7169 | -37.20497 | 168.2286 | -0.00108076 | 0.9671298 | 1.283956 | 0.5665141
[8 empty] | 22.40739 | 126.2768 | -37.2636 | 168.2872 | -0.00108076 | 0.963771 | 1.284404 | 0.5634025
[8 empty] | 22.45765 | 126.3351 | -38.0552 | 169.0788 | -0.00108076 | 0.9642161 | 1.290445 | 0.5624013
[8 empty] | 22.50844 | 126.8918 | -37.99656 | 169.0202 | -0.00108076 | 0.9684651 | 1.289998 | 0.5636055
[8 empty] | 22.55167 | 126.3345 | -38.17247 | 169.1961 | -0.00108076 | 0.9642114 | 1.29134 | 0.5600538
[8 empty] | 22.60193 | 126.3342 | -39.13998 | 170.1636 | -0.00108076 | 0.964209 | 1.298725 | 0.5588071
[8 empty] | 22.64894 | 126.5684 | -39.19861 | 170.2222 | -0.00162114 | 0.9659968 | 1.299172 | 0.5586814
[8 empty] | 22.6992 | 126.7147 | -39.19861 | 170.2222 | -0.00108076 | 0.9671132 | 1.299172 | 0.5580889
[8 empty] | 22.74621 | 126.5092 | -39.13998 | 170.1636 | -0.00108076 | 0.9655446 | 1.298725 | 0.5560318
[8 empty] | 22.79322 | 126.6555 | -39.72634 | 170.75 | -0.0005403799 | 0.9666611 | 1.3032 | 0.5555268
[8 empty] | 22.84348 | 126.8897 | -39.4918 | 170.5154 | -0.00108076 | 0.9684488 | 1.30141 | 0.55533
[8 empty] | 22.88887 | 126.8308 | -40.25407 | 171.2777 | -0.00108076 | 0.9679992 | 1.307228 | 0.5539713
[8 empty] | 22.93751 | 127.0943 | -40.25407 | 171.2777 | -0.00108076 | 0.9700107 | 1.307228 | 0.5539458
[8 empty] | 22.98614 | 127.2113 | -40.28339 | 171.307 | -0.00162114 | 0.9709035 | 1.307451 | 0.5532827
[8 empty] | 23.03477 | 126.8299 | -40.34203 | 171.3657 | -0.00108076 | 0.9679923 | 1.307899 | 0.5504586
[8 empty] | 23.08341 | 127.2107 | -41.22158 | 172.2452 | -0.00108076 | 0.970899 | 1.314612 | 0.5509487
[8 empty] | 23.13204 | 127.5329 | -40.81112 | 171.8348 | -0.0005403799 | 0.9733581 | 1.311479 | 0.5511832
[8 empty] | 23.17905 | 126.5651 | -40.86976 | 171.8934 | -0.0005403799 | 0.9659718 | 1.311927 | 0.54589
[8 empty] | 23.22769 | 126.4476 | -40.98703 | 172.0107 | -0.00108076 | 0.9650745 | 1.312822 | 0.5442409
[8 empty] | 23.27632 | 126.7111 | -41.04567 | 172.0693 | -0.00108076 | 0.9670862 | 1.313269 | 0.5442361
[8 empty] | 23.32172 | 125.89 | -41.69067 | 172.7143 | -0.00108076 | 0.9608187 | 1.318192 | 0.5396558
[8 empty] | 23.37197 | 126.4467 | -41.5734 | 172.597 | -0.0005403799 | 0.965068 | 1.317297 | 0.5408775
[8 empty] | 23.4206 | 126.8276 | -41.39749 | 172.4211 | -0.0005403799 | 0.9679748 | 1.315954 | 0.5413805
[8 empty] | 23.466 | 126.5048 | -41.39749 | 172.4211 | -0.0005403799 | 0.9655113 | 1.315954 | 0.5389578
[8 empty] | 23.51625 | 126.8857 | -41.28021 | 172.3038 | 0 | 0.9684181 | 1.315059 | 0.5394255
[8 empty] | 23.56326 | 126.7095 | -41.16294 | 172.1866 | 0 | 0.9670734 | 1.314164 | 0.5376016
[8 empty] | 23.6119 | 126.4453 | -41.1043 | 172.1279 | 0 | 0.9650574 | 1.313717 | 0.5353756
[8 empty] | 23.66053 | 126.1226 | -40.75248 | 171.7761 | 0 | 0.9625939 | 1.311032 | 0.5329109
[8 empty] | 23.70755 | 125.8877 | -40.92839 | 171.952 | -0.0005403799 | 0.9608018 | 1.312374 | 0.5308637
[8 empty] | 23.75456 | 126.2686 | -40.86976 | 171.8934 | 0 | 0.9637087 | 1.311927 | 0.5314164
[8 empty] | 23.80319 | 126.5029 | -40.92839 | 171.952 | 0 | 0.9654967 | 1.312374 | 0.5313149
[8 empty] | 23.85183 | 126.8251 | -40.75248 | 171.7761 | -0.0005403799 | 0.9679561 | 1.311032 | 0.5315825
[8 empty] | 23.90046 | 126.4437 | -39.84362 | 170.8673 | 0 | 0.9650451 | 1.304095 | 0.528905
[8 empty] | 23.9491 | 126.8832 | -38.84679 | 169.8704 | 0 | 0.9683995 | 1.296487 | 0.5296661
[8 empty] | 23.99611 | 126.7657 | -39.19861 | 170.2222 | 0 | 0.9675025 | 1.299172 | 0.5281386
[8 empty] | 24.04474 | 126.5602 | -38.52429 | 169.5479 | -0.00162114 | 0.9659342 | 1.294026 | 0.5262157
[8 empty] | 24.095 | 126.8238 | -39.25725 | 170.2809 | -0.0005403799 | 0.967946 | 1.29962 | 0.5262122
[8 empty] | 24.14201 | 127.0288 | -40.1368 | 171.1604 | -0.00108076 | 0.9695104 | 1.306333 | 0.5260365
[8 empty] | 24.1874 | 126.9406 | -39.96089 | 170.9845 | -0.00108076 | 0.9688373 | 1.30499 | 0.5246847
[8 empty] | 24.23766 | 127.0283 | -39.78498 | 170.8086 | -0.0005403799 | 0.9695066 | 1.303647 | 0.5239586
[8 empty] | 24.28305 | 126.8814 | -39.72634 | 170.75 | -0.00108076 | 0.9683859 | 1.3032 | 0.5223745
[8 empty] | 24.33331 | 126.7639 | -39.78498 | 170.8086 | -0.0005403799 | 0.9674889 | 1.303647 | 0.5208126
[8 empty] | 24.38194 | 126.705 | -39.96089 | 170.9845 | -0.00162114 | 0.9670395 | 1.30499 | 0.5195322
[8 empty] | 24.43057 | 126.9393 | -40.07816 | 171.1018 | -0.00108076 | 0.9688277 | 1.305885 | 0.519457
[8 empty] | 24.47921 | 127.027 | -40.34203 | 171.3657 | -0.00108076 | 0.9694971 | 1.307899 | 0.5187833
[8 empty] | 24.5246 | 126.7629 | -40.34203 | 171.3657 | -0.00108076 | 0.9674814 | 1.307899 | 0.5167462
[8 empty] | 24.57486 | 127.3197 | -40.19544 | 171.2191 | -0.0005403799 | 0.971731 | 1.30678 | 0.5179552
[8 empty] | 24.62187 | 126.7624 | -40.28339 | 171.307 | -0.0005403799 | 0.9674777 | 1.307451 | 0.5147029
[8 empty] | 24.66888 | 126.4983 | -40.28339 | 171.307 | -0.00108076 | 0.9654621 | 1.307451 | 0.5126514
[8 empty] | 24.71914 | 126.3808 | -40.4593 | 171.4829 | -0.00108076 | 0.9645651 | 1.308794 | 0.5111337
[8 empty] | 24.76453 | 126.2047 | -40.69385 | 171.7175 | -0.0005403799 | 0.9632208 | 1.310584 | 0.5094856
[8 empty] | 24.81478 | 126.4976 | -41.04567 | 172.0693 | -0.0005403799 | 0.9654566 | 1.313269 | 0.5096343
[8 empty] | 24.86342 | 126.7026 | -41.95454 | 172.9782 | -0.00108076 | 0.9670212 | 1.320206 | 0.5094619
[8 empty] | 24.90881 | 126.2626 | -41.71999 | 172.7436 | -0.0005403799 | 0.963663 | 1.318416 | 0.5067671
[8 empty] | 24.95745 | 126.3797 | -41.77863 | 172.8023 | -0.0005403799 | 0.9645563 | 1.318863 | 0.5062485
[8 empty] | 25.0077 | 126.8192 | -41.77863 | 172.8023 | -0.0005403799 | 0.967911 | 1.318863 | 0.5069888
[8 empty] | 25.05309 | 126.4379 | -42.01317 | 173.0368 | -0.00108076 | 0.9650004 | 1.320653 | 0.504548
[8 empty] | 25.10335 | 126.8188 | -42.01317 | 173.0368 | -0.00108076 | 0.9679076 | 1.320653 | 0.5050553
[8 empty] | 25.15198 | 127.0238 | -42.24772 | 173.2714 | -0.0005403799 | 0.9694722 | 1.322443 | 0.5048938
[8 empty] | 25.19899 | 126.7597 | -42.5409 | 173.5645 | -0.0005403799 | 0.9674567 | 1.324681 | 0.5029038
[8 empty] | 25.24601 | 126.8181 | -42.59954 | 173.6232 | -0.00108076 | 0.9679026 | 1.325129 | 0.5021987
[8 empty] | 25.29626 | 127.1404 | -42.83409 | 173.8577 | -0.0005403799 | 0.9703622 | 1.326919 | 0.502475
[8 empty] | 25.34328 | 126.759 | -42.71681 | 173.7404 | -0.0005403799 | 0.9674517 | 1.326024 | 0.5000382
[8 empty] | 25.39353 | 126.7002 | -42.83409 | 173.8577 | -0.0005403799 | 0.9670025 | 1.326919 | 0.4988168
[8 empty] | 25.43892 | 126.7 | -42.71681 | 173.7404 | -0.00108076 | 0.9670009 | 1.326024 | 0.4979259
[8 empty] | 25.48756 | 126.5532 | -43.01 | 174.0336 | -0.0005403799 | 0.9658805 | 1.328261 | 0.4963998
[8 empty] | 25.53619 | 126.8755 | -43.21522 | 174.2389 | -0.0005403799 | 0.9683403 | 1.329828 | 0.4967165
[8 empty] | 25.58483 | 127.1391 | -43.39113 | 174.4148 | -0.0005403799 | 0.9703526 | 1.33117 | 0.4968028
[8 empty] | 25.63022 | 126.7578 | -42.77545 | 173.7991 | -0.0005403799 | 0.9674421 | 1.326471 | 0.4944351
[8 empty] | 25.67885 | 127.0214 | -42.59954 | 173.6232 | 0 | 0.9694544 | 1.325129 | 0.4945255
[8 empty] | 25.72749 | 127.3144 | -41.63203 | 172.6557 | 0 | 0.9716905 | 1.317744 | 0.4947294
[8 empty] | 25.7745 | 126.6399 | -40.1368 | 171.1604 | -0.0005403799 | 0.9665424 | 1.306333 | 0.49121
[8 empty] | 25.82475 | 126.6397 | -40.51794 | 171.5416 | -0.0005403799 | 0.9665409 | 1.309241 | 0.4902533
[8 empty] | 25.87501 | 127.0793 | -40.81112 | 171.8348 | -0.0005403799 | 0.9698957 | 1.311479 | 0.4909999
[8 empty] | 25.9204 | 126.7566 | -42.36499 | 173.3886 | 0 | 0.9674329 | 1.323339 | 0.4888952
[8 empty] | 25.96742 | 127.0203 | -42.30636 | 173.33 | -0.0005403799 | 0.9694453 | 1.322891 | 0.4890255
[8 empty] | 26.01767 | 127.3132 | -42.18908 | 173.2127 | -0.0005403799 | 0.9716814 | 1.321996 | 0.4892069
[8 empty] | 26.0663 | 126.9319 | -42.07181 | 173.0954 | -0.0005403799 | 0.968771 | 1.321101 | 0.4868313
[8 empty] | 26.1117 | 127.0197 | -41.95454 | 172.9782 | -0.00108076 | 0.969441 | 1.320206 | 0.4863211
[8 empty] | 26.16195 | 127.1368 | -42.13045 | 173.1541 | -0.00162114 | 0.9703345 | 1.321548 | 0.4858344
[8 empty] | 26.20896 | 126.5502 | -42.13045 | 173.1541 | -0.00162114 | 0.9658578 | 1.321548 | 0.482725
[8 empty] | 26.2576 | 126.55 | -42.07181 | 173.0954 | -0.00108076 | 0.9658564 | 1.321101 | 0.4818302
[8 empty] | 26.30623 | 127.3707 | -41.95454 | 172.9782 | -0.00108076 | 0.9721204 | 1.320206 | 0.4840593
[8 empty] | 26.35325 | 126.9308 | -41.77863 | 172.8023 | -0.00162114 | 0.9687626 | 1.318863 | 0.4815263
[8 empty] | 26.40188 | 127.0186 | -41.8959 | 172.9195 | -0.00108076 | 0.9694325 | 1.319758 | 0.4809717
[8 empty] | 26.45051 | 127.4582 | -41.69067 | 172.7143 | -0.00162114 | 0.9727876 | 1.318192 | 0.4817493
[8 empty] | 26.49591 | 126.8716 | -41.71999 | 172.7436 | -0.0005403799 | 0.968311 | 1.318416 | 0.4787103
[8 empty] | 26.54454 | 127.0767 | -41.83726 | 172.8609 | -0.00108076 | 0.969876 | 1.319311 | 0.4786057
[8 empty] | 26.59642 | 126.9299 | -42.65818 | 173.6818 | -0.00162114 | 0.9687558 | 1.325576 | 0.4771204
[8 empty] | 26.64181 | 126.8711 | -42.5409 | 173.5645 | -0.00162114 | 0.968307 | 1.324681 | 0.4760867
[8 empty] | 26.68882 | 127.0175 | -42.65818 | 173.6818 | -0.00108076 | 0.9694246 | 1.325576 | 0.4757967
[8 empty] | 26.73746 | 127.076 | -42.30636 | 173.33 | -0.0005403799 | 0.9698708 | 1.322891 | 0.47515
[8 empty] | 26.78447 | 126.8706 | -42.18908 | 173.2127 | -0.00108076 | 0.9683032 | 1.321996 | 0.4735491
[8 empty] | 26.8331 | 126.8704 | -42.07181 | 173.0954 | -0.0005403799 | 0.9683019 | 1.321101 | 0.4726902
[8 empty] | 26.88336 | 126.753 | -42.24772 | 173.2714 | -0.0005403799 | 0.9674056 | 1.322443 | 0.4713697
[8 empty] | 26.92659 | 126.1958 | -42.42363 | 173.4473 | -0.0005403799 | 0.9631529 | 1.323786 | 0.4685436
[8 empty] | 26.97901 | 126.5474 | -42.65818 | 173.6818 | -0.0005403799 | 0.9658368 | 1.325576 | 0.4689367
[8 empty] | 27.02926 | 126.6352 | -42.59954 | 173.6232 | -0.0005403799 | 0.9665068 | 1.325129 | 0.4683896
[8 empty] | 27.07465 | 126.3126 | -42.36499 | 173.3886 | 0 | 0.9640443 | 1.323339 | 0.4664126
[8 empty] | 27.12167 | 126.547 | -42.48227 | 173.5059 | 0 | 0.9658332 | 1.324234 | 0.4664684
[8 empty] | 27.1703 | 127.1332 | -42.24772 | 173.2714 | -0.0005403799 | 0.9703073 | 1.322443 | 0.4677909
[8 empty] | 27.21893 | 126.0483 | -40.75248 | 171.7761 | -0.0005403799 | 0.9620269 | 1.311032 | 0.4629692
[8 empty] | 27.26757 | 126.1067 | -40.57657 | 171.6002 | 0 | 0.9624732 | 1.309689 | 0.4623579
[8 empty] | 27.3162 | 126.4877 | -41.1043 | 172.1279 | 0 | 0.965381 | 1.313717 | 0.4629294
[8 empty] | 27.36105 | 126.3703 | -41.39749 | 172.4211 | 0 | 0.9644849 | 1.315954 | 0.4617415
[8 empty] | 27.41023 | 126.4874 | -41.69067 | 172.7143 | -0.00162114 | 0.9653788 | 1.318192 | 0.4613404
[8 empty] | 27.45886 | 127.015 | -41.77863 | 172.8023 | -0.00108076 | 0.9694055 | 1.318863 | 0.4624446
[8 empty] | 27.5075 | 126.6924 | -41.71999 | 172.7436 | -0.00108076 | 0.966943 | 1.318416 | 0.4604541
[8 empty] | 27.55775 | 126.2525 | -42.18908 | 173.2127 | -0.00108076 | 0.9635854 | 1.321996 | 0.458018
[8 empty] | 27.60477 | 126.868 | -42.65818 | 173.6818 | -0.00108076 | 0.9682834 | 1.325576 | 0.4594678
[8 empty] | 27.64962 | 126.5454 | -42.71681 | 173.7404 | -0.0005403799 | 0.965821 | 1.326024 | 0.4575557
[8 empty] | 27.70041 | 126.5452 | -42.89272 | 173.9164 | -0.00108076 | 0.9658199 | 1.327366 | 0.4567161
[8 empty] | 27.74905 | 126.9262 | -43.18591 | 174.2095 | -0.00108076 | 0.9687278 | 1.329604 | 0.4572887
[8 empty] | 27.7939 | 126.6916 | -43.44977 | 174.4734 | -0.00108076 | 0.9669367 | 1.331618 | 0.4557064
[8 empty] | 27.84307 | 126.8673 | -43.3325 | 174.3561 | -0.00108076 | 0.9682783 | 1.330723 | 0.4555329
[8 empty] | 27.89333 | 126.9258 | -43.44977 | 174.4734 | -0.00108076 | 0.9687248 | 1.331618 | 0.4549219
[8 empty] | 27.94034 | 126.6325 | -43.56704 | 174.5907 | -0.00162114 | 0.9664862 | 1.332513 | 0.4531067
[8 empty] | 27.98681 | 126.867 | -43.80159 | 174.8252 | -0.00108076 | 0.9682754 | 1.334303 | 0.4531919
[8 empty] | 28.03599 | 126.8668 | -43.91886 | 174.9425 | -0.00108076 | 0.9682744 | 1.335198 | 0.4523966
[8 empty] | 28.08246 | 126.8667 | -44.21205 | 175.2357 | -0.00108076 | 0.9682735 | 1.337436 | 0.4516475
[8 empty] | 28.13326 | 126.8666 | -44.6225 | 175.6461 | -0.0005403799 | 0.9682725 | 1.340568 | 0.4508316
[8 empty] | 28.18351 | 127.189 | -44.94501 | 175.9686 | -0.00108076 | 0.970733 | 1.34303 | 0.4511715
[8 empty] | 28.22674 | 126.8664 | -44.94501 | 175.9686 | -0.00108076 | 0.9682708 | 1.34303 | 0.4493376
[8 empty] | 28.27754 | 126.9249 | -44.82773 | 175.8514 | -0.0005403799 | 0.9687174 | 1.342135 | 0.4487374
[8 empty] | 28.32455 | 127.0714 | -44.82773 | 175.8514 | -0.0005403799 | 0.9698353 | 1.342135 | 0.4485097
[8 empty] | 28.37319 | 126.8074 | -44.82773 | 175.8514 | -0.0005403799 | 0.9678206 | 1.342135 | 0.4468105
[8 empty] | 28.42182 | 127.0711 | -45.00364 | 176.0273 | -0.00108076 | 0.9698336 | 1.343477 | 0.446974
[8 empty] | 28.47045 | 127.0124 | -45.4141 | 176.4377 | -0.00108076 | 0.9693852 | 1.34661 | 0.4460041
[8 empty] | 28.51531 | 126.6898 | -46.61615 | 177.6398 | -0.00108076 | 0.9669231 | 1.355784 | 0.4441712
[8 empty] | 28.56394 | 126.8656 | -46.44024 | 177.4639 | -0.0005403799 | 0.9682648 | 1.354442 | 0.4440304
[8 empty] | 28.61636 | 127.188 | -46.26433 | 177.288 | -0.0005403799 | 0.9707253 | 1.353099 | 0.4443437
[8 empty] | 28.66337 | 127.4517 | -46.11774 | 177.1414 | 0 | 0.9727384 | 1.35198 | 0.4445351
[8 empty] | 28.70822 | 127.2464 | -45.47274 | 176.4964 | 0 | 0.9711714 | 1.347058 | 0.4431254
[8 empty] | 28.75686 | 127.3636 | -44.50523 | 175.5289 | 0 | 0.9720657 | 1.339673 | 0.4427834
[8 empty] | 28.80603 | 127.1289 | -43.91886 | 174.9425 | 0 | 0.9702748 | 1.335198 | 0.441213
[8 empty] | 28.85466 | 127.0702 | -43.91886 | 174.9425 | 0 | 0.9698265 | 1.335198 | 0.4402658
[8 empty] | 28.90114 | 127.3633 | -43.68432 | 174.708 | 0 | 0.9720634 | 1.333408 | 0.4405719
[8 empty] | 28.95193 | 127.5684 | -43.56704 | 174.5907 | -0.0005403799 | 0.973629 | 1.332513 | 0.4405075
[8 empty] | 28.99895 | 127.2458 | -43.56704 | 174.5907 | -0.00108076 | 0.9711669 | 1.332513 | 0.4386809
[8 empty] | 29.04542 | 127.451 | -43.68432 | 174.708 | -0.00108076 | 0.9727326 | 1.333408 | 0.4386853
[8 empty] | 29.09405 | 127.5095 | -43.80159 | 174.8252 | -0.00108076 | 0.9731795 | 1.334303 | 0.4381532
[8 empty] | 29.14107 | 126.7472 | -43.86023 | 174.8839 | -0.00108076 | 0.967361 | 1.334751 | 0.4348302
[8 empty] | 29.1897 | 127.1868 | -44.15341 | 175.177 | -0.00108076 | 0.9707168 | 1.336988 | 0.4356121
[8 empty] | 29.2405 | 127.7438 | -44.15341 | 175.177 | -0.0005403799 | 0.9749676 | 1.336988 | 0.4367601
[8 empty] | 29.28535 | 127.3626 | -44.09477 | 175.1184 | -0.00108076 | 0.9720581 | 1.336541 | 0.4347894
[8 empty] | 29.33398 | 127.685 | -43.9775 | 175.0011 | -0.00108076 | 0.9745189 | 1.335646 | 0.4351677
[8 empty] | 29.38262 | 127.7436 | -43.9775 | 175.0011 | -0.00108076 | 0.9749658 | 1.335646 | 0.4346467
[8 empty] | 29.42963 | 127.5089 | -44.03614 | 175.0598 | -0.00108076 | 0.9731751 | 1.336093 | 0.4331552
[8 empty] | 29.47826 | 127.7434 | -44.71046 | 175.7341 | -0.00108076 | 0.9749646 | 1.34124 | 0.4332359
[8 empty] | 29.52906 | 127.8899 | -44.88637 | 175.91 | -0.00162114 | 0.9760828 | 1.342582 | 0.4329868
[8 empty] | 29.57391 | 127.2449 | -45.29683 | 176.3205 | -0.00162114 | 0.9711595 | 1.345715 | 0.430149
[8 empty] | 29.62254 | 127.3621 | -46.0591 | 177.0827 | -0.0005403799 | 0.972054 | 1.351533 | 0.4298384
[8 empty] | 29.67334 | 127.7431 | -45.88319 | 176.9068 | -0.00108076 | 0.9749624 | 1.35019 | 0.4303868
[8 empty] | 29.71981 | 127.5085 | -45.88319 | 176.9068 | -0.00162114 | 0.973171806 | 1.35019 | 0.4289244
[8 empty] | 29.76683 | 127.1273 | -45.47274 | 176.4964 | -0.0005403799 | 0.9702624 | 1.347058 | 0.4269663
[8 empty] | 29.81546 | 127.567 | -45.17955 | 176.2032 | -0.00108076 | 0.9736183 | 1.34482 | 0.4277446
[8 empty] | 29.86409 | 127.5083 | -45.17955 | 176.2032 | -0.00108076 | 0.9731703 | 1.34482 | 0.4268515
[8 empty] | 29.91327 | 128.0067 | -45.06228 | 176.0859 | -0.00108076 | 0.9769738 | 1.343925 | 0.4278158
[8 empty] | 29.95974 | 127.8893 | -44.94501 | 175.9686 | -0.00108076 | 0.9760784 | 1.34303 | 0.4267605
[8 empty] | 30.00675 | 127.5668 | -44.88637 | 175.91 | -0.0005403799 | 0.9736165 | 1.342582 | 0.4250169