## General
ID | Test identification
Test identification | Location | NWZ-BH-5073
Test identification | Sample | 20-4
Test identification | Depth | 19 | [m]
Test identification | Test number | DSS90
Specimen Visual Description
Specimen Visual Description | Stiff dark grey CLAY
Initial Specimen Conditions
Initial Specimen Conditions | Test start date | 03/06/2024
Initial Specimen Conditions | Type of sample | Undisturbed
Initial Specimen Conditions | Specimen orientation | Vertical
Initial Specimen Conditions | Diameter | 65.67 | [mm]
Initial Specimen Conditions | Length | 19.58 | [mm]
Initial Specimen Conditions | Water content | 24.77984 | [%]
Initial Specimen Conditions | Bulk density | 2.036376 | [Mg/m³]
Initial Specimen Conditions | Dry density | 1.631975 | [Mg/m³]
Initial Specimen Conditions | Void ratio | 0.6544368 | [-]
Initial Specimen Conditions | Degree of saturation | 100 | [%]
Initial Specimen Conditions | Assumed particle density | 2.7 | [Mg/m³]
Initial Specimen Conditions | Torvane | 88 | [kPa]
Initial Specimen Conditions | Pocket penetrometer | 108 | [kPa]
Initial Specimen Conditions | Torvane 90° |  | [kPa]
Initial Specimen Conditions | Pocket penetrometer 90° |  | [kPa]
Consolidation - 1
Consolidation - 1 | svc | 460.3096 | [kPa]
Consolidation - 1 | Vertical strain | 4.370787 | [%]
Consolidation - 1 | Bulk density | 2.083744 | [Mg/m³]
Consolidation - 1 | Dry density | 1.706566 | [Mg/m³]
Consolidation - 1 | Void ratio | 0.5821249 | [-]
Consolidation - 1 | Water content | 22.10162 | [%]
Consolidation - 2
Consolidation - 2 | svc | 190.4892 | [kPa]
Consolidation - 2 | Vertical strain | 4.133299 | [%]
Consolidation - 2 | Bulk density | 2.08106 | [Mg/m³]
Consolidation - 2 | Dry density | 1.702338 | [Mg/m³]
Consolidation - 2 | Void ratio | 0.586054 | [-]
Consolidation - 2 | Water content | 22.24714 | [%]
Stress Controlled Cyclic Loading - Constant Vertical Stress
Stress Controlled Cyclic Loading - Constant Vertical Stress | sv |  | [kPa]
Stress Controlled Cyclic Loading - Constant Vertical Stress | Reference stress |  | [kPa]
Stress Controlled Cyclic Loading - Constant Vertical Stress | Mean tav |  | [kPa]
Stress Controlled Cyclic Loading - Constant Vertical Stress | Mean tcy |  | [kPa]
Stress Controlled Cyclic Loading - Constant Vertical Stress | Frequency |  | [Hz]
Stress Controlled Cyclic Loading - Constant Vertical Stress | Number of cycles applied (N) |  | [-]
Stress Controlled Cyclic Loading - Constant Vertical Stress | Vertical strain |  | [%]
Stress Controlled Cyclic Loading - Constant Vertical Stress | Bulk density |  | [Mg/m³]
Stress Controlled Cyclic Loading - Constant Vertical Stress | Dry density |  | [Mg/m³]
Stress Controlled Cyclic Loading - Constant Vertical Stress | Void ratio |  | [-]
Stress Controlled Cyclic Loading - Constant Vertical Stress | Cycle | gav | gcy | G | l
Stress Controlled Cyclic Loading - Constant Vertical Stress | [-] | [%] | [%] | [MPa] | [%]
Stress Controlled Cyclic Loading - Constant Vertical Stress
Stress Controlled Cyclic Loading - Constant Vertical Stress
Stress Controlled Cyclic Loading - Constant Vertical Stress
Stress Controlled Cyclic Loading - Constant Vertical Stress
Stress Controlled Cyclic Loading - Constant Vertical Stress
Stress Controlled Cyclic Loading - Constant Vertical Stress
Stress Controlled Cyclic Loading - Constant Vertical Stress
Stress Controlled Cyclic Loading - Constant Vertical Stress
Stress Controlled Cyclic Loading - Constant Vertical Stress
Stress Controlled Cyclic Loading - Constant Vertical Stress
Stress Controlled Cyclic Loading - Constant Vertical Stress
Stress Controlled Cyclic Loading - Constant Vertical Stress
Stress Controlled Cyclic Loading - Constant Vertical Stress
Stress Controlled Cyclic Loading - Constant Vertical Stress
Stress Controlled Cyclic Loading - Constant Vertical Stress
Stress Controlled Cyclic Loading - Constant Vertical Stress
Stress Controlled Cyclic Loading - Constant Vertical Stress
Stress Controlled Cyclic Loading - Constant Vertical Stress
Stress Controlled Cyclic Loading - Constant Vertical Stress
Stress Controlled Cyclic Loading - Constant Vertical Stress
Stress Controlled Cyclic Loading - Constant Vertical Stress
Stress Controlled Cyclic Loading - Constant Vertical Stress
Stress Controlled Cyclic Loading - Constant Vertical Stress
Stress Controlled Cyclic Loading - Constant Vertical Stress
Stress Controlled Cyclic Loading - Constant Vertical Stress
Stress Controlled Cyclic Loading - Constant Vertical Stress
Stress Controlled Cyclic Loading - Constant Vertical Stress
Stress Controlled Cyclic Loading - Constant Vertical Stress
Stress Controlled Cyclic Loading - Constant Vertical Stress
Stress Controlled Cyclic Loading - Constant Vertical Stress
Consolidation - 3
Consolidation - 3 | svc |  | [kPa]
Consolidation - 3 | Vertical strain |  | [%]
Consolidation - 3 | Bulk density |  | [Mg/m³]
Consolidation - 3 | Dry density |  | [Mg/m³]
Consolidation - 3 | Void ratio |  | [-]
Consolidation - 3 | Water content |  | [%]
Shearing - Constant Vertical Stress
At peak shear stress
Shearing - Constant Vertical Stress - At peak shear stress | Shear stress |  | [kPa]
Shearing - Constant Vertical Stress - At peak shear stress | Shear strain |  | [%]
Shearing - Constant Vertical Stress - At peak shear stress | Vertical stress |  | [kPa]
Shearing - Constant Vertical Stress - At peak shear stress | Vertical strain |  | [%]
Shearing - Constant Vertical Stress - At peak shear stress | Bulk density |  | [Mg/m³]
Shearing - Constant Vertical Stress - At peak shear stress | Dry density |  | [Mg/m³]
Shearing - Constant Vertical Stress - At peak shear stress | Void ratio |  | [-]
Shearing - Constant Vertical Stress - At peak shear stress | Rate of strain |  | [%/hour]
At 15 % shear strain
Shearing - Constant Vertical Stress - At 15 % shear strain | Shear stress |  | [kPa]
Shearing - Constant Vertical Stress - At 15 % shear strain | Vertical stress |  | [kPa]
Shearing - Constant Vertical Stress - At 15 % shear strain | Vertical strain |  | [%]
Shearing - Constant Vertical Stress - At 15 % shear strain | Bulk density |  | [Mg/m³]
Shearing - Constant Vertical Stress - At 15 % shear strain | Dry density |  | [Mg/m³]
Shearing - Constant Vertical Stress - At 15 % shear strain | Void ratio |  | [-]
Shearing - Constant Volume
At peak shear stress
Shearing - Constant Volume - At peak shear stress | Shear stress | 127.0737 | [kPa]
Shearing - Constant Volume - At peak shear stress | Shear strain | 13.22323 | [%]
Shearing - Constant Volume - At peak shear stress | Shear induced -Dsv | 0 | [kPa]
Shearing - Constant Volume - At peak shear stress | Vertical stress | 190.2826 | [kPa]
Shearing - Constant Volume - At peak shear stress | Vertical strain | -0.0005327452 | [%]
Shearing - Constant Volume - At peak shear stress | Rate of strain | 3.005542 | [%/hour]
At 15 % shear strain
Shearing - Constant Volume - At 15 % shear strain | Shear stress | 125.3098 | [kPa]
Shearing - Constant Volume - At 15 % shear strain | Shear induced -Dsv | 3.572411 | [kPa]
Shearing - Constant Volume - At 15 % shear strain | Vertical stress | 186.7102 | [kPa]
Shearing - Constant Volume - At 15 % shear strain | Vertical strain | -0.00106549 | [%]
Final Specimen Conditions
Final Specimen Conditions | Water content | 22.24776 | [%]
Final Specimen Conditions | Bulk Density | 2.081048 | [Mg/m³]
Final Specimen Conditions | Dry density | 1.70232 | [Mg/m³]
Final Specimen Conditions | Void ratio | 0.5860709 | [-]

## Consolidation - 1
Consolidation - 1
Root Time | Vertical Strain | Vertical Consolidation Stress
[minutes0.5] | [%] | [kPa]
0 | 0 | 6.200052697
0.40824829 | 0 | 6.99720233
0.816496581 | 0.00102145 | 9.477223409
1.224744871 | 0.012768131 | 11.92772043
1.632993162 | 0.044433095 | 16.5039498
2.041241452 | 0.08886619 | 22.32018971
2.449489743 | 0.148621042 | 28.78595895
2.857738033 | 0.224719101 | 37.61365303
3.265986324 | 0.313074566 | 46.61849147
3.674234614 | 0.41215526 | 57.45382166
4.082482905 | 0.518386108 | 69.55868645
4.490731195 | 0.638917263 | 82.87403772
4.898979486 | 0.774259448 | 96.80939426
5.307227776 | 0.930030644 | 113.0771516
5.715476066 | 1.099080695 | 130.0534863
6.123724357 | 1.2773238 | 148.4765001
6.531972647 | 1.463738509 | 167.9033319
6.940220938 | 1.657814096 | 188.6587464
7.348469228 | 1.856996936 | 210.8017917
7.756717519 | 2.057711951 | 234.0077032
8.164965809 | 2.262002043 | 258.8374381
8.5732141 | 2.471399387 | 284.4938466
8.98146239 | 2.678243105 | 311.8331266
9.389710681 | 2.891726251 | 339.9400322
9.797958971 | 3.11031665 | 369.7002851
10.20620726 | 3.327885598 | 400.8481689
10.61445555 | 3.551072523 | 432.616058
11.02270384 | 3.770684372 | 460.486771
11.43095213 | 3.869765066 | 460.5753432
11.83920042 | 3.923391216 | 460.5753432
12.24744871 | 3.960674157 | 460.3686748
12.655697 | 3.986721144 | 460.5162951
13.06394529 | 4.008171604 | 460.3686748
13.47219359 | 4.027579162 | 460.3686748
13.88044188 | 4.040347293 | 460.3096267
14.28869017 | 4.058222676 | 460.5753432
14.69693846 | 4.066905005 | 460.4277229
15.10518675 | 4.080694586 | 460.5753432
15.51343504 | 4.088355465 | 460.5753432
15.92168333 | 4.103677222 | 460.5753432
16.32993162 | 4.108784474 | 460.5753432
16.73817991 | 4.12206333 | 460.3686748
17.1464282 | 4.126659857 | 460.5162951
17.55467649 | 4.135342186 | 460.6343913
17.96292478 | 4.14351379 | 460.4277229
18.37117307 | 4.149642492 | 460.486771
18.77942136 | 4.161389173 | 460.5753432
19.18766965 | 4.169050051 | 460.486771
19.59591794 | 4.170582227 | 460.3096267
20.00416623 | 4.175178754 | 460.3096267
20.41241452 | 4.183350358 | 460.1915304
20.82066281 | 4.188968335 | 460.3096267
21.2289111 | 4.195097038 | 460.5162951
21.63715939 | 4.198672114 | 460.3686748
22.04540769 | 4.204800817 | 460.3686748
22.45365598 | 4.212972421 | 460.486771
22.86190427 | 4.217058223 | 460.4277229
23.27015256 | 4.2226762 | 460.4277229
23.67840085 | 4.227272727 | 460.3096267
24.08664914 | 4.232890705 | 460.6343913
24.49489743 | 4.241062308 | 460.4277229
24.90314572 | 4.245658836 | 460.6934395
25.31139401 | 4.249744637 | 460.486771
25.7196423 | 4.255362615 | 460.3686748
26.12789059 | 4.262002043 | 460.6934395
26.53613888 | 4.26659857 | 460.3096267
26.94438717 | 4.269152196 | 460.6343913
27.35263546 | 4.275280899 | 460.5753432
27.76088375 | 4.281920327 | 460.486771
28.16913204 | 4.286516854 | 460.3686748
28.57738033 | 4.290602656 | 460.6343913
28.98562862 | 4.295199183 | 460.3686748
29.39387691 | 4.29979571 | 460.6343913
29.8021252 | 4.302860061 | 460.3686748
30.21037349 | 4.308478039 | 460.5162951
30.61862178 | 4.312563841 | 460.3686748
31.02687008 | 4.316649642 | 460.486771
31.43511837 | 4.32124617 | 460.3096267
31.84336666 | 4.323799796 | 460.3686748
32.25161495 | 4.329417773 | 460.486771
32.65986324 | 4.3340143 | 460.3686748
33.06811153 | 4.337589377 | 460.5753432
33.47635982 | 4.338610827 | 460.3686748
33.88460811 | 4.343207354 | 460.6343913
34.2928564 | 4.347293156 | 460.5162951
34.70110469 | 4.349336057 | 460.3096267
35.10935298 | 4.354443309 | 460.3686748
35.51760127 | 4.35648621 | 460.3686748
35.92584956 | 4.364147089 | 460.3096267
36.33409785 | 4.365679265 | 460.5753432
36.65219411 | 4.370786517 | 460.3096267

## Consolidation - 2
Consolidation - 2
Root Time | Vertical Strain | Vertical Consolidation Stress
[minutes0.5] | [%] | [kPa]
36.65242148 | 4.370786517 | 460.5753432
36.65469502 | 4.370275792 | 460.7524876
36.66151479 | 4.370786517 | 459.4534289
36.67287826 | 4.370786517 | 457.5934131
36.68878121 | 4.370786517 | 455.1429161
36.70921773 | 4.370275792 | 451.7476491
36.73418027 | 4.370786517 | 447.4666604
36.76365959 | 4.370786517 | 442.7428107
36.79764485 | 4.369765066 | 436.9560949
36.83612357 | 4.370275792 | 430.4312775
36.8790817 | 4.370275792 | 423.2569308
36.92650358 | 4.370275792 | 415.4035307
36.97837206 | 4.369765066 | 406.752981
37.03466844 | 4.369254341 | 397.3348057
37.09537258 | 4.368743616 | 387.4147214
37.16046286 | 4.368743616 | 376.4022468
37.22991629 | 4.366700715 | 364.5335745
37.30370848 | 4.36618999 | 352.2515654
37.38181376 | 4.364657814 | 338.9657382
37.46420514 | 4.358529111 | 324.8532373
37.55085441 | 4.34473953 | 310.4750198
37.64173216 | 4.325331971 | 295.0339362
37.73680785 | 4.306945863 | 279.0909436
37.83604983 | 4.282431052 | 262.3508013
37.9394254 | 4.257916241 | 244.8725575
38.04690088 | 4.228294178 | 226.095255
38.15844162 | 4.201225741 | 206.8455676
38.27401207 | 4.162921348 | 190.6073343
38.39357585 | 4.152706844 | 190.2235216
38.51709577 | 4.152196118 | 190.2235216
38.6445339 | 4.150663943 | 190.4892381
38.77585159 | 4.150153218 | 190.2235216
38.91100958 | 4.149131767 | 190.1644734
39.04996799 | 4.147088866 | 190.3711419
39.19268639 | 4.145556691 | 190.2825697
39.33912387 | 4.144024515 | 190.2825697
39.48923904 | 4.144024515 | 190.1644734
39.64299013 | 4.144024515 | 190.1644734
39.80033501 | 4.14351379 | 190.3120937
39.96123121 | 4.144024515 | 190.4892381
40.12563603 | 4.144024515 | 190.43019
40.29350651 | 4.14351379 | 189.9873291
40.46479952 | 4.143003064 | 190.2235216
40.63947178 | 4.144024515 | 190.43019
40.81747992 | 4.14351379 | 190.5482862
40.99878047 | 4.14351379 | 190.43019
41.18332996 | 4.14351379 | 190.7844787
41.37108491 | 4.14351379 | 190.6663825
41.56200188 | 4.14351379 | 190.4892381
41.75603749 | 4.143003064 | 190.3120937
41.95314847 | 4.143003064 | 190.2825697
42.15329169 | 4.14351379 | 190.2825697
42.35642415 | 4.14351379 | 190.3120937
42.56250306 | 4.143003064 | 190.2825697
42.77148583 | 4.143003064 | 189.928281
42.9833301 | 4.143003064 | 190.3120937
43.19799378 | 4.143003064 | 189.7511366
43.41543504 | 4.142492339 | 190.3120937
43.63561237 | 4.141981614 | 189.9873291
43.85848455 | 4.142492339 | 190.4892381
44.08401071 | 4.141981614 | 190.2825697
44.31215033 | 4.14351379 | 190.3120937
44.54286325 | 4.142492339 | 190.1644734
44.7761097 | 4.143003064 | 190.2825697
45.01185029 | 4.142492339 | 190.2825697
45.25004604 | 4.142492339 | 190.43019
45.49065838 | 4.14351379 | 190.2825697
45.73364917 | 4.141470889 | 190.2235216
45.9789807 | 4.137385087 | 190.5482862
46.22661571 | 4.133299285 | 190.2825697
46.47651737 | 4.131767109 | 190.2825697
46.72864931 | 4.132277835 | 190.1644734
46.98297564 | 4.131256384 | 190.6663825
47.23946091 | 4.131767109 | 190.5482862
47.49807014 | 4.132277835 | 190.3120937
47.75876883 | 4.131767109 | 190.2825697
48.02152295 | 4.131767109 | 190.3120937
48.28629895 | 4.13278856 | 190.6073343
48.55306376 | 4.132277835 | 190.2825697
48.82178476 | 4.131767109 | 189.9873291
49.09242983 | 4.132277835 | 190.3711419
49.36496734 | 4.132277835 | 190.43019
49.6393661 | 4.13278856 | 190.43019
49.91559543 | 4.132277835 | 190.2825697
50.19362509 | 4.13278856 | 189.928281
50.47342535 | 4.133299285 | 190.2825697
50.75496692 | 4.133299285 | 190.3711419
51.03822097 | 4.132277835 | 190.3120937
51.32315916 | 4.13278856 | 190.43019
51.6097536 | 4.133299285 | 190.2825697
51.89797684 | 4.133299285 | 190.3711419
52.1878019 | 4.133299285 | 190.2825697
52.47920223 | 4.13278856 | 190.4892381
52.77215175 | 4.133299285 | 189.6330404
53.06662479 | 4.133299285 | 190.3120937
53.36259614 | 4.133299285 | 189.7511366
53.660041 | 4.133299285 | 189.928281
53.958935 | 4.133299285 | 189.6920885
54.04627647 | 4.133299285 | 190.4892381

## Cyclic Preshear
Stress Controlled Cyclic Loading - Constant Vertical Stress
Number of Cycles | Shear Stress | Shear Strain | Shear induced -DVertical Stress | Shear induced -Δσv/σvc | Vertical stress | Vertical strain | Vertical stress / consolidation Stress | Shear Stress / Consolidation Stress | Number of Cycles | Shear modulus | Damping ratio
[-] | [kPa] | [%] | [kPa] | [-] | [kPa] | [%] | [-] | [-] | [-] | [MPa] | [%]

## Consolidation - 3
Consolidation - 3
Root Time | Vertical Strain | Vertical Consolidation Stress
[minutes0.5] | [%] | [kPa]

## Shearing
Shearing Stage - Constant Vertical Stress | [7 empty] | Shearing Stage - Constant Volume
Shear Strain | Shear Stress | Shear Induced -DVertical Stress | Vertical Stress | Shear Induced ΔVertical Strain | Shear Stress / Consolidation Stress | Vertical Stress / Consolidation Stress | Shear Modulus | Shear Strain | Shear Stress | Shear induced -DVertical Stress | Vertical Stress | Shear Induced DVertical Strain | Shear Stress / Consolidation Stress | Vertical Stress / Consolidation Stress | Shear Modulus
[%] | [kPa] | [kPa] | [kPa] | [%] | [-] | [-] | [MPa] | [%] | [kPa] | [kPa] | [kPa] | [%] | [-] | [-] | [MPa]
[8 empty] | 0 | 0.18083487 | 0 | 190.2825697 | 0 | 0.00095 | 1
[8 empty] | 0.051145445 | 16.15218593 | 3.8086038 | 186.4739659 | 0 | 0.084885263 | 0.979984484 | 31.22731869
[8 empty] | 0.099094299 | 27.42928597 | 3.690507558 | 186.5920621 | 0 | 0.144150281 | 0.98060512 | 27.49749608
[8 empty] | 0.150239744 | 35.07485569 | 2.243828595 | 188.0387411 | -0.000533 | 0.184330366 | 0.988207913 | 23.22555924
[8 empty] | 0.199786894 | 42.0709342 | 2.125732353 | 188.1568373 | 0 | 0.221097152 | 0.988828549 | 20.96739105
[8 empty] | 0.250932339 | 47.82696781 | 0.236192484 | 190.0463772 | -0.000533 | 0.251347078 | 0.998758728 | 18.98764151
[8 empty] | 0.300479489 | 52.19540858 | -2.686689502 | 192.9692592 | -0.000533 | 0.274304728 | 1.014119472 | 17.31052391
[8 empty] | 0.350026638 | 56.41623085 | -5.72766773 | 196.0102374 | -0.000533 | 0.296486593 | 1.030100853 | 16.06603322
[8 empty] | 0.399573788 | 59.98752558 | -13.10868285 | 203.3912525 | 0 | 0.315254969 | 1.068890613 | 14.96762113
[8 empty] | 0.449120938 | 63.73596647 | -20.69636638 | 210.9789361 | 0 | 0.334954308 | 1.108766486 | 14.15100617
[8 empty] | 0.498668087 | 66.09677831 | -11.5734317 | 201.8560014 | -0.000533 | 0.347361182 | 1.060822343 | 13.2184002
[8 empty] | 0.553542888 | 69.52033873 | -14.61440993 | 204.8969796 | 0 | 0.365353163 | 1.076803724 | 12.5264917
[8 empty] | 0.601491742 | 71.46785325 | -16.03156483 | 206.3141345 | -0.000533 | 0.375588018 | 1.084251358 | 11.85170359
[8 empty] | 0.649440597 | 73.00203261 | -15.58870392 | 205.8712736 | -0.000533 | 0.383650656 | 1.081923972 | 11.21291125
[8 empty] | 0.700586042 | 74.86090702 | -14.02392872 | 204.3064984 | -0.000533 | 0.393419677 | 1.073700543 | 10.65965745
[8 empty] | 0.753329782 | 76.63117559 | -14.93917459 | 205.2217443 | -0.000533 | 0.402723044 | 1.078510473 | 10.14832316
[8 empty] | 0.799680341 | 78.43111233 | -16.56299792 | 206.8455676 | -0.000533 | 0.412182327 | 1.08704422 | 9.785194589
[8 empty] | 0.849227491 | 80.17193158 | -17.98015282 | 208.2627225 | 0 | 0.421330928 | 1.094491854 | 9.419277824
[8 empty] | 0.900372936 | 81.23366382 | -19.48587991 | 209.7684496 | 0 | 0.426910694 | 1.102404965 | 9.002139642
[8 empty] | 0.95151838 | 82.53159046 | -21.93637692 | 212.2189466 | 0 | 0.433731742 | 1.115283165 | 8.654667875
[8 empty] | 0.999467235 | 83.53434898 | -19.36778366 | 209.6503533 | -0.000533 | 0.439001581 | 1.101784329 | 8.339794562
[8 empty] | 1.054342035 | 85.00934149 | -23.50115213 | 213.7837218 | 0 | 0.446753171 | 1.123506594 | 8.045634508
[8 empty] | 1.100692595 | 85.74642223 | -19.86969269 | 210.1522624 | -0.000533 | 0.450626783 | 1.104422033 | 7.773795135
[8 empty] | 1.151838039 | 86.69006763 | -15.76584829 | 206.048418 | -0.000533 | 0.455585962 | 1.082854926 | 7.510537923
[8 empty] | 1.202983484 | 87.60419087 | -23.20591152 | 213.4884812 | 0 | 0.460389993 | 1.121955004 | 7.267211657
[8 empty] | 1.254128929 | 88.54784009 | -20.63731826 | 210.9198879 | 0 | 0.465349192 | 1.108456168 | 7.046086185
[8 empty] | 1.300479489 | 89.01921105 | -18.68873027 | 208.9713 | 0 | 0.467826408 | 1.098215671 | 6.831201643
[8 empty] | 1.356952584 | 90.2284642 | -17.36014755 | 207.6427172 | -0.000533 | 0.474181447 | 1.091233514 | 6.636018856
[8 empty] | 1.402770378 | 91.02461492 | -23.08781528 | 213.370385 | 0 | 0.478365491 | 1.121334368 | 6.476026401
[8 empty] | 1.453915823 | 91.70255505 | -20.63731826 | 210.9198879 | -0.000533 | 0.481928299 | 1.108456168 | 6.294843121
[8 empty] | 1.503462973 | 92.49862804 | -18.62968215 | 208.9122518 | 0 | 0.486111934 | 1.097905353 | 6.140343649
[8 empty] | 1.551411827 | 93.38330964 | -23.79639273 | 214.0789624 | 0 | 0.490761239 | 1.125058185 | 6.007590836
[8 empty] | 1.604688332 | 94.06120921 | -22.40876189 | 212.6913316 | 0 | 0.494323833 | 1.11776571 | 5.850380566
[8 empty] | 1.655833777 | 95.00487343 | -21.13922729 | 211.421797 | -0.000533 | 0.499283111 | 1.111093871 | 5.726664105
[8 empty] | 1.700053277 | 95.18106334 | -19.07254306 | 209.3551127 | -0.000533 | 0.50020905 | 1.100232739 | 5.588073608
[8 empty] | 1.754928077 | 96.27227113 | -26.98499126 | 217.2675609 | -0.000533 | 0.50594372 | 1.141815361 | 5.475519911
[8 empty] | 1.806073522 | 96.86165224 | -18.68873027 | 208.9713 | -0.000533 | 0.509041119 | 1.098215671 | 5.353094224
[8 empty] | 1.854022376 | 97.06729105 | -15.82489641 | 206.1074661 | 0 | 0.510121821 | 1.083165244 | 5.225743628
[8 empty] | 1.905167821 | 97.21381494 | -15.41155956 | 205.6941292 | 0 | 0.510891855 | 1.080993018 | 5.093146074
[8 empty] | 1.95151838 | 98.12806885 | -22.82209874 | 213.1046684 | -0.000533 | 0.515696572 | 1.119937936 | 5.019026977
[8 empty] | 2.002663825 | 99.07174602 | -23.38305589 | 213.6656256 | 0 | 0.520655918 | 1.122885958 | 4.937968615
[8 empty] | 2.052210975 | 99.74974261 | -26.24688975 | 216.5294594 | -0.000533 | 0.524219022 | 1.137936385 | 4.851787119
[8 empty] | 2.10015983 | 99.60110132 | -22.29066565 | 212.5732353 | 0 | 0.523437861 | 1.117145074 | 4.733938105
[8 empty] | 2.15503463 | 100.633277 | -19.48587991 | 209.7684496 | -0.000533 | 0.528862298 | 1.102404965 | 4.66129132
[8 empty] | 2.206180075 | 100.6321919 | -17.59634004 | 207.8789097 | -0.000533 | 0.528856595 | 1.092474787 | 4.55318032
[8 empty] | 2.251997869 | 101.2807507 | -19.36778366 | 209.6503533 | -0.000533 | 0.532264993 | 1.101784329 | 4.489343316
[8 empty] | 2.303676079 | 101.8996631 | -17.06490695 | 207.3474766 | -0.000533 | 0.53551759 | 1.089681924 | 4.415500478
[8 empty] | 2.356419819 | 102.2233145 | -17.12395507 | 207.4065248 | 0 | 0.537218489 | 1.089992242 | 4.330403216
[8 empty] | 2.405966969 | 102.2813186 | -15.76584829 | 206.048418 | -0.000533 | 0.53752332 | 1.082854926 | 4.243636138
[8 empty] | 2.453915823 | 103.1660318 | -19.07254306 | 209.3551127 | 0 | 0.542172791 | 1.100232739 | 4.19676975
[8 empty] | 2.506659563 | 103.7554055 | -21.25732353 | 211.5398932 | 0 | 0.545270151 | 1.111714507 | 4.131975963
[8 empty] | 2.553010123 | 104.0496745 | -19.84016863 | 210.1227383 | 0 | 0.546816635 | 1.104266874 | 4.068485225
[8 empty] | 2.602557272 | 104.3734023 | -23.44210401 | 213.7246737 | -0.000533 | 0.548517935 | 1.123196276 | 4.003468762
[8 empty] | 2.653702717 | 105.1104353 | -18.62968215 | 208.9122518 | -0.000533 | 0.552391296 | 1.097905353 | 3.954082716
[8 empty] | 2.704848162 | 105.227465 | -19.66302427 | 209.945594 | 0 | 0.553006327 | 1.103335919 | 3.883642403
[8 empty] | 2.756526372 | 105.3149615 | -17.30109943 | 207.5836691 | 0 | 0.553466151 | 1.090923196 | 3.814007648
[8 empty] | 2.803942461 | 106.170174 | -17.30109943 | 207.5836691 | 0 | 0.557960585 | 1.090923196 | 3.780011201
[8 empty] | 2.855620671 | 106.641487 | -21.84780474 | 212.1303744 | -0.000533 | 0.560437496 | 1.114817688 | 3.72810903
[8 empty] | 2.905167821 | 106.9061776 | -22.34971377 | 212.6322835 | -0.000533 | 0.561828536 | 1.117455392 | 3.673637783
[8 empty] | 2.957911561 | 107.2593762 | -19.24968742 | 209.5322571 | 0 | 0.563684716 | 1.101163693 | 3.620072442
[8 empty] | 3.005860416 | 107.5241034 | -16.44490168 | 206.7274714 | -0.00106549 | 0.565075948 | 1.086423584 | 3.571132844
[8 empty] | 3.05380927 | 107.7297842 | -16.20870919 | 206.4912789 | 0 | 0.566156871 | 1.085182312 | 3.521796545
[8 empty] | 3.104954715 | 108.378262 | -19.1906393 | 209.473209 | -0.00106549 | 0.569564843 | 1.100853375 | 3.484670052
[8 empty] | 3.15610016 | 108.6429288 | -20.04683705 | 210.3294067 | 0 | 0.570955758 | 1.105352987 | 3.436585928
[8 empty] | 3.20564731 | 108.8485822 | -22.46781001 | 212.7503797 | 0 | 0.572036537 | 1.118076028 | 3.389884688
[8 empty] | 3.256792754 | 108.5818197 | -24.23925364 | 214.5218233 | -0.00106549 | 0.570634609 | 1.12738557 | 3.32845818
[8 empty] | 3.306339904 | 109.5255782 | -22.82209874 | 213.1046684 | -0.000533 | 0.575594383 | 1.119937936 | 3.307123482
[8 empty] | 3.355887054 | 109.6721889 | -26.42403411 | 216.7066038 | -0.000533 | 0.576364872 | 1.138867339 | 3.26266505
[8 empty] | 3.402237613 | 110.0550588 | -24.23925364 | 214.5218233 | -0.000533 | 0.578376984 | 1.12738557 | 3.229469439
[8 empty] | 3.458710709 | 110.7329655 | -28.25452586 | 218.5370955 | 0 | 0.581939616 | 1.148487199 | 3.19633933
[8 empty] | 3.506659563 | 110.4662772 | -25.09545139 | 215.3780211 | 0 | 0.580538078 | 1.131885182 | 3.145028492
[8 empty] | 3.554075653 | 110.7900826 | -26.12879351 | 216.4113632 | 0 | 0.582239786 | 1.137315749 | 3.112180453
[8 empty] | 3.607352158 | 111.2613917 | -26.60117848 | 216.8837482 | -0.000533 | 0.584716676 | 1.139798293 | 3.079282308
[8 empty] | 3.658497603 | 111.5851254 | -23.50115213 | 213.7837218 | -0.000533 | 0.586418008 | 1.123506594 | 3.045083054
[8 empty] | 3.706446457 | 111.6727328 | -24.00306116 | 214.2856308 | 0 | 0.586878415 | 1.126144298 | 3.008053651
[8 empty] | 3.757591902 | 112.2031387 | -24.35734988 | 214.6399196 | 0 | 0.589665879 | 1.128006206 | 2.981225922
[8 empty] | 3.805540757 | 112.3202736 | -24.82973485 | 215.1123045 | -0.000533 | 0.590281463 | 1.130488751 | 2.946741237
[8 empty] | 3.860415557 | 112.7325124 | -27.95928526 | 218.2418549 | -0.000533 | 0.592447919 | 1.146935609 | 2.91553269
[8 empty] | 3.904635056 | 112.9973457 | -27.57547247 | 217.8580422 | 0 | 0.593839708 | 1.144918542 | 2.889297187
[8 empty] | 3.957378796 | 113.6753474 | -28.49071835 | 218.773288 | -0.000533 | 0.597402839 | 1.149728472 | 2.867921379
[8 empty] | 4.005327651 | 113.8810616 | -31.23645597 | 221.5190257 | 0 | 0.598483938 | 1.164158262 | 2.838724734
[8 empty] | 4.058604156 | 113.4076182 | -24.47544612 | 214.7580158 | 0 | 0.595995831 | 1.128626843 | 2.789796172
[8 empty] | 4.1097496 | 114.8237591 | -30.88216724 | 221.1647369 | -0.000533 | 0.603438135 | 1.162296354 | 2.789535503
[8 empty] | 4.157698455 | 114.5570936 | -23.94401304 | 214.2265827 | -0.000533 | 0.602036717 | 1.12583398 | 2.750951276
[8 empty] | 4.207245605 | 114.8218313 | -25.83355291 | 216.1161226 | 0 | 0.603428004 | 1.135764158 | 2.72484678
[8 empty] | 4.259989345 | 115.5588928 | -26.86689502 | 217.1494647 | -0.000533 | 0.607301515 | 1.141194725 | 2.70841189
[8 empty] | 4.309536494 | 115.5579177 | -26.18784163 | 216.4704113 | 0 | 0.60729639 | 1.137626067 | 2.677250394
[8 empty] | 4.357485349 | 115.202687 | -21.25732353 | 211.5398932 | -0.000533 | 0.605429531 | 1.111714507 | 2.639638298
[8 empty] | 4.408630794 | 115.8216893 | -24.35734988 | 214.6399196 | 0 | 0.6086826 | 1.128006206 | 2.623055998
[8 empty] | 4.458177944 | 116.5588211 | -26.86689502 | 217.1494647 | -0.000533 | 0.61255648 | 1.141194725 | 2.610438338
[8 empty] | 4.509323388 | 116.2921054 | -28.25452586 | 218.5370955 | 0 | 0.611154798 | 1.148487199 | 2.574915581
[8 empty] | 4.555673948 | 116.4092978 | -26.48308224 | 216.7656519 | 0 | 0.611770684 | 1.139177657 | 2.551290199
[8 empty] | 4.610548748 | 116.8806147 | -25.27259576 | 215.5551654 | 0 | 0.614247616 | 1.132816137 | 2.531147294
[8 empty] | 4.658497603 | 116.8206352 | -26.01069727 | 216.293267 | 0 | 0.613932403 | 1.136695112 | 2.503807242
[8 empty] | 4.709643047 | 115.3434405 | -21.78875662 | 212.0713263 | -0.000533 | 0.606169239 | 1.11450737 | 2.445251253
[8 empty] | 4.757591902 | 116.1396622 | -21.67066038 | 211.9532301 | -0.000533 | 0.610353657 | 1.113886734 | 2.437342877
[8 empty] | 4.807139052 | 116.3453735 | -23.1468634 | 213.4294331 | 0 | 0.61143474 | 1.121644686 | 2.416500488
[8 empty] | 4.858284497 | 116.5510558 | -22.76305062 | 213.0456203 | 0 | 0.612515671 | 1.119627618 | 2.395294491
[8 empty] | 4.911028237 | 117.2881424 | -26.06974539 | 216.3523151 | -0.000533 | 0.616389313 | 1.137005431 | 2.384578175
[8 empty] | 4.958977091 | 117.4938899 | -26.18784163 | 216.4704113 | 0 | 0.617470586 | 1.137626067 | 2.365670437
[8 empty] | 5.008524241 | 117.1976995 | -20.69636638 | 210.9789361 | -0.000533 | 0.615914004 | 1.108766486 | 2.336354163
[8 empty] | 5.056473095 | 117.7577391 | -21.08017917 | 211.3627489 | -0.00106549 | 0.618857204 | 1.110783553 | 2.32527499
[8 empty] | 5.10761854 | 118.2291473 | -23.88496491 | 214.1675346 | -0.00106549 | 0.621334615 | 1.125523662 | 2.311220219
[8 empty] | 5.160895045 | 117.9328912 | -21.67066038 | 211.9532301 | -0.000533 | 0.619777688 | 1.113886734 | 2.281620829
[8 empty] | 5.208311135 | 118.4929463 | -23.67829649 | 213.9608662 | 0 | 0.62272097 | 1.124437548 | 2.271602222
[8 empty] | 5.259989345 | 118.8167297 | -20.34207766 | 210.6246473 | -0.000533 | 0.624422562 | 1.106904577 | 2.255439832
[8 empty] | 5.309536494 | 119.0224592 | -23.26495964 | 213.5475293 | 0 | 0.625503741 | 1.122265322 | 2.238267398
[8 empty] | 5.359083644 | 119.2872386 | -25.80402884 | 216.0865985 | -0.000533 | 0.626895247 | 1.135608999 | 2.222514363
[8 empty] | 5.411827384 | 120.0243445 | -24.97735515 | 215.2599248 | -0.000533 | 0.630768991 | 1.131264546 | 2.214473986
[8 empty] | 5.458177944 | 119.9644231 | -28.43167023 | 218.7142399 | 0 | 0.630454083 | 1.149418154 | 2.194570962
[8 empty] | 5.507725093 | 119.815871 | -24.35734988 | 214.6399196 | 0 | 0.629673391 | 1.128006206 | 2.17213158
[8 empty] | 5.564198189 | 120.0805277 | -24.97735515 | 215.2599248 | -0.000533 | 0.631064253 | 1.131264546 | 2.154842239
[8 empty] | 5.610015983 | 119.6072846 | -21.08017917 | 211.3627489 | 0 | 0.628577198 | 1.110783553 | 2.128807655
[8 empty] | 5.657964838 | 119.6063881 | -23.44210401 | 213.7246737 | 0 | 0.628572487 | 1.123196276 | 2.110751069
[8 empty] | 5.709110282 | 119.8121022 | -20.69636638 | 210.9789361 | -0.00106549 | 0.629653585 | 1.108766486 | 2.095445024
[8 empty] | 5.760255727 | 119.8701979 | -18.62968215 | 208.9122518 | 0 | 0.629958898 | 1.097905353 | 2.07784808
[8 empty] | 5.809802877 | 120.2235658 | -23.79639273 | 214.0789624 | 0 | 0.631815967 | 1.125058185 | 2.06621005
[8 empty] | 5.861481087 | 120.2226072 | -25.390692 | 215.6732617 | 0 | 0.63181093 | 1.133436773 | 2.047976793
[8 empty] | 5.911028237 | 120.9007434 | -26.36498599 | 216.6475557 | 0 | 0.635374767 | 1.138557021 | 2.042282725
[8 empty] | 5.958444326 | 120.9589155 | -23.44210401 | 213.7246737 | 0 | 0.635680481 | 1.123196276 | 2.027006951
[8 empty] | 6.010122536 | 120.9579626 | -25.74498072 | 216.0275504 | -0.000533 | 0.635675473 | 1.135298681 | 2.009561818
[8 empty] | 6.059669686 | 120.9570508 | -22.40876189 | 212.6913316 | -0.00106549 | 0.635670682 | 1.11776571 | 1.993115502
[8 empty] | 6.110815131 | 121.0151595 | -18.39348967 | 208.6760594 | 0 | 0.635976063 | 1.096664081 | 1.97738472
[8 empty] | 6.16036228 | 121.2799679 | -21.13922729 | 211.421797 | -0.000533 | 0.637367722 | 1.111093871 | 1.965779406
[8 empty] | 6.21310602 | 121.2790031 | -17.9211047 | 208.2036744 | 0 | 0.637362651 | 1.094181536 | 1.949076161
[8 empty] | 6.261054875 | 121.6914647 | -19.54492803 | 209.8274977 | -0.000533 | 0.639530278 | 1.102715283 | 1.94073734
[8 empty] | 6.310602025 | 121.8972304 | -25.27259576 | 215.5551654 | -0.000533 | 0.640611647 | 1.132816137 | 1.928760442
[8 empty] | 6.360149174 | 121.4829926 | -19.98778893 | 210.2703586 | 0 | 0.638434686 | 1.105042669 | 1.907221897
[8 empty] | 6.409696324 | 122.0135265 | -19.60397615 | 209.8865458 | 0 | 0.641222823 | 1.103025601 | 1.900756066
[8 empty] | 6.462972829 | 122.160182 | -21.93637692 | 212.2189466 | -0.000533 | 0.641993548 | 1.115283165 | 1.887356645
[8 empty] | 6.510388918 | 121.8936085 | -21.25732353 | 211.5398932 | 0 | 0.640592613 | 1.111714507 | 1.869516171
[8 empty] | 6.562067128 | 122.2174411 | -20.22398142 | 210.5065511 | -0.00106549 | 0.642294464 | 1.106283941 | 1.859728098
[8 empty] | 6.613212573 | 122.0098521 | -19.24968742 | 209.5322571 | 0 | 0.641203513 | 1.101163693 | 1.842206278
[8 empty] | 6.659563133 | 122.2156879 | -20.1649333 | 210.447503 | -0.00106549 | 0.64228525 | 1.105973623 | 1.832475353
[8 empty] | 6.712306873 | 122.539507 | -19.84016863 | 210.1227383 | 0 | 0.64398703 | 1.104266874 | 1.822900449
[8 empty] | 6.761854022 | 122.2138559 | -17.36014755 | 207.6427172 | 0 | 0.642275623 | 1.091233514 | 1.804727234
[8 empty] | 6.809802877 | 122.4196682 | -17.47824379 | 207.7608135 | 0 | 0.643357237 | 1.091854151 | 1.79504217
[8 empty] | 6.862546617 | 122.5368247 | -17.83253252 | 208.1151022 | -0.000533 | 0.643972934 | 1.093716059 | 1.782953132
[8 empty] | 6.908897176 | 122.4769524 | -20.22398142 | 210.5065511 | -0.000533 | 0.643658285 | 1.106283941 | 1.77012502
[8 empty] | 6.960042621 | 122.6236651 | -19.42683178 | 209.7094015 | 0 | 0.64442931 | 1.102094647 | 1.759225293
[8 empty] | 7.012786361 | 123.0951161 | -17.71443628 | 207.997006 | -0.000533 | 0.646906946 | 1.093095423 | 1.75271675
[8 empty] | 7.062333511 | 122.8875721 | -17.36014755 | 207.6427172 | 0 | 0.645816232 | 1.091233514 | 1.737481486
[8 empty] | 7.111880661 | 122.9457465 | -18.33444155 | 208.6170112 | -0.000533 | 0.646121958 | 1.096353763 | 1.726194764
[8 empty] | 7.161960575 | 122.354384 | -15.58870392 | 205.8712736 | -0.000533 | 0.643014146 | 1.081923972 | 1.705867378
[8 empty] | 7.214704315 | 122.4125059 | -13.46297157 | 203.7455413 | -0.000533 | 0.643319596 | 1.070752521 | 1.694202086
[8 empty] | 7.258923815 | 122.4117309 | -13.9648806 | 204.2474503 | -0.000533 | 0.643315523 | 1.073390225 | 1.683870766
[8 empty] | 7.310602025 | 123.0013083 | -14.67345805 | 204.9560277 | 0 | 0.646413954 | 1.077114042 | 1.680032273
[8 empty] | 7.361747469 | 122.7346991 | -12.72487006 | 203.0074397 | 0 | 0.645012832 | 1.066873545 | 1.664738769
[8 empty] | 7.409696324 | 122.6157678 | -14.08297684 | 204.3655465 | 0 | 0.644387807 | 1.074010861 | 1.652361008
[8 empty] | 7.462440064 | 122.8805676 | -17.7734844 | 208.0560541 | 0 | 0.645779421 | 1.093405741 | 1.64423073
[8 empty] | 7.511987214 | 122.9387565 | -16.26775732 | 206.550327 | 0 | 0.646085223 | 1.08549263 | 1.634160418
[8 empty] | 7.563132658 | 123.735021 | -21.61161226 | 211.8941819 | -0.000533 | 0.650269866 | 1.113576416 | 1.633637697
[8 empty] | 7.611081513 | 123.2027599 | -17.00585883 | 207.2884285 | 0 | 0.647472651 | 1.089371606 | 1.616352746
[8 empty] | 7.664358018 | 123.5266065 | -16.62204604 | 206.9046157 | -0.00106549 | 0.649174576 | 1.087354538 | 1.609342509
[8 empty] | 7.711774108 | 122.9353099 | -13.64011593 | 203.9226856 | 0 | 0.64606711 | 1.071683476 | 1.591779963
[8 empty] | 7.765050613 | 123.2001123 | -13.16773097 | 203.4503007 | 0 | 0.647458737 | 1.069200931 | 1.584268842
[8 empty] | 7.814597762 | 122.726879 | -10.06770462 | 200.3502743 | 0 | 0.644971734 | 1.052909232 | 1.56816829
[8 empty] | 7.865743207 | 123.2574383 | -15.76584829 | 206.048418 | -0.000533 | 0.647760005 | 1.082854926 | 1.564716775
[8 empty] | 7.912093767 | 123.5223646 | -16.5039498 | 206.7865195 | -0.000533 | 0.649152283 | 1.086733902 | 1.558898736
[8 empty] | 7.966435802 | 123.4033439 | -13.16773097 | 203.4503007 | 0 | 0.648526789 | 1.069200931 | 1.546770878
[8 empty] | 8.014384656 | 124.0815833 | -15.35251144 | 205.6350811 | -0.000533 | 0.652091169 | 1.0806827 | 1.545979558
[8 empty] | 8.063931806 | 123.6083591 | -14.61440993 | 204.8969796 | 0 | 0.649604214 | 1.076803724 | 1.530612202
[8 empty] | 8.113478956 | 123.6665697 | -15.17536708 | 205.4579368 | 0 | 0.649910131 | 1.079751746 | 1.521982561
[8 empty] | 8.164624401 | 123.4590386 | -10.3038971 | 200.5864668 | -0.000533 | 0.648819484 | 1.054150504 | 1.509906613
[8 empty] | 8.216302611 | 123.3400727 | -7.971496325 | 198.254066 | -0.00106549 | 0.648194277 | 1.04189294 | 1.498961804
[8 empty] | 8.2637187 | 123.6640411 | -11.10104673 | 201.3836164 | -0.000533 | 0.649896842 | 1.058339798 | 1.494281337
[8 empty] | 8.31539691 | 124.3422286 | -12.90201442 | 203.1845841 | -0.000533 | 0.653460949 | 1.0678045 | 1.493150538
[8 empty] | 8.361214704 | 123.6624091 | -10.06770462 | 200.3502743 | -0.000533 | 0.649888265 | 1.052909232 | 1.476837739
[8 empty] | 8.412360149 | 123.9272722 | -9.742939953 | 200.0255096 | 0 | 0.651280212 | 1.051202483 | 1.471007365
[8 empty] | 8.464038359 | 123.6606954 | -9.388651227 | 199.6712209 | -0.00106549 | 0.649879259 | 1.049340574 | 1.458876428
[8 empty] | 8.515183804 | 124.1912789 | -9.506747469 | 199.7893172 | 0 | 0.652667657 | 1.04996121 | 1.456344888
[8 empty] | 8.563132658 | 124.072388 | -9.683891832 | 199.9664615 | 0 | 0.652042844 | 1.050892164 | 1.446801749
[8 empty] | 8.612679808 | 123.9239482 | -7.02672639 | 197.3092961 | -0.000533 | 0.651262743 | 1.036927851 | 1.436755065
[8 empty] | 8.662226958 | 123.7164621 | -5.963860214 | 196.2464299 | -0.000533 | 0.650172332 | 1.031342126 | 1.426141659
[8 empty] | 8.714970698 | 123.7155937 | -7.085774511 | 197.3683442 | -0.000533 | 0.650167768 | 1.037238169 | 1.417500564
[8 empty] | 8.762919552 | 123.714806 | -6.465769241 | 196.7483389 | -0.000533 | 0.650163629 | 1.033979829 | 1.40973531
[8 empty] | 8.815663292 | 123.8025136 | -5.993384274 | 196.275954 | 0 | 0.650624562 | 1.031497285 | 1.40229583
[8 empty] | 8.865210442 | 124.4512326 | -7.558159479 | 197.8407292 | 0 | 0.654033803 | 1.039720714 | 1.401776061
[8 empty] | 8.916888652 | 123.9780044 | -4.221940646 | 194.5045103 | -0.000533 | 0.651546827 | 1.022187742 | 1.388344908
[8 empty] | 8.966435802 | 125.069588 | -12.37058133 | 202.653151 | -0.000533 | 0.657283472 | 1.065011637 | 1.392847235
[8 empty] | 9.017581247 | 124.2420835 | -5.904812093 | 196.1873818 | -0.000533 | 0.652934653 | 1.031031808 | 1.375770789
[8 empty] | 9.061800746 | 124.5956555 | -7.499111358 | 197.781681 | -0.000533 | 0.654792794 | 1.039410396 | 1.37295913
[8 empty] | 9.112946191 | 124.5357802 | -8.709597837 | 198.9921675 | 0 | 0.654478129 | 1.045771916 | 1.364596506
[8 empty] | 9.164624401 | 124.6530425 | -3.483839135 | 193.7664088 | 0 | 0.655094383 | 1.018308766 | 1.358181222
[8 empty] | 9.215769845 | 124.5341229 | -6.938154209 | 197.2207239 | -0.00106549 | 0.654469419 | 1.036462374 | 1.34935323
[8 empty] | 9.26691529 | 124.0609165 | -6.229576758 | 196.5121464 | 0 | 0.651982558 | 1.032738557 | 1.336799547
[8 empty] | 9.31646244 | 123.9125022 | -1.062866177 | 191.3454359 | 0 | 0.65120259 | 1.005585725 | 1.328097098
[8 empty] | 9.369738945 | 124.4430835 | -3.18859853 | 193.4711682 | -0.000533 | 0.653990976 | 1.016757176 | 1.326208226
[8 empty] | 9.413958444 | 124.1176135 | -4.103844404 | 194.3864141 | 0 | 0.65228052 | 1.021567106 | 1.316521412
[8 empty] | 9.463505594 | 124.5892098 | -8.94579032 | 199.22836 | -0.000533 | 0.65475892 | 1.047013189 | 1.314611945
[8 empty] | 9.516249334 | 125.44457 | -8.237212869 | 198.5197826 | -0.000533 | 0.65925413 | 1.043289372 | 1.316314135
[8 empty] | 9.565796484 | 124.7942557 | -5.993384274 | 196.275954 | 0 | 0.655836506 | 1.031497285 | 1.302697805
[8 empty] | 9.615343633 | 124.527756 | -6.967678269 | 197.250248 | -0.000533 | 0.654435959 | 1.036617533 | 1.293213492
[8 empty] | 9.664890783 | 124.8517393 | -5.72766773 | 196.0102374 | 0 | 0.656138602 | 1.030100853 | 1.289935988
[8 empty] | 9.718167288 | 124.6442327 | -3.779079739 | 194.0616494 | -0.000533 | 0.655048084 | 1.019860357 | 1.280729114
[8 empty] | 9.764517848 | 124.2301683 | -2.096208293 | 192.378778 | 0 | 0.652872034 | 1.011016292 | 1.270409204
[8 empty] | 9.817261588 | 124.7017273 | -3.424791014 | 193.7073607 | 0 | 0.655350238 | 1.017998448 | 1.268387231
[8 empty] | 9.866808737 | 124.4352367 | -0.501909028 | 190.7844787 | 0 | 0.653949738 | 1.002637704 | 1.25931702
[8 empty] | 9.917954182 | 124.4344395 | -4.221940646 | 194.5045103 | -0.000533 | 0.653945549 | 1.022187742 | 1.252814869
[8 empty] | 9.965903037 | 124.7879826 | -3.985748163 | 194.2683178 | 0 | 0.655803539 | 1.02094647 | 1.25033474
[8 empty] | 10.01545019 | 125.318647 | -8.768645958 | 199.0512156 | 0 | 0.658592362 | 1.046082234 | 1.249447702
[8 empty] | 10.06499734 | 124.3731102 | -2.686689502 | 192.9692592 | 0 | 0.653623243 | 1.014119472 | 1.233902714
[8 empty] | 10.12147043 | 125.3170082 | -5.668619609 | 195.9511893 | -0.000533 | 0.65858375 | 1.029790535 | 1.236343812
[8 empty] | 10.16728823 | 125.2572544 | -3.129550409 | 193.4121201 | -0.000533 | 0.658269723 | 1.016446858 | 1.230184655
[8 empty] | 10.21363879 | 124.7841571 | -2.745737623 | 193.0283073 | 0 | 0.655783435 | 1.014429791 | 1.219969933
[8 empty] | 10.26851359 | 124.8423639 | -1.830491749 | 192.1130614 | 0 | 0.656089331 | 1.00961986 | 1.214017277
[8 empty] | 10.31965903 | 125.5796833 | -2.863833865 | 193.1464035 | 0 | 0.659964197 | 1.015050427 | 1.215145268
[8 empty] | 10.36600959 | 125.1656393 | -2.981930107 | 193.2644998 | 0 | 0.657788254 | 1.015671063 | 1.205717623
[8 empty] | 10.41555674 | 125.63727 | -9.034362502 | 199.3169322 | 0 | 0.660266835 | 1.047478666 | 1.204510122
[8 empty] | 10.46670218 | 125.7250655 | -5.668619609 | 195.9511893 | -0.00106549 | 0.66072823 | 1.029790535 | 1.199463102
[8 empty] | 10.51624933 | 125.5176465 | -3.720031618 | 194.0026013 | -0.000533 | 0.659638173 | 1.019550039 | 1.191839483
[8 empty] | 10.56739478 | 125.4283015 | -4.635277493 | 194.9178472 | -0.000533 | 0.659168634 | 1.024359969 | 1.185225585
[8 empty] | 10.61854022 | 125.6341989 | -3.660983497 | 193.9435532 | -0.000533 | 0.660250695 | 1.019239721 | 1.181455844
[8 empty] | 10.66808737 | 125.5744057 | -1.358106781 | 191.6406765 | 0 | 0.659936461 | 1.007137316 | 1.175408172
[8 empty] | 10.71976558 | 125.7212508 | -3.129550409 | 193.4121201 | -0.000533 | 0.660708182 | 1.016446858 | 1.171111578
[8 empty] | 10.77091103 | 125.7795336 | -0.679053391 | 190.9616231 | -0.000533 | 0.661014479 | 1.003568658 | 1.166091693
[8 empty] | 10.81672882 | 125.6312293 | 0.295240605 | 189.9873291 | 0 | 0.660235089 | 0.99844841 | 1.159781266
[8 empty] | 10.86627597 | 125.423823 | 1.328582721 | 188.953987 | -0.000533 | 0.659145098 | 0.993017843 | 1.152584275
[8 empty] | 10.91955248 | 125.0982669 | 1.978112051 | 188.3044576 | 0 | 0.657434189 | 0.989604344 | 1.14397941
[8 empty] | 10.96750133 | 125.6289894 | -1.180962419 | 191.4635321 | -0.00106549 | 0.660223318 | 1.006206362 | 1.14381709
[8 empty] | 11.02024507 | 125.5691617 | 0 | 190.2825697 | 0 | 0.659908902 | 1 | 1.137799804
[8 empty] | 11.06659563 | 125.6275263 | -1.948587991 | 192.2311577 | 0 | 0.660215628 | 1.010240497 | 1.133561717
[8 empty] | 11.11774108 | 126.0991589 | -0.501909028 | 190.7844787 | 0 | 0.662694219 | 1.002637704 | 1.132589104
[8 empty] | 11.16728823 | 126.0393838 | -3.129550409 | 193.4121201 | 0 | 0.66238008 | 1.016446858 | 1.12702875
[8 empty] | 11.21843367 | 125.8319668 | -1.476203023 | 191.7587727 | 0 | 0.661290033 | 1.007757952 | 1.120041671
[8 empty] | 11.26798082 | 125.8312434 | -1.358106781 | 191.6406765 | 0 | 0.661286231 | 1.007137316 | 1.115110245
[8 empty] | 11.31752797 | 125.7714737 | 4.015272223 | 186.2672975 | -0.000533 | 0.660972121 | 0.978898371 | 1.109700274
[8 empty] | 11.36707512 | 125.5050374 | 1.505727084 | 188.7768426 | -0.000533 | 0.659571907 | 0.992086889 | 1.102519348
[8 empty] | 11.41822056 | 126.0357294 | 0.826673693 | 189.455896 | -0.000533 | 0.662360875 | 0.995655547 | 1.102228616
[8 empty] | 11.46989877 | 125.2968809 | 4.546705311 | 185.7358644 | -0.000533 | 0.658477974 | 0.976105508 | 1.090820839
[8 empty] | 11.52104422 | 125.5618602 | 1.446678963 | 188.8358907 | -0.000533 | 0.65987053 | 0.992397207 | 1.08827831
[8 empty] | 11.56686201 | 125.2954848 | 1.800967688 | 188.481602 | 0 | 0.658470637 | 0.990535299 | 1.081664584
[8 empty] | 11.62013852 | 125.8261537 | 1.505727084 | 188.7768426 | -0.00106549 | 0.661259483 | 0.992086889 | 1.081272126
[8 empty] | 11.66595631 | 126.3569312 | -0.679053391 | 190.9616231 | 0 | 0.664048901 | 1.003568658 | 1.081575252
[8 empty] | 11.72083111 | 126.2380519 | -0.62000527 | 190.902575 | -0.00106549 | 0.663424149 | 1.00325834 | 1.075497256
[8 empty] | 11.76877997 | 126.030701 | 0.885721814 | 189.3968479 | 0 | 0.662334449 | 0.995345229 | 1.069353547
[8 empty] | 11.82525306 | 126.0889474 | 1.564775205 | 188.7177945 | 0 | 0.662640554 | 0.991776571 | 1.064739265
[8 empty] | 11.86787427 | 125.5569109 | 1.91906393 | 188.3635058 | 0 | 0.65984452 | 0.989914663 | 1.056432459
[8 empty] | 11.92061801 | 125.8809305 | 2.598117321 | 187.6844524 | -0.00106549 | 0.661547354 | 0.986346005 | 1.054476333
[8 empty] | 11.97016516 | 125.9688048 | 1.741919567 | 188.5406501 | -0.000533 | 0.662009163 | 0.990845617 | 1.050845734
[8 empty] | 12.01811401 | 126.4995641 | -2.214304535 | 192.4968742 | -0.00106549 | 0.664798485 | 1.011636928 | 1.051069487
[8 empty] | 12.06925946 | 126.6169435 | -1.358106781 | 191.6406765 | -0.000533 | 0.665415354 | 1.007137316 | 1.047587958
[8 empty] | 12.12093767 | 126.1438362 | -0.856197753 | 191.1387674 | 0 | 0.662929014 | 1.004499612 | 1.039218292
[8 empty] | 12.16835376 | 126.4974639 | 0.295240605 | 189.9873291 | 0 | 0.664787448 | 0.99844841 | 1.038074924
[8 empty] | 12.22003197 | 126.0834084 | 1.210486479 | 189.0720832 | 0 | 0.662611445 | 0.993638479 | 1.030296598
[8 empty] | 12.26957912 | 126.2893897 | 1.328582721 | 188.953987 | -0.000533 | 0.663693947 | 0.993017843 | 1.027814839
[8 empty] | 12.32072456 | 126.141062 | 2.302876716 | 187.979693 | -0.000533 | 0.662914434 | 0.987897595 | 1.022344315
[8 empty] | 12.36867342 | 126.1404005 | 2.066684232 | 188.2158855 | -0.000533 | 0.662910958 | 0.989138867 | 1.01837571
[8 empty] | 12.41981886 | 126.1396968 | 2.5390692 | 187.7435005 | -0.000533 | 0.66290726 | 0.986656323 | 1.014176321
[8 empty] | 12.4725626 | 126.4932618 | 0.944769935 | 189.3377997 | -0.00106549 | 0.664765365 | 0.995034911 | 1.012722333
[8 empty] | 12.51891316 | 126.2859591 | 2.775261684 | 187.507308 | -0.000533 | 0.663675918 | 0.98541505 | 1.00731687
[8 empty] | 12.5716569 | 126.5509557 | 3.631459437 | 186.6511102 | 0 | 0.665068566 | 0.980915438 | 1.005198614
[8 empty] | 12.61800746 | 126.0188917 | 3.100026349 | 187.1825433 | -0.000533 | 0.662272387 | 0.983708301 | 0.997289447
[8 empty] | 12.6691529 | 126.2839138 | 4.782897795 | 185.4996719 | 0 | 0.663665169 | 0.974864236 | 0.995355253
[8 empty] | 12.72029835 | 126.2241732 | 1.151438358 | 189.1311313 | 0 | 0.663351212 | 0.993948798 | 0.990883507
[8 empty] | 12.77197656 | 126.3415717 | 2.775261684 | 187.507308 | 0 | 0.663968181 | 0.98541505 | 0.987793363
[8 empty] | 12.81992541 | 126.2818779 | 1.446678963 | 188.8358907 | 0 | 0.66365447 | 0.992397207 | 0.983633203
[8 empty] | 12.87266915 | 126.487838 | 2.480021079 | 187.8025486 | -0.000533 | 0.664736861 | 0.986966641 | 0.981202901
[8 empty] | 12.9238146 | 126.7528696 | 1.91906393 | 188.3635058 | -0.000533 | 0.666129693 | 0.989914663 | 0.979370555
[8 empty] | 12.97176345 | 126.4865127 | 2.361924837 | 187.9206448 | 0 | 0.664729896 | 0.987587277 | 0.973697049
[8 empty] | 13.0213106 | 126.2791844 | 4.192416586 | 186.0901531 | 0 | 0.663640314 | 0.977967417 | 0.968399828
[8 empty] | 13.06925946 | 126.071879 | 4.782897795 | 185.4996719 | -0.000533 | 0.662550854 | 0.974864236 | 0.963260731
[8 empty] | 13.12360149 | 126.5435441 | 1.387630842 | 188.8949388 | 0 | 0.665029615 | 0.992707525 | 0.962866095
[8 empty] | 13.17155035 | 126.3362424 | 0.826673693 | 189.455896 | 0 | 0.663940174 | 0.995655547 | 0.95778708
[8 empty] | 13.22322856 | 127.0736631 | 0 | 190.2825697 | -0.000533 | 0.667815572 | 1 | 0.959620623
[8 empty] | 13.27064465 | 126.3349387 | 3.277170711 | 187.005399 | -0.000533 | 0.663933323 | 0.982777347 | 0.950625288
[8 empty] | 13.32551945 | 126.4227921 | 4.841945916 | 185.4406238 | -0.000533 | 0.664395022 | 0.974553918 | 0.947369877
[8 empty] | 13.36973895 | 126.4812626 | 1.2695346 | 189.0130351 | 0 | 0.664702304 | 0.993328161 | 0.944673851
[8 empty] | 13.42461375 | 126.598644 | 4.900994037 | 185.3815756 | -0.000533 | 0.665319184 | 0.9742436 | 0.941686752
[8 empty] | 13.4741609 | 126.3322839 | 5.166710581 | 185.1158591 | -0.000533 | 0.66391937 | 0.972847168 | 0.936247162
[8 empty] | 13.51838039 | 125.7412298 | 7.115298572 | 183.1672711 | -0.000533 | 0.660813179 | 0.962606672 | 0.928812412
[8 empty] | 13.5716569 | 125.7995897 | 6.613389544 | 183.6691801 | 0 | 0.66111988 | 0.965244375 | 0.925596305
[8 empty] | 13.62280234 | 126.4189361 | 5.875288032 | 184.4072817 | 0 | 0.664374758 | 0.969123351 | 0.926667642
[8 empty] | 13.67234949 | 126.0049629 | 4.664801553 | 185.6177681 | -0.000533 | 0.662199187 | 0.975484872 | 0.920281683
[8 empty] | 13.72349494 | 126.2109763 | 5.75719179 | 184.5253779 | 0 | 0.663281858 | 0.969743988 | 0.918353102
[8 empty] | 13.77517315 | 126.2103164 | 6.938154209 | 183.3444155 | -0.00106549 | 0.663278389 | 0.963537626 | 0.914903066
[8 empty] | 13.8247203 | 126.6820705 | 5.402903065 | 184.8796666 | 0 | 0.665757619 | 0.971605896 | 0.915036492
[8 empty] | 13.87213639 | 126.5338481 | 6.99720233 | 183.2853674 | -0.000533 | 0.664978659 | 0.963227308 | 0.910840333
[8 empty] | 13.92168354 | 126.2084561 | 6.200052697 | 184.082517 | 0 | 0.663268613 | 0.967416602 | 0.905261356
[8 empty] | 13.97123069 | 126.2668786 | 7.115298572 | 183.1672711 | -0.00106549 | 0.663575643 | 0.962606672 | 0.902469128
[8 empty] | 14.02450719 | 125.793823 | 10.27437304 | 180.0081966 | 0 | 0.661089574 | 0.946004655 | 0.895667751
[8 empty] | 14.07565264 | 125.8522292 | 11.07152267 | 179.211047 | -0.000533 | 0.661396519 | 0.941815361 | 0.892828188
[8 empty] | 14.12360149 | 125.9992495 | 10.56961365 | 179.712956 | 0 | 0.662169161 | 0.944453064 | 0.89083804
[8 empty] | 14.17474694 | 126.0576594 | 3.749555679 | 186.533014 | -0.00106549 | 0.662476125 | 0.980294802 | 0.88803578
[8 empty] | 14.22269579 | 126.2637313 | 6.436245181 | 183.8463245 | 0 | 0.663559103 | 0.96617533 | 0.886490847
[8 empty] | 14.27543953 | 126.5287936 | 6.672437665 | 183.610132 | 0 | 0.664952096 | 0.964934057 | 0.885072284
[8 empty] | 14.32338839 | 126.1148637 | 7.882924144 | 182.3996455 | -0.000533 | 0.662776753 | 0.958572537 | 0.879219535
[8 empty] | 14.37293554 | 126.2028248 | 9.063886562 | 181.2186831 | 0 | 0.663239019 | 0.952366175 | 0.876800634
[8 empty] | 14.42248269 | 126.3203118 | 8.857218139 | 181.4253515 | 0 | 0.663856453 | 0.953452289 | 0.874603074
[8 empty] | 14.47575919 | 126.3196587 | 8.502929413 | 181.7796403 | 0 | 0.663853021 | 0.955314197 | 0.871379678
[8 empty] | 14.52317528 | 126.2600311 | 8.798170018 | 181.4843997 | -0.000533 | 0.663539657 | 0.953762607 | 0.868124179
[8 empty] | 14.57485349 | 125.9936848 | 8.443881292 | 181.8386884 | 0 | 0.662139917 | 0.955624515 | 0.863218625
[8 empty] | 14.62226958 | 125.6683441 | 10.92390237 | 179.3586673 | 0 | 0.66043014 | 0.942591156 | 0.858194472
[8 empty] | 14.67554608 | 125.785795 | 8.325785051 | 181.9567846 | 0 | 0.661047384 | 0.956245151 | 0.855879293
[8 empty] | 14.72349494 | 125.5785475 | 12.87249036 | 177.4100793 | -0.000533 | 0.659958228 | 0.932350659 | 0.851684421
[8 empty] | 14.77304209 | 125.5189028 | 13.61059187 | 176.6719778 | 0 | 0.659644775 | 0.928471683 | 0.848424226
[8 empty] | 14.82578583 | 125.3706494 | 6.318148939 | 183.9644207 | 0 | 0.658865653 | 0.966795966 | 0.844405929
[8 empty] | 14.87373468 | 125.2519794 | 4.960042158 | 185.3225275 | -0.000533 | 0.658242001 | 0.973933282 | 0.840885946
[8 empty] | 14.92328183 | 125.3104364 | 5.343854944 | 184.9387147 | 0 | 0.658549213 | 0.971916214 | 0.838485817
[8 empty] | 14.97282898 | 125.3098471 | 3.572411316 | 186.7101584 | 0 | 0.658546115 | 0.981225756 | 0.835707216
[8 empty] | 15.02557272 | 125.5749383 | 1.387630842 | 188.8949388 | 0 | 0.65993926 | 0.992707525 | 0.834537929
[8 empty] | 15.07511987 | 125.1905398 | 3.040978228 | 187.2415915 | -0.000533 | 0.657919115 | 0.984018619 | 0.82924518
[8 empty] | 15.12306873 | 125.1899748 | 4.960042158 | 185.3225275 | 0 | 0.657916145 | 0.973933282 | 0.826612258
[8 empty] | 15.17634523 | 125.3664933 | 3.956224102 | 186.3263456 | -0.000533 | 0.658843811 | 0.979208689 | 0.824873555
[8 empty] | 15.22376132 | 126.0449914 | 4.251464707 | 186.031105 | 0 | 0.66240955 | 0.977657099 | 0.826761231
[8 empty] | 15.27543953 | 125.2472385 | 5.520999307 | 184.7615704 | 0 | 0.658217086 | 0.97098526 | 0.818741768
[8 empty] | 15.32658498 | 125.7190283 | 6.37719706 | 183.9053726 | -0.00106549 | 0.660696503 | 0.966485648 | 0.819087837
[8 empty] | 15.37613213 | 125.452737 | 2.420972958 | 187.8615967 | -0.000533 | 0.659297051 | 0.987276959 | 0.814716608
[8 empty] | 15.42248269 | 125.0979123 | 3.572411316 | 186.7101584 | -0.00106549 | 0.657432325 | 0.981225756 | 0.80996737
[8 empty] | 15.46989877 | 125.2449858 | 4.133368465 | 186.1492012 | 0 | 0.658205247 | 0.978277735 | 0.808435483
[8 empty] | 15.52797017 | 126.0414681 | 1.800967688 | 188.481602 | 0 | 0.662391034 | 0.990535299 | 0.810541441
[8 empty] | 15.57432072 | 125.7161725 | 1.210486479 | 189.0720832 | 0 | 0.660681494 | 0.993638479 | 0.806040532
[8 empty] | 15.62706446 | 125.0365169 | -0.679053391 | 190.9616231 | -0.000533 | 0.657109672 | 1.003568658 | 0.7989708
[8 empty] | 15.67874267 | 125.5083138 | 5.698143669 | 184.584426 | 0 | 0.659589126 | 0.970054306 | 0.799346488
[8 empty] | 15.72615876 | 124.7696744 | 5.816239911 | 184.4663298 | -0.000533 | 0.655707323 | 0.96943367 | 0.792239487
[8 empty] | 15.77783697 | 124.6214698 | 8.148640688 | 182.133929 | 0 | 0.654928457 | 0.957176106 | 0.78870529
[8 empty] | 15.82578583 | 125.6542714 | 4.251464707 | 186.031105 | 0 | 0.660356183 | 0.977657099 | 0.792841745
[8 empty] | 15.87533298 | 124.9746614 | 7.764827902 | 182.5177418 | -0.000533 | 0.6567846 | 0.959193173 | 0.786086356
[8 empty] | 15.92488013 | 125.1807749 | 2.598117321 | 187.6844524 | 0 | 0.657867797 | 0.986346005 | 0.784934888
[8 empty] | 15.97602557 | 124.8849634 | 6.200052697 | 184.082517 | -0.000533 | 0.656313206 | 0.967416602 | 0.780570411
[8 empty] | 16.02717102 | 125.3567794 | 5.816239911 | 184.4663298 | -0.00106549 | 0.65879276 | 0.96943367 | 0.781023328
[8 empty] | 16.07671817 | 124.9724172 | 8.030544446 | 182.2520252 | -0.000533 | 0.656772806 | 0.957796742 | 0.776225477
[8 empty] | 16.12626532 | 124.6175808 | 9.241030925 | 181.0415388 | -0.000533 | 0.654908019 | 0.951435221 | 0.7716402
[8 empty] | 16.17421417 | 124.2332398 | 10.56961365 | 179.712956 | 0 | 0.652888176 | 0.944453064 | 0.766976396
[8 empty] | 16.22535962 | 124.5574429 | 8.384833172 | 181.8977365 | 0 | 0.654591974 | 0.955934833 | 0.766556865
[8 empty] | 16.27490677 | 124.4388044 | 7.233394813 | 183.0491749 | -0.000533 | 0.653968488 | 0.961986036 | 0.763494202
[8 empty] | 16.32978157 | 124.9696391 | 6.259100818 | 184.0234689 | 0 | 0.656758206 | 0.967106284 | 0.764179262
[8 empty] | 16.37240277 | 124.5558389 | 7.292442934 | 182.9901268 | -0.000533 | 0.654583545 | 0.961675718 | 0.759662499
[8 empty] | 16.42887587 | 124.3485587 | 8.798170018 | 181.4843997 | -0.000533 | 0.653494216 | 0.953762607 | 0.755789531
[8 empty] | 16.47469366 | 125.0861655 | 9.53627153 | 180.7462982 | -0.000533 | 0.657370592 | 0.949883631 | 0.758164815
[8 empty] | 16.52956846 | 124.7017623 | 7.115298572 | 183.1672711 | -0.000533 | 0.655350422 | 0.962606672 | 0.753322313
[8 empty] | 16.57751731 | 124.3469595 | 6.731485786 | 183.5510839 | 0 | 0.653485812 | 0.964623739 | 0.749003136
[8 empty] | 16.63026105 | 124.7006846 | 9.713415892 | 180.5691538 | 0 | 0.655344758 | 0.948952676 | 0.748754631
[8 empty] | 16.6814065 | 124.9658566 | 8.26673693 | 182.0158328 | 0 | 0.656738328 | 0.956555469 | 0.748048564
[8 empty] | 16.72615876 | 124.6110929 | 9.181982804 | 181.1005869 | 0 | 0.654873923 | 0.951745539 | 0.743926085
[8 empty] | 16.77570591 | 124.3448523 | 9.241030925 | 181.0415388 | -0.000533 | 0.653474738 | 0.951435221 | 0.740141834
[8 empty] | 16.83058071 | 124.2852258 | 10.74675801 | 179.5358117 | 0 | 0.65316138 | 0.94352211 | 0.737374384
[8 empty] | 16.88012786 | 123.9599408 | 12.45915352 | 177.8234162 | -0.00106549 | 0.651451896 | 0.934522886 | 0.733282988
[8 empty] | 16.92594566 | 123.5461244 | 14.70298211 | 175.5795876 | 0 | 0.649277149 | 0.922730799 | 0.728853158
[8 empty] | 16.9770911 | 123.8113074 | 9.063886562 | 181.2186831 | 0 | 0.650670777 | 0.952366175 | 0.728219409
[8 empty] | 17.02876931 | 123.7517221 | 8.443881292 | 181.8386884 | -0.000533 | 0.650357636 | 0.955624515 | 0.725659529
[8 empty] | 17.07991476 | 123.6921443 | 7.764827902 | 182.5177418 | 0 | 0.650044534 | 0.959193173 | 0.723137739
[8 empty] | 17.12786361 | 123.7506976 | 9.300079046 | 180.9824906 | -0.000533 | 0.650352251 | 0.951124903 | 0.7214552
[8 empty] | 17.1752797 | 124.4883114 | 7.174346693 | 183.108223 | 0.000533 | 0.654228664 | 0.962296354 | 0.723758091
[8 empty] | 17.22855621 | 124.0153805 | 10.1562768 | 180.1262929 | 0 | 0.65174325 | 0.946625291 | 0.718774946
[8 empty] | 17.27650506 | 123.4834577 | 12.10486479 | 178.1777049 | 0 | 0.648947814 | 0.936384794 | 0.713701194
[8 empty] | 17.32232286 | 123.4829914 | 12.10486479 | 178.1777049 | 0 | 0.648945364 | 0.936384794 | 0.711810752
[8 empty] | 17.37879595 | 123.2757503 | 13.72868812 | 176.5538816 | 0 | 0.647856241 | 0.927851047 | 0.7083052
[8 empty] | 17.4283431 | 123.2162017 | 9.772464013 | 180.5101057 | -0.000533 | 0.647543293 | 0.948642358 | 0.705949878
[8 empty] | 17.48161961 | 123.8061468 | 12.45915352 | 177.8234162 | -0.000533 | 0.650643656 | 0.934522886 | 0.707173103
[8 empty] | 17.5258391 | 123.1266499 | 11.4258114 | 178.8567583 | -0.000533 | 0.647072667 | 0.939953452 | 0.701511718
[8 empty] | 17.57858284 | 123.2737432 | 12.87249036 | 177.4100793 | 0 | 0.647845693 | 0.932350659 | 0.70024364
[8 empty] | 17.6265317 | 123.2732658 | 12.51820164 | 177.764368 | 0 | 0.647843184 | 0.934212568 | 0.698336082
[8 empty] | 17.67607885 | 123.125154 | 11.89819637 | 178.3843733 | 0 | 0.647064806 | 0.937470908 | 0.69554068
[8 empty] | 17.73095365 | 123.3903282 | 11.89819637 | 178.3843733 | 0 | 0.648458387 | 0.937470908 | 0.694883624
[8 empty] | 17.7789025 | 123.5965246 | 9.418175288 | 180.8643944 | -0.000533 | 0.649542019 | 0.950504267 | 0.694169337
[8 empty] | 17.83004795 | 123.2122101 | 15.73632423 | 174.5462455 | 0 | 0.647522316 | 0.917300233 | 0.690022683
[8 empty] | 17.87426745 | 122.9460614 | 14.64393399 | 175.6386357 | 0 | 0.646123613 | 0.923041117 | 0.686826617
[8 empty] | 17.9344699 | 123.1226196 | 13.07915879 | 177.2034109 | 0 | 0.647051487 | 0.931264546 | 0.68550554
[8 empty] | 17.98028769 | 123.6831325 | 12.57724976 | 177.7053199 | -0.000533 | 0.649997174 | 0.93390225 | 0.686876093
[8 empty] | 18.02983484 | 122.6493116 | 17.38967161 | 172.8928981 | -0.000533 | 0.644564091 | 0.908611327 | 0.679254568
[8 empty] | 18.08098029 | 122.6488193 | 14.96869865 | 175.313871 | -0.000533 | 0.644561504 | 0.921334368 | 0.677330446
[8 empty] | 18.12892914 | 122.9436001 | 15.61822798 | 174.6643417 | -0.000533 | 0.646110678 | 0.917920869 | 0.677165012
[8 empty] | 18.18007459 | 122.4707266 | 16.53347386 | 173.7490958 | -0.000533 | 0.643625566 | 0.913110939 | 0.672658911
[8 empty] | 18.2317528 | 122.4702348 | 14.88012647 | 175.4024432 | 0 | 0.643622982 | 0.921799845 | 0.670749551
[8 empty] | 18.27916889 | 122.0564485 | 18.83635058 | 171.4462191 | 0 | 0.641448393 | 0.901008534 | 0.666745925
[8 empty] | 18.32711774 | 122.2626641 | 17.27157537 | 173.0109943 | 0 | 0.642532126 | 0.909231963 | 0.666126725
[8 empty] | 18.38199254 | 122.793581 | 15.26393926 | 175.0186304 | 0 | 0.645322276 | 0.919782777 | 0.667026416
[8 empty] | 18.43153969 | 122.3797799 | 17.56681598 | 172.7157537 | -0.00106549 | 0.64314761 | 0.907680372 | 0.662988264
[8 empty] | 18.47789025 | 121.7888661 | 17.33062349 | 172.9519462 | -0.000533 | 0.640042156 | 0.908921645 | 0.658127251
[8 empty] | 18.53383058 | 122.5264475 | 17.21252725 | 173.0700424 | -0.000533 | 0.643918399 | 0.909542281 | 0.660120487
[8 empty] | 18.57858284 | 121.9060279 | 17.33062349 | 172.9519462 | 0 | 0.640657881 | 0.908921645 | 0.655190948
[8 empty] | 18.63292488 | 122.9979169 | 17.15347913 | 173.1290906 | 0 | 0.646396131 | 0.909852599 | 0.659140112
[8 empty] | 18.67927544 | 122.2003414 | 18.068725 | 172.2138447 | -0.00106549 | 0.642204599 | 0.905042669 | 0.653234688
[8 empty] | 18.73042088 | 122.5836862 | 16.71061822 | 173.5719515 | -0.000533 | 0.644219207 | 0.912179984 | 0.653497602
[8 empty] | 18.77996803 | 122.1994218 | 19.45635585 | 170.8262138 | 0 | 0.642199766 | 0.897750194 | 0.649727341
[8 empty] | 18.83111348 | 122.3170538 | 16.17918513 | 174.1033846 | -0.000533 | 0.642817963 | 0.914972847 | 0.648587345
[8 empty] | 18.87906233 | 121.9032834 | 18.068725 | 172.2138447 | 0 | 0.640643458 | 0.905042669 | 0.64474838
[8 empty] | 18.93074054 | 122.1094864 | 16.53347386 | 173.7490958 | -0.00106549 | 0.641727125 | 0.913110939 | 0.644077559
[8 empty] | 18.98348428 | 122.4633022 | 16.06108889 | 174.2214808 | -0.000533 | 0.643586548 | 0.915593483 | 0.644151861
[8 empty] | 19.03143314 | 122.5219221 | 14.88012647 | 175.4024432 | 0 | 0.643894616 | 0.921799845 | 0.642836965
[8 empty] | 19.07725093 | 121.783413 | 18.98397088 | 171.2985988 | 0 | 0.640013498 | 0.900232739 | 0.637421915
[8 empty] | 19.13052744 | 122.8458072 | 14.96869865 | 175.313871 | -0.000533 | 0.645596743 | 0.921334368 | 0.641200159
[8 empty] | 19.18007459 | 122.313937 | 16.41537762 | 173.8671921 | 0 | 0.642801583 | 0.913731575 | 0.636770736
[8 empty] | 19.22962174 | 121.8411167 | 14.64393399 | 175.6386357 | -0.000533 | 0.64031675 | 0.923041117 | 0.632671217
[8 empty] | 19.28076718 | 122.5197226 | 11.83914825 | 178.4434214 | 0 | 0.643883057 | 0.937781226 | 0.634512551
[8 empty] | 19.33564198 | 122.3125762 | 15.94299265 | 174.339577 | 0 | 0.642794431 | 0.916214119 | 0.631640477
[8 empty] | 19.37986148 | 122.2531445 | 14.82107835 | 175.4614913 | -0.000533 | 0.642482097 | 0.922110163 | 0.629892581
[8 empty] | 19.43473628 | 122.3117186 | 17.38967161 | 172.8928981 | -0.000533 | 0.642789924 | 0.908611327 | 0.628415441
[8 empty] | 19.48055408 | 121.6322711 | 18.00967688 | 172.2728928 | -0.000533 | 0.639219195 | 0.905352987 | 0.623449599
[8 empty] | 19.53010123 | 121.6318466 | 18.068725 | 172.2138447 | -0.000533 | 0.639216965 | 0.905042669 | 0.621865757
[8 empty] | 19.57805008 | 121.7200097 | 16.47442574 | 173.8081439 | 0 | 0.639680292 | 0.913421257 | 0.620793053
[8 empty] | 19.63452318 | 121.7785782 | 19.51540397 | 170.7671657 | -0.00106549 | 0.639988089 | 0.897439876 | 0.619305813
[8 empty] | 19.68087373 | 121.5124698 | 16.12013701 | 174.1624327 | 0 | 0.638589598 | 0.915283165 | 0.616495164
[8 empty] | 19.73681406 | 121.7186673 | 19.69254833 | 170.5900214 | -0.000533 | 0.639673237 | 0.896508922 | 0.615792559
[8 empty] | 19.78156633 | 121.5116238 | 18.12777312 | 172.1547966 | 0 | 0.638585152 | 0.904732351 | 0.61335279
[8 empty] | 19.83431007 | 121.6292798 | 17.33062349 | 172.9519462 | 0 | 0.639203475 | 0.908921645 | 0.612314946
[8 empty] | 19.88225892 | 121.3631649 | 17.50776785 | 172.7748018 | 0.000533 | 0.63780495 | 0.90799069 | 0.609499808
[8 empty] | 19.93553543 | 121.8351091 | 18.30491749 | 171.9776522 | 0 | 0.640285179 | 0.903801396 | 0.610238309
[8 empty] | 19.98295152 | 121.1556653 | 19.63350021 | 170.6490695 | -0.000533 | 0.636714469 | 0.89681924 | 0.605390201
[8 empty] | 20.03090037 | 121.3619405 | 17.89158064 | 172.390989 | 0 | 0.637798516 | 0.905973623 | 0.604970837
[8 empty] | 20.08417688 | 121.3024574 | 21.22779947 | 169.0547702 | -0.000533 | 0.637485912 | 0.888440652 | 0.603069886
[8 empty] | 20.13159297 | 121.6268368 | 18.54110997 | 171.7414597 | -0.000533 | 0.639190636 | 0.902560124 | 0.603260766
[8 empty] | 20.18486947 | 121.0949727 | 21.05065511 | 169.2319146 | 0 | 0.636395508 | 0.889371606 | 0.599033538
[8 empty] | 20.22908897 | 120.8879481 | 22.61543031 | 167.6671394 | -0.000533 | 0.635307523 | 0.881148177 | 0.596700689
[8 empty] | 20.28396377 | 121.2417968 | 22.94019498 | 167.3423747 | 0 | 0.63716712 | 0.879441427 | 0.596830892
[8 empty] | 20.33510922 | 120.8280519 | 22.55638219 | 167.7261875 | -0.000533 | 0.634992748 | 0.881458495 | 0.593295151
[8 empty] | 20.38145978 | 121.0934002 | 21.46399196 | 168.8185777 | 0.000533 | 0.636387245 | 0.887199379 | 0.593247818
[8 empty] | 20.43260522 | 120.8863273 | 21.81828068 | 168.464289 | 0 | 0.635299006 | 0.885337471 | 0.590749398
[8 empty] | 20.48215237 | 120.5611726 | 20.43064984 | 169.8519198 | 0 | 0.633590207 | 0.892629946 | 0.587732849
[8 empty] | 20.53329782 | 120.8264885 | 19.75159645 | 170.5309732 | 0 | 0.634984532 | 0.896198604 | 0.587561018
[8 empty] | 20.58284497 | 121.0918186 | 17.86205658 | 172.4205131 | 0 | 0.636378933 | 0.906128782 | 0.587435721
[8 empty] | 20.63399041 | 120.8257051 | 20.07636111 | 170.2062086 | -0.000533 | 0.634980415 | 0.894491854 | 0.58468996
[8 empty] | 20.68566862 | 120.7072098 | 23.05829122 | 167.2242785 | 0 | 0.634357682 | 0.878820791 | 0.582656413
[8 empty] | 20.73308471 | 121.6220911 | 20.37160172 | 169.910968 | -0.000533 | 0.639165696 | 0.892940264 | 0.585736556
[8 empty] | 20.78476292 | 120.6178777 | 24.15068146 | 166.1318882 | 0 | 0.633888211 | 0.873079907 | 0.57944872
[8 empty] | 20.83217901 | 120.3518 | 23.70782055 | 166.5747491 | 0 | 0.632489882 | 0.875407292 | 0.576852595
[8 empty] | 20.88705381 | 120.9713895 | 23.11733934 | 167.1652303 | 0 | 0.635746036 | 0.878510473 | 0.578303459
[8 empty] | 20.93340437 | 120.4100828 | 22.94019498 | 167.3423747 | 0 | 0.632796178 | 0.879441427 | 0.574341592
[8 empty] | 20.98295152 | 120.3506628 | 23.53067619 | 166.7518935 | -0.000533 | 0.632483905 | 0.876338247 | 0.572702214
[8 empty] | 21.03729355 | 120.350257 | 26.09926945 | 164.1833002 | 0 | 0.632481773 | 0.86283941 | 0.571220921
[8 empty] | 21.08364411 | 120.0251479 | 24.62306643 | 165.6595033 | 0 | 0.630773213 | 0.870597362 | 0.568423145
[8 empty] | 21.13638785 | 120.1428541 | 25.12497545 | 165.1575942 | 0 | 0.631391799 | 0.867959659 | 0.567561591
[8 empty] | 21.18273841 | 120.4082295 | 22.88114686 | 167.4014228 | 0 | 0.632786438 | 0.879751746 | 0.567572484
[8 empty] | 21.23388386 | 120.7621437 | 23.53067619 | 166.7518935 | 0 | 0.634646378 | 0.876338247 | 0.567872131
[8 empty] | 21.2850293 | 120.0827177 | 23.70782055 | 166.5747491 | -0.000533 | 0.631075762 | 0.875407292 | 0.563315564
[8 empty] | 21.33137986 | 119.8757132 | 24.20972958 | 166.0728401 | -0.000533 | 0.629987883 | 0.872769589 | 0.561121123
[8 empty] | 21.3841236 | 119.9639049 | 23.82591679 | 166.4566529 | 0 | 0.63045136 | 0.874786656 | 0.56014954
[8 empty] | 21.43420352 | 119.3435402 | 26.8078469 | 163.4747228 | 0 | 0.627191132 | 0.859115593 | 0.555946505
[8 empty] | 21.48375067 | 120.1403361 | 24.62306643 | 165.6595033 | 0 | 0.631378566 | 0.870597362 | 0.558373177
[8 empty] | 21.53489611 | 120.1399728 | 25.18402357 | 165.0985461 | 0 | 0.631376657 | 0.867649341 | 0.557045352
[8 empty] | 21.58763985 | 119.6672151 | 26.15831757 | 164.1242521 | 0 | 0.628892154 | 0.862529092 | 0.553494412
[8 empty] | 21.63558871 | 119.2830653 | 26.39451005 | 163.8880596 | -0.000533 | 0.626873315 | 0.86128782 | 0.55049221
[8 empty] | 21.68353756 | 119.4008262 | 27.25070781 | 163.0318619 | -0.000533 | 0.627492189 | 0.856788208 | 0.549817995
[8 empty] | 21.734683 | 119.6071388 | 25.80402884 | 164.4785408 | -0.000533 | 0.628576432 | 0.864391001 | 0.54947341
[8 empty] | 21.78582845 | 119.8134533 | 26.9554672 | 163.3271025 | -0.000533 | 0.629660686 | 0.858339798 | 0.549130453
[8 empty] | 21.8353756 | 119.2816792 | 25.36116794 | 164.9214017 | -0.00106549 | 0.626866031 | 0.866718386 | 0.545449029
[8 empty] | 21.88492275 | 118.8089549 | 28.96310331 | 161.3194664 | 0 | 0.624381703 | 0.847788984 | 0.542054096
[8 empty] | 21.9344699 | 119.2810024 | 27.60499653 | 162.6775732 | 0 | 0.626862474 | 0.854926299 | 0.542981746
[8 empty] | 21.98614811 | 119.3987486 | 26.45355817 | 163.8290115 | 0 | 0.627481271 | 0.860977502 | 0.54224102
[8 empty] | 22.03729355 | 120.0774574 | 23.91448898 | 166.3680807 | 0 | 0.631048118 | 0.874321179 | 0.544062374
[8 empty] | 22.088439 | 119.663778 | 24.80021079 | 165.4823589 | 0 | 0.628874091 | 0.869666408 | 0.540929774
[8 empty] | 22.13478956 | 119.132036 | 26.8078469 | 163.4747228 | 0 | 0.626079605 | 0.859115593 | 0.537394769
[8 empty] | 22.18913159 | 119.3973924 | 27.07356344 | 163.2090062 | 0 | 0.627474144 | 0.857719162 | 0.537274553
[8 empty] | 22.23708045 | 119.662793 | 25.77450478 | 164.5080649 | -0.000533 | 0.628868914 | 0.86454616 | 0.537309556
[8 empty] | 22.2866276 | 119.6624683 | 24.68211455 | 165.6004551 | 0 | 0.628867208 | 0.870287044 | 0.536113564
[8 empty] | 22.33777304 | 119.8097553 | 27.54594841 | 162.7366213 | 0 | 0.629641251 | 0.855236618 | 0.53554542
[8 empty] | 22.38732019 | 119.1303808 | 28.75643489 | 161.5261348 | 0 | 0.626070906 | 0.848875097 | 0.531325522
[8 empty] | 22.43367075 | 118.5396009 | 29.43548828 | 160.8470814 | -0.000533 | 0.622966155 | 0.845306439 | 0.52759429
[8 empty] | 22.4848162 | 118.4507008 | 28.46119429 | 161.8213754 | -0.000533 | 0.622498955 | 0.850426687 | 0.525998812
[8 empty] | 22.53596164 | 118.3322787 | 29.31739204 | 160.9651776 | 0 | 0.621876606 | 0.845927075 | 0.524279575
[8 empty] | 22.58923815 | 118.3319412 | 30.70502288 | 159.5775468 | -0.000533 | 0.621874833 | 0.8386346 | 0.523041572
[8 empty] | 22.63345765 | 118.1249943 | 29.73072889 | 160.5518408 | 0 | 0.620787256 | 0.843754849 | 0.521105353
[8 empty] | 22.68993074 | 119.0103624 | 26.89641908 | 163.3861506 | 0 | 0.625440169 | 0.858650116 | 0.523710402
[8 empty] | 22.7362813 | 118.4491168 | 26.8078469 | 163.4747228 | 0 | 0.622490631 | 0.859115593 | 0.520174255
[8 empty] | 22.78742674 | 118.2716559 | 29.37644016 | 160.9061295 | 0 | 0.621558013 | 0.845616757 | 0.518227979
[8 empty] | 22.83857219 | 118.5370578 | 28.28404992 | 161.9985198 | -0.000533 | 0.622952791 | 0.851357642 | 0.51822952
[8 empty] | 22.88811934 | 118.8615195 | 27.60499653 | 162.6775732 | 0 | 0.624657948 | 0.854926299 | 0.518525279
[8 empty] | 22.93606819 | 118.5364634 | 27.9297612 | 162.3528085 | 0 | 0.622949667 | 0.85321955 | 0.516024052
[8 empty] | 22.98561534 | 118.3294955 | 28.28404992 | 161.9985198 | -0.000533 | 0.62186198 | 0.851357642 | 0.514011302
[8 empty] | 23.04049014 | 118.8015509 | 26.5126063 | 163.7699634 | 0 | 0.624342793 | 0.860667184 | 0.514835906
[8 empty] | 23.08630794 | 117.7974594 | 31.94503342 | 158.3375363 | 0 | 0.619065948 | 0.832117921 | 0.509464852
[8 empty] | 23.13958444 | 117.8561915 | 31.14788379 | 159.1346859 | -0.000533 | 0.619374605 | 0.836307215 | 0.508545678
[8 empty] | 23.18380394 | 117.6492623 | 32.97837554 | 157.3041941 | 0 | 0.618287122 | 0.826687355 | 0.506683147
[8 empty] | 23.23867874 | 117.5308445 | 31.02978755 | 159.2527821 | 0 | 0.617664795 | 0.836927851 | 0.504977115
[8 empty] | 23.28609483 | 117.382948 | 30.97073943 | 159.3118303 | 0 | 0.616887549 | 0.837238169 | 0.503313733
[8 empty] | 23.34096963 | 117.7073952 | 32.1812259 | 158.1013438 | 0 | 0.61859263 | 0.830876649 | 0.503520471
[8 empty] | 23.38891849 | 117.3233068 | 29.93739731 | 160.3451724 | 0 | 0.616574114 | 0.842668735 | 0.500846039
[8 empty] | 23.43846564 | 117.44112 | 31.32502815 | 158.9575415 | 0 | 0.617193262 | 0.835376261 | 0.500289938
[8 empty] | 23.48961108 | 118.5332199 | 27.01451532 | 163.2680544 | -0.000533 | 0.622932621 | 0.85802948 | 0.503849913
[8 empty] | 23.53755994 | 117.2634149 | 31.82693718 | 158.4556325 | -0.000533 | 0.616259361 | 0.832738557 | 0.497428707
[8 empty] | 23.58710709 | 117.7945703 | 28.75643489 | 161.5261348 | 0 | 0.619050765 | 0.848875097 | 0.498635695
[8 empty] | 23.64198189 | 118.5323664 | 26.63070254 | 163.6518671 | 0 | 0.622928136 | 0.860046548 | 0.500599028
[8 empty] | 23.69152904 | 117.8530391 | 30.40978228 | 159.8727874 | 0 | 0.619358038 | 0.840186191 | 0.496684718
[8 empty] | 23.74107619 | 117.7051467 | 30.9116913 | 159.3708784 | 0 | 0.618580813 | 0.837548487 | 0.495025208
[8 empty] | 23.78529568 | 116.7010873 | 31.08883567 | 159.193734 | 0 | 0.613304137 | 0.836617533 | 0.489883556
[8 empty] | 23.83803942 | 117.3798547 | 30.52787852 | 159.7546912 | 0 | 0.616871292 | 0.839565555 | 0.491647059
[8 empty] | 23.88598828 | 117.2615002 | 31.14788379 | 159.1346859 | 0 | 0.616249299 | 0.836307215 | 0.490164627
[8 empty] | 23.93926478 | 117.0545468 | 30.23263791 | 160.0499318 | -0.000533 | 0.615161688 | 0.841117145 | 0.488209279
[8 empty] | 23.99200852 | 117.172363 | 34.60219886 | 155.6803708 | 0 | 0.615780853 | 0.818153607 | 0.48762707
[8 empty] | 24.04155567 | 117.5263905 | 32.06312966 | 158.21944 | 0 | 0.617641388 | 0.831497285 | 0.488094686
[8 empty] | 24.08630794 | 116.3156696 | 31.62026876 | 158.6623009 | -0.000533 | 0.611278636 | 0.83382467 | 0.482161214
[8 empty] | 24.13745338 | 117.52589 | 34.54315074 | 155.7394189 | 0 | 0.617638758 | 0.818463926 | 0.48615342
[8 empty] | 24.19179542 | 116.6989356 | 33.33266426 | 156.9499054 | 0 | 0.61329283 | 0.824825446 | 0.481643048
[8 empty] | 24.23974427 | 117.1120266 | 31.32502815 | 158.9575415 | 0 | 0.615463764 | 0.835376261 | 0.482394494
[8 empty] | 24.29088972 | 117.1117663 | 32.24027403 | 158.0422957 | 0 | 0.615462396 | 0.83056633 | 0.481377721
[8 empty] | 24.33883857 | 117.170572 | 33.62790487 | 156.6546648 | 0 | 0.61577144 | 0.823273856 | 0.480670993
[8 empty] | 24.38998402 | 117.3769838 | 31.14788379 | 159.1346859 | -0.000533 | 0.616856205 | 0.836307215 | 0.48050933
[8 empty] | 24.44166223 | 116.6386248 | 34.18886202 | 156.0937077 | 0 | 0.612975876 | 0.820325834 | 0.476472463
[8 empty] | 24.49120938 | 116.8450483 | 34.30695826 | 155.9756114 | -0.000533 | 0.614060702 | 0.819705198 | 0.476351378
[8 empty] | 24.54075653 | 116.5200405 | 35.22220413 | 155.0603656 | 0 | 0.612352674 | 0.814895268 | 0.474065278
[8 empty] | 24.59030368 | 116.1655103 | 37.22984024 | 153.0527294 | -0.000533 | 0.610489497 | 0.804344453 | 0.471668333
[8 empty] | 24.63985083 | 116.1652708 | 35.04505977 | 155.2375099 | 0 | 0.610488238 | 0.815826222 | 0.470718905
[8 empty] | 24.68939798 | 115.692648 | 37.28888836 | 152.9936813 | 0 | 0.608004444 | 0.804034135 | 0.467859983
[8 empty] | 24.73521577 | 115.4857613 | 36.75745528 | 153.5251144 | 0 | 0.606917184 | 0.806826998 | 0.466156946
[8 empty] | 24.79168887 | 115.6331146 | 37.34793649 | 152.9346332 | 0 | 0.607691576 | 0.803723817 | 0.465689451
[8 empty] | 24.84283431 | 115.5738267 | 37.84984551 | 152.4327242 | -0.000533 | 0.607379998 | 0.801086113 | 0.464492056
[8 empty] | 24.89078316 | 115.3669353 | 37.28888836 | 152.9936813 | 0 | 0.606292712 | 0.804034135 | 0.462766075
[8 empty] | 24.94405967 | 115.6914541 | 36.6688831 | 153.6136866 | 0 | 0.60799817 | 0.807292475 | 0.463078668
[8 empty] | 24.98987746 | 115.7798165 | 37.40698461 | 152.8755851 | -0.000533 | 0.608462544 | 0.803413499 | 0.462583227
[8 empty] | 25.04155567 | 115.1595764 | 35.78316128 | 154.4994084 | 0 | 0.605202971 | 0.811947246 | 0.459151752
[8 empty] | 25.08897176 | 114.7460259 | 39.6508132 | 150.6317565 | -0.000533 | 0.603029621 | 0.791621412 | 0.456635657
[8 empty] | 25.14064997 | 115.1591317 | 39.47366884 | 150.8089008 | 0.000533 | 0.605200633 | 0.792552366 | 0.457340192
[8 empty] | 25.18806606 | 115.0998733 | 36.31459437 | 153.9679753 | 0 | 0.60488921 | 0.809154383 | 0.456243993
[8 empty] | 25.24134257 | 115.0405909 | 36.13745001 | 154.1451197 | 0 | 0.604577661 | 0.810085337 | 0.455046144
[8 empty] | 25.29088972 | 115.4832357 | 37.79079739 | 152.4917723 | 0 | 0.606903911 | 0.801396431 | 0.455904882
[8 empty] | 25.33883857 | 114.7449269 | 34.80886729 | 155.4737024 | -0.000533 | 0.603023845 | 0.817067494 | 0.452128426
[8 empty] | 25.39158231 | 114.6266045 | 37.79079739 | 152.4917723 | 0 | 0.602402021 | 0.801396431 | 0.450723268
[8 empty] | 25.44272776 | 115.039724 | 36.31459437 | 153.9679753 | -0.000533 | 0.604573105 | 0.809154383 | 0.451440939
[8 empty] | 25.49600426 | 115.1575958 | 35.63554098 | 154.6470287 | 0 | 0.605192562 | 0.812723041 | 0.450959922
[8 empty] | 25.54182206 | 115.0393083 | 37.28888836 | 152.9936813 | 0 | 0.60457092 | 0.804034135 | 0.449687861
[8 empty] | 25.59350027 | 115.2162387 | 38.67651921 | 151.6060505 | 0 | 0.60550075 | 0.79674166 | 0.449471165
[8 empty] | 25.64091636 | 115.0979478 | 35.90125752 | 154.3813122 | 0 | 0.604879091 | 0.81132661 | 0.448178651
[8 empty] | 25.69259457 | 114.5663045 | 40.6251072 | 149.6574625 | 0.000533 | 0.602085124 | 0.786501164 | 0.445207935
[8 empty] | 25.74214172 | 114.3594364 | 37.46603273 | 152.816537 | -0.000533 | 0.600997961 | 0.803103181 | 0.443547405
[8 empty] | 25.79328716 | 115.2154299 | 36.6688831 | 153.6136866 | 0 | 0.6054965 | 0.807292475 | 0.445986564
[8 empty] | 25.84123601 | 114.3590424 | 37.90889363 | 152.373676 | -0.000533 | 0.60099589 | 0.800775795 | 0.441844993
[8 empty] | 25.89238146 | 114.7426546 | 37.70222521 | 152.5803445 | 0 | 0.603011904 | 0.801861908 | 0.442453777
[8 empty] | 25.94192861 | 115.3624674 | 37.96794176 | 152.3146279 | 0 | 0.606269232 | 0.800465477 | 0.443997955
[8 empty] | 25.99467235 | 114.6832111 | 39.17842823 | 151.1041414 | 0 | 0.602699508 | 0.794103957 | 0.440484014
[8 empty] | 26.04102291 | 114.0925532 | 39.91652975 | 150.3660399 | 0.000533 | 0.599595399 | 0.790224981 | 0.437431812
[8 empty] | 26.09376665 | 114.6237872 | 40.03462599 | 150.2479437 | 0 | 0.602387215 | 0.789604344 | 0.438583489
[8 empty] | 26.14704315 | 114.2988234 | 39.00128387 | 151.2812858 | 0 | 0.600679419 | 0.795034911 | 0.436447012
[8 empty] | 26.19499201 | 114.3576942 | 38.61747109 | 151.6650986 | 0 | 0.600988805 | 0.797051978 | 0.435872854
[8 empty] | 26.24613745 | 114.3575068 | 39.97557787 | 150.3069918 | 0 | 0.60098782 | 0.789914663 | 0.435022762
[8 empty] | 26.29195525 | 114.2982925 | 41.18606435 | 149.0965053 | 0 | 0.600676629 | 0.783553142 | 0.434039449
[8 empty] | 26.34363346 | 113.88477 | 40.56605908 | 149.7165106 | 0 | 0.598503427 | 0.786811482 | 0.431618271
[8 empty] | 26.3947789 | 113.4712513 | 42.78036361 | 147.5022061 | 0 | 0.596330245 | 0.775174554 | 0.429215251
[8 empty] | 26.44752264 | 114.2091674 | 36.6688831 | 153.6136866 | -0.000533 | 0.600208246 | 0.807292475 | 0.43114939
[8 empty] | 26.4938732 | 113.8842414 | 40.56605908 | 149.7165106 | 0 | 0.598500649 | 0.786811482 | 0.429168682
[8 empty] | 26.54342035 | 112.9983488 | 42.78036361 | 147.5022061 | 0.000533 | 0.59384498 | 0.775174554 | 0.425030054
[8 empty] | 26.59616409 | 113.1457894 | 42.63274331 | 147.6498264 | 0 | 0.594619831 | 0.775950349 | 0.424741531
[8 empty] | 26.64411295 | 113.0865796 | 42.0422621 | 148.2403076 | -0.00106549 | 0.594308663 | 0.77905353 | 0.42375494
[8 empty] | 26.68886521 | 113.0864302 | 42.95750797 | 147.3250617 | 0 | 0.594307878 | 0.7742436 | 0.423043822
[8 empty] | 26.74320725 | 113.6176839 | 42.0422621 | 148.2403076 | 0 | 0.597099798 | 0.77905353 | 0.424170699
[8 empty] | 26.7911561 | 113.0860943 | 43.19370046 | 147.0888692 | -0.000533 | 0.594306113 | 0.773002327 | 0.421427351
[8 empty] | 26.84389984 | 113.2040203 | 42.78036361 | 147.5022061 | 0 | 0.594925854 | 0.775174554 | 0.42103862
[8 empty] | 26.89344699 | 113.085766 | 40.15272223 | 150.1298475 | -0.000533 | 0.594304388 | 0.788983708 | 0.419823205
[8 empty] | 26.9451252 | 113.4103678 | 41.00891998 | 149.2736497 | -0.00106549 | 0.596010281 | 0.784484096 | 0.420222701
[8 empty] | 26.99467235 | 112.9968765 | 42.3375027 | 147.945067 | 0 | 0.593837243 | 0.777501939 | 0.417919655
[8 empty] | 27.0426212 | 112.6719642 | 42.69179143 | 147.5907783 | -0.000533 | 0.592129717 | 0.775640031 | 0.415977166
[8 empty] | 27.09536494 | 113.4689532 | 41.36320871 | 148.919361 | 0 | 0.596318167 | 0.782622188 | 0.418108849
[8 empty] | 27.14651039 | 112.8783183 | 41.48130495 | 148.8012647 | -0.000533 | 0.593214179 | 0.782001552 | 0.415145379
[8 empty] | 27.19765583 | 113.2619793 | 40.32986659 | 149.9527031 | -0.000533 | 0.595230448 | 0.788052754 | 0.415775334
[8 empty] | 27.23867874 | 112.9961423 | 41.86511774 | 148.4174519 | 0 | 0.593833384 | 0.779984484 | 0.4141732
[8 empty] | 27.29675013 | 113.3502627 | 40.68415532 | 149.5984144 | 0 | 0.595694408 | 0.786190846 | 0.414589383
[8 empty] | 27.34310069 | 112.4644083 | 41.48130495 | 148.8012647 | 0 | 0.59103894 | 0.782001552 | 0.41064682
[8 empty] | 27.39264784 | 112.9957014 | 39.97557787 | 150.3069918 | -0.000533 | 0.593831067 | 0.789914663 | 0.411843598
[8 empty] | 27.44379329 | 112.2574573 | 44.52228318 | 145.7602865 | 0 | 0.589951342 | 0.766020171 | 0.408386046
[8 empty] | 27.49334044 | 112.1392247 | 41.86511774 | 148.4174519 | -0.000533 | 0.589329989 | 0.779984484 | 0.407220032
[8 empty] | 27.54821524 | 111.9324073 | 43.42989294 | 146.8526767 | 0 | 0.588243093 | 0.771761055 | 0.405658122
[8 empty] | 27.59776239 | 112.6703763 | 42.21940646 | 148.0631632 | -0.000533 | 0.592121372 | 0.778122576 | 0.407603848
[8 empty] | 27.64730954 | 112.1388124 | 41.74702149 | 148.5355482 | 0 | 0.589327822 | 0.78060512 | 0.404950715
[8 empty] | 27.69845498 | 112.1977274 | 44.46323506 | 145.8193346 | 0 | 0.589637441 | 0.766330489 | 0.404415671
[8 empty] | 27.74640384 | 112.1976044 | 45.76229372 | 144.520276 | -0.000533 | 0.589636794 | 0.759503491 | 0.403716352
[8 empty] | 27.79595099 | 111.6660459 | 45.82134184 | 144.4612278 | 0 | 0.586843272 | 0.759193173 | 0.401084356
[8 empty] | 27.84389984 | 111.4002097 | 46.35277493 | 143.9297948 | -0.000533 | 0.585446212 | 0.75640031 | 0.399438927
[8 empty] | 27.89504529 | 111.6658004 | 45.26038469 | 145.022185 | 0 | 0.586841983 | 0.762141195 | 0.399658665
[8 empty] | 27.94778903 | 111.7247208 | 45.88038996 | 144.4021797 | 0 | 0.587151629 | 0.758882855 | 0.399115243
[8 empty] | 27.99786894 | 111.9312699 | 44.78799972 | 145.49457 | 0 | 0.588237115 | 0.764623739 | 0.399139075
[8 empty] | 28.04901438 | 112.2559145 | 45.02419221 | 145.2583775 | 0 | 0.589943234 | 0.763382467 | 0.399568691
[8 empty] | 28.09696324 | 112.3443759 | 44.69942754 | 145.5831421 | -0.000533 | 0.590408129 | 0.765089216 | 0.399201651
[8 empty] | 28.14437933 | 111.3109259 | 45.88038996 | 144.4021797 | 0 | 0.584976995 | 0.758882855 | 0.394857139
[8 empty] | 28.19392648 | 111.0450983 | 46.9727802 | 143.3097895 | 0 | 0.583579981 | 0.753141971 | 0.393220375
[8 empty] | 28.24720298 | 111.4583178 | 48.6851757 | 141.597394 | 0 | 0.58575159 | 0.744142746 | 0.393941598
[8 empty] | 28.29834843 | 111.5172552 | 44.52228318 | 145.7602865 | 0 | 0.586061327 | 0.766020171 | 0.393437874
[8 empty] | 28.34629728 | 111.3990569 | 47.09087644 | 143.1916932 | 0 | 0.585440154 | 0.752521334 | 0.392355379
[8 empty] | 28.39744273 | 111.9894311 | 44.84704784 | 145.4355218 | -0.00106549 | 0.588542773 | 0.764313421 | 0.393727693
[8 empty] | 28.44379329 | 110.5721809 | 44.90609596 | 145.3764737 | 0 | 0.581094638 | 0.764003103 | 0.38810346
[8 empty] | 28.49493873 | 110.7787459 | 43.48894106 | 146.7936286 | -0.000533 | 0.582180208 | 0.771450737 | 0.388131774
[8 empty] | 28.54768247 | 110.5129248 | 47.76992983 | 142.5126399 | -0.000533 | 0.580783227 | 0.748952676 | 0.386483526
[8 empty] | 28.59563133 | 110.778548 | 43.13465234 | 147.1479173 | -0.000533 | 0.582179168 | 0.773312645 | 0.386764369
[8 empty] | 28.64890783 | 111.1917831 | 42.83941173 | 147.443158 | 0 | 0.584350859 | 0.774864236 | 0.38748754
[8 empty] | 28.69845498 | 111.1916904 | 45.08324033 | 145.1993294 | -0.000533 | 0.584350372 | 0.763072149 | 0.38681823
[8 empty] | 28.74427278 | 110.7782694 | 45.02419221 | 145.2583775 | 0 | 0.582177703 | 0.763382467 | 0.384763376
[8 empty] | 28.79754928 | 111.1915102 | 43.6070373 | 146.6755324 | 0 | 0.584349425 | 0.770830101 | 0.385486537
[8 empty] | 28.84496537 | 110.5714213 | 43.3117967 | 146.970773 | 0 | 0.581090646 | 0.772381691 | 0.382703134
[8 empty] | 28.89824188 | 111.2503827 | 45.76229372 | 144.520276 | 0 | 0.58465882 | 0.759503491 | 0.384347077
[8 empty] | 28.94619073 | 110.5122001 | 47.38611704 | 142.8964526 | 0 | 0.580779418 | 0.750969744 | 0.381160223
[8 empty] | 28.99733617 | 110.5711636 | 46.11658244 | 144.1659872 | 0 | 0.581089292 | 0.757641583 | 0.380691275
[8 empty] | 29.04528503 | 110.3053695 | 45.88038996 | 144.4021797 | -0.000533 | 0.579692453 | 0.758882855 | 0.379147715
[8 empty] | 29.09802877 | 110.3052861 | 47.32706892 | 142.9555008 | 0 | 0.579692014 | 0.751280062 | 0.378460177
[8 empty] | 29.14597762 | 110.1280677 | 47.38611704 | 142.8964526 | 0 | 0.578760671 | 0.750969744 | 0.377229524
[8 empty] | 29.19872136 | 110.5118009 | 47.82897795 | 142.4535917 | 0 | 0.58077732 | 0.748642358 | 0.37786232
[8 empty] | 29.24507192 | 110.5117327 | 46.85468395 | 143.4278857 | -0.00106549 | 0.580776962 | 0.753762607 | 0.377263212
[8 empty] | 29.29781566 | 110.5707051 | 46.9727802 | 143.3097895 | 0 | 0.581086882 | 0.753141971 | 0.376785326
[8 empty] | 29.34949387 | 110.5706329 | 46.58896741 | 143.6936023 | 0 | 0.581086502 | 0.755159038 | 0.376121641
[8 empty] | 29.39904102 | 111.1315226 | 48.00612231 | 142.2764474 | -0.000533 | 0.58403417 | 0.747711404 | 0.377395602
[8 empty] | 29.44645711 | 109.9209733 | 49.89566218 | 140.3869075 | -0.00106549 | 0.577672319 | 0.737781226 | 0.372676883
[8 empty] | 29.49973362 | 110.4523378 | 46.73658771 | 143.545982 | 0 | 0.580464821 | 0.754383243 | 0.37380508
[8 empty] | 29.55460842 | 110.1275046 | 48.5375554 | 141.7450143 | -0.000533 | 0.578757712 | 0.744918542 | 0.372011932
[8 empty] | 29.60202451 | 110.1864953 | 49.39375315 | 140.8888165 | -0.000533 | 0.579067728 | 0.740418929 | 0.371615328
[8 empty] | 29.64837507 | 109.9797723 | 48.47850728 | 141.8040624 | 0 | 0.577981328 | 0.74522886 | 0.370337117
[8 empty] | 29.70111881 | 111.0425783 | 47.38611704 | 142.8964526 | 0 | 0.583566737 | 0.750969744 | 0.373257803
[8 empty] | 29.75066596 | 110.1272777 | 48.18326668 | 142.099303 | -0.000533 | 0.578756519 | 0.74678045 | 0.369559603
[8 empty] | 29.79701652 | 109.7138914 | 48.92136819 | 141.3612015 | 0 | 0.576584033 | 0.742901474 | 0.367597395
[8 empty] | 29.85189132 | 110.2452678 | 47.88802607 | 142.3945436 | 0 | 0.579376598 | 0.74833204 | 0.368701707
[8 empty] | 29.89611082 | 109.3004539 | 50.75185994 | 139.5307097 | 0 | 0.574411277 | 0.733281614 | 0.364996035
[8 empty] | 29.94725626 | 109.5661213 | 48.41945916 | 141.8631105 | 0 | 0.57580745 | 0.745539178 | 0.365259794
[8 empty] | 30.00532765 | 109.7136881 | 49.83661406 | 140.4459556 | -0.00106549 | 0.576582964 | 0.738091544 | 0.365044683