## General
ID | Test identification
Test identification | Location | NWZ-BH-5077
Test identification | Sample | 10-4
Test identification | Depth | 9.45 | [m]
Test identification | Test number | DSS97
Specimen Visual Description
Specimen Visual Description | Stiff olive grey CLAY
Initial Specimen Conditions
Initial Specimen Conditions | Test start date | 17/07/2024
Initial Specimen Conditions | Type of sample | Undisturbed
Initial Specimen Conditions | Specimen orientation | Vertical
Initial Specimen Conditions | Diameter | 65.79 | [mm]
Initial Specimen Conditions | Length | 19.4 | [mm]
Initial Specimen Conditions | Water content | 27.38067 | [%]
Initial Specimen Conditions | Bulk density | 1.977726 | [Mg/m³]
Initial Specimen Conditions | Dry density | 1.552611 | [Mg/m³]
Initial Specimen Conditions | Void ratio | 0.7390064 | [-]
Initial Specimen Conditions | Degree of saturation | 100 | [%]
Initial Specimen Conditions | Assumed particle density | 2.7 | [Mg/m³]
Initial Specimen Conditions | Torvane | 88 | [kPa]
Initial Specimen Conditions | Pocket penetrometer |  | [kPa]
Initial Specimen Conditions | Torvane 90° |  | [kPa]
Initial Specimen Conditions | Pocket penetrometer 90° |  | [kPa]
Consolidation - 1
Consolidation - 1 | svc | 300.1655 | [kPa]
Consolidation - 1 | Vertical strain | 3.286082 | [%]
Consolidation - 1 | Bulk density | 2.010946 | [Mg/m³]
Consolidation - 1 | Dry density | 1.605364 | [Mg/m³]
Consolidation - 1 | Void ratio | 0.6818612 | [-]
Consolidation - 1 | Water content | 25.26418 | [%]
Consolidation - 2
Consolidation - 2 | svc | 94.07383 | [kPa]
Consolidation - 2 | Vertical strain | 2.825773 | [%]
Consolidation - 2 | Bulk density | 2.006158 | [Mg/m³]
Consolidation - 2 | Dry density | 1.59776 | [Mg/m³]
Consolidation - 2 | Void ratio | 0.689866 | [-]
Consolidation - 2 | Water content | 25.56066 | [%]
Stress Controlled Cyclic Loading - Constant Vertical Stress
Stress Controlled Cyclic Loading - Constant Vertical Stress | sv |  | [kPa]
Stress Controlled Cyclic Loading - Constant Vertical Stress | Reference stress |  | [kPa]
Stress Controlled Cyclic Loading - Constant Vertical Stress | Mean tav |  | [kPa]
Stress Controlled Cyclic Loading - Constant Vertical Stress | Mean tcy |  | [kPa]
Stress Controlled Cyclic Loading - Constant Vertical Stress | Frequency |  | [Hz]
Stress Controlled Cyclic Loading - Constant Vertical Stress | Number of cycles applied (N) |  | [-]
Stress Controlled Cyclic Loading - Constant Vertical Stress | Vertical strain |  | [%]
Stress Controlled Cyclic Loading - Constant Vertical Stress | Bulk density |  | [Mg/m³]
Stress Controlled Cyclic Loading - Constant Vertical Stress | Dry density |  | [Mg/m³]
Stress Controlled Cyclic Loading - Constant Vertical Stress | Void ratio |  | [-]
Stress Controlled Cyclic Loading - Constant Vertical Stress | Cycle | gav | gcy | G | l
Stress Controlled Cyclic Loading - Constant Vertical Stress | [-] | [%] | [%] | [MPa] | [%]
Stress Controlled Cyclic Loading - Constant Vertical Stress
Stress Controlled Cyclic Loading - Constant Vertical Stress
Stress Controlled Cyclic Loading - Constant Vertical Stress
Stress Controlled Cyclic Loading - Constant Vertical Stress
Stress Controlled Cyclic Loading - Constant Vertical Stress
Stress Controlled Cyclic Loading - Constant Vertical Stress
Stress Controlled Cyclic Loading - Constant Vertical Stress
Stress Controlled Cyclic Loading - Constant Vertical Stress
Stress Controlled Cyclic Loading - Constant Vertical Stress
Stress Controlled Cyclic Loading - Constant Vertical Stress
Stress Controlled Cyclic Loading - Constant Vertical Stress
Stress Controlled Cyclic Loading - Constant Vertical Stress
Stress Controlled Cyclic Loading - Constant Vertical Stress
Stress Controlled Cyclic Loading - Constant Vertical Stress
Stress Controlled Cyclic Loading - Constant Vertical Stress
Stress Controlled Cyclic Loading - Constant Vertical Stress
Stress Controlled Cyclic Loading - Constant Vertical Stress
Stress Controlled Cyclic Loading - Constant Vertical Stress
Stress Controlled Cyclic Loading - Constant Vertical Stress
Stress Controlled Cyclic Loading - Constant Vertical Stress
Stress Controlled Cyclic Loading - Constant Vertical Stress
Stress Controlled Cyclic Loading - Constant Vertical Stress
Stress Controlled Cyclic Loading - Constant Vertical Stress
Stress Controlled Cyclic Loading - Constant Vertical Stress
Stress Controlled Cyclic Loading - Constant Vertical Stress
Stress Controlled Cyclic Loading - Constant Vertical Stress
Stress Controlled Cyclic Loading - Constant Vertical Stress
Stress Controlled Cyclic Loading - Constant Vertical Stress
Stress Controlled Cyclic Loading - Constant Vertical Stress
Stress Controlled Cyclic Loading - Constant Vertical Stress
Consolidation - 3
Consolidation - 3 | svc |  | [kPa]
Consolidation - 3 | Vertical strain |  | [%]
Consolidation - 3 | Bulk density |  | [Mg/m³]
Consolidation - 3 | Dry density |  | [Mg/m³]
Consolidation - 3 | Void ratio |  | [-]
Consolidation - 3 | Water content |  | [%]
Shearing - Constant Vertical Stress
At peak shear stress
Shearing - Constant Vertical Stress - At peak shear stress | Shear stress |  | [kPa]
Shearing - Constant Vertical Stress - At peak shear stress | Shear strain |  | [%]
Shearing - Constant Vertical Stress - At peak shear stress | Vertical stress |  | [kPa]
Shearing - Constant Vertical Stress - At peak shear stress | Vertical strain |  | [%]
Shearing - Constant Vertical Stress - At peak shear stress | Bulk density |  | [Mg/m³]
Shearing - Constant Vertical Stress - At peak shear stress | Dry density |  | [Mg/m³]
Shearing - Constant Vertical Stress - At peak shear stress | Void ratio |  | [-]
Shearing - Constant Vertical Stress - At peak shear stress | Rate of strain |  | [%/hour]
At 15 % shear strain
Shearing - Constant Vertical Stress - At 15 % shear strain | Shear stress |  | [kPa]
Shearing - Constant Vertical Stress - At 15 % shear strain | Vertical stress |  | [kPa]
Shearing - Constant Vertical Stress - At 15 % shear strain | Vertical strain |  | [%]
Shearing - Constant Vertical Stress - At 15 % shear strain | Bulk density |  | [Mg/m³]
Shearing - Constant Vertical Stress - At 15 % shear strain | Dry density |  | [Mg/m³]
Shearing - Constant Vertical Stress - At 15 % shear strain | Void ratio |  | [-]
Shearing - Constant Volume
At peak shear stress
Shearing - Constant Volume - At peak shear stress | Shear stress | 101.4768 | [kPa]
Shearing - Constant Volume - At peak shear stress | Shear strain | 16.6557 | [%]
Shearing - Constant Volume - At peak shear stress | Shear induced -Dsv | -61.42156 | [kPa]
Shearing - Constant Volume - At peak shear stress | Vertical stress | 155.7601 | [kPa]
Shearing - Constant Volume - At peak shear stress | Vertical strain | 0.0005304533 | [%]
Shearing - Constant Volume - At peak shear stress | Rate of strain | 2.992042 | [%/hour]
At 15 % shear strain
Shearing - Constant Volume - At 15 % shear strain | Shear stress | 100.8193 | [kPa]
Shearing - Constant Volume - At 15 % shear strain | Shear induced -Dsv | -59.39182 | [kPa]
Shearing - Constant Volume - At 15 % shear strain | Vertical stress | 153.7304 | [kPa]
Shearing - Constant Volume - At 15 % shear strain | Vertical strain | 0.001060907 | [%]
Final Specimen Conditions
Final Specimen Conditions | Water content | 25.55999 | [%]
Final Specimen Conditions | Bulk Density | 2.006168 | [Mg/m³]
Final Specimen Conditions | Dry density | 1.597777 | [Mg/m³]
Final Specimen Conditions | Void ratio | 0.6898481 | [-]

## Consolidation - 1
Consolidation - 1
Root Time | Vertical Strain | Vertical Consolidation Stress
[minutes0.5] | [%] | [kPa]
0 | 0 | 8.854353
0.4281744 | 0.005154639 | 9.325016
0.8266398 | 0.04278351 | 10.41343
1.238278 | 0.1201031 | 12.23725
1.638088 | 0.2329897 | 15.47306
2.04532 | 0.3793814 | 19.06186
2.452889 | 0.5231959 | 23.44492
2.860653 | 0.6654639 | 28.79871
3.268537 | 0.7963918 | 34.79967
3.676502 | 0.9237113 | 41.62428
4.084524 | 1.045876 | 49.47848
4.492586 | 1.161856 | 57.568
4.90068 | 1.27268 | 67.09894
5.308798 | 1.380412 | 77.18878
5.716934 | 1.485052 | 87.92579
6.125085 | 1.587629 | 99.60412
6.533248 | 1.690722 | 112.4591
6.941422 | 1.793814 | 125.7553
7.349603 | 1.900515 | 140.1694
7.757792 | 2.012887 | 154.9659
8.165986 | 2.131443 | 170.4389
8.574186 | 2.251546 | 186.9122
8.98239 | 2.373711 | 204.5032
9.390598 | 2.500515 | 223.0062
9.798809 | 2.62732 | 241.5091
10.20702 | 2.757216 | 261.6594
10.61524 | 2.889175 | 281.9861
11.02346 | 3.015979 | 299.989
11.43168 | 3.065979 | 300.2538
11.84061 | 3.089175 | 299.989
12.24813 | 3.106701 | 299.989
12.65636 | 3.119588 | 300.1655
13.06458 | 3.129381 | 299.8419
13.47281 | 3.140722 | 300.3126
13.88104 | 3.142784 | 299.9008
14.28927 | 3.156701 | 300.0478
14.69751 | 3.161856 | 299.989
15.10574 | 3.16134 | 300.0478
15.51451 | 3.165979 | 300.1067
15.92221 | 3.171649 | 299.989
16.33044 | 3.175258 | 300.0478
16.73868 | 3.178866 | 300.1067
17.1474 | 3.187113 | 300.1067
17.55515 | 3.191237 | 300.0478
17.96339 | 3.19433 | 300.4597
18.37163 | 3.196392 | 299.8419
18.77987 | 3.201031 | 300.1067
19.18854 | 3.205155 | 300.0478
19.59634 | 3.206186 | 300.1067
20.00458 | 3.206186 | 299.989
20.41282 | 3.212371 | 300.1067
20.82106 | 3.217526 | 300.1067
21.2293 | 3.218041 | 300.1067
21.63793 | 3.224742 | 300.1067
22.04579 | 3.221134 | 300.1655
22.45403 | 3.224227 | 300.1067
22.86263 | 3.226289 | 300.0478
23.27051 | 3.229897 | 300.2538
23.67875 | 3.229897 | 300.2538
24.087 | 3.233505 | 300.1067
24.49524 | 3.235567 | 299.989
24.90381 | 3.245876 | 299.989
25.31172 | 3.250515 | 300.1655
25.71997 | 3.252062 | 300.1067
26.12821 | 3.25567 | 300.0478
26.53645 | 3.258247 | 300.1067
26.94501 | 3.259794 | 299.989
27.35324 | 3.260309 | 299.9008
27.76118 | 3.26134 | 300.1067
28.16943 | 3.262887 | 300.1067
28.57796 | 3.264948 | 300.3126
28.98592 | 3.265979 | 300.1067
29.39416 | 3.268041 | 300.0478
29.8024 | 3.26701 | 300.1067
30.21093 | 3.264433 | 300.1655
30.61889 | 3.27732 | 300.1655
31.02741 | 3.278351 | 300.0478
31.43538 | 3.280412 | 300.1067
31.84363 | 3.278351 | 300.1067
32.25187 | 3.278351 | 300.1067
32.66012 | 3.286598 | 299.989
33.06836 | 3.291753 | 300.1655
33.39286 | 3.286082 | 300.1655

## Consolidation - 2
Consolidation - 2
Root Time | Vertical Strain | Vertical Consolidation Stress
[minutes0.5] | [%] | [kPa]
33.39336 | 3.286082 | 300.1067
33.39586 | 3.286082 | 300.0478
33.40359 | 3.285567 | 298.8124
33.41581 | 3.282474 | 297.5475
33.43327 | 3.280412 | 295.5177
33.45594 | 3.280928 | 292.8702
33.48308 | 3.279897 | 289.4873
33.51542 | 3.278866 | 286.3104
33.55269 | 3.276289 | 281.9861
33.59489 | 3.269072 | 276.8677
33.64199 | 3.261856 | 271.6021
33.69397 | 3.258247 | 265.5718
33.75105 | 3.25567 | 258.9531
33.81247 | 3.243299 | 251.8637
33.87895 | 3.235567 | 244.0978
33.95021 | 3.228866 | 235.8317
34.02622 | 3.213402 | 226.7126
34.10694 | 3.204639 | 217.5347
34.19235 | 3.18299 | 207.3272
34.28241 | 3.171649 | 196.8549
34.37708 | 3.153608 | 185.559
34.47632 | 3.127835 | 173.8807
34.58034 | 3.095361 | 161.5258
34.68837 | 3.072165 | 148.8178
34.8011 | 3.030412 | 135.4334
34.91848 | 2.989175 | 121.3723
35.03998 | 2.946392 | 106.6347
35.16556 | 2.88866 | 93.92674
35.29589 | 2.87732 | 94.22091
35.42998 | 2.869072 | 94.01499
35.56848 | 2.864433 | 94.01499
35.71111 | 2.860309 | 93.80908
35.85805 | 2.855155 | 93.80908
36.00856 | 2.857216 | 93.80908
36.16329 | 2.854124 | 93.80908
36.32194 | 2.858763 | 94.07383
36.48447 | 2.851031 | 94.07383
36.65083 | 2.846907 | 93.92674
36.82096 | 2.84433 | 93.72083
36.99482 | 2.841753 | 94.13266
37.17257 | 2.840206 | 94.07383
37.35349 | 2.839691 | 93.80908
37.5382 | 2.842784 | 94.13266
37.72643 | 2.840206 | 94.27974
37.91833 | 2.842268 | 94.07383
38.11321 | 2.841237 | 93.92674
38.31166 | 2.840206 | 94.27974
38.51342 | 2.837629 | 94.27974
38.71843 | 2.837113 | 94.07383
38.92664 | 2.836598 | 94.07383
39.138 | 2.835052 | 93.72083
39.35247 | 2.834536 | 93.80908
39.56998 | 2.832474 | 94.27974
39.79049 | 2.831959 | 94.39741
40.01396 | 2.830412 | 93.662
40.24032 | 2.829897 | 93.662
40.46954 | 2.827835 | 93.92674
40.70176 | 2.82268 | 94.01499
40.93633 | 2.824227 | 94.01499
41.17382 | 2.824742 | 94.07383
41.41397 | 2.823196 | 94.07383
41.65673 | 2.821134 | 94.22091
41.90207 | 2.813402 | 94.01499
42.15013 | 2.813918 | 94.01499
42.40028 | 2.81134 | 94.13266
42.65325 | 2.818557 | 94.01499
42.90843 | 2.814433 | 94.13266
43.16577 | 2.812371 | 93.92674
43.42561 | 2.817526 | 94.13266
43.68772 | 2.813918 | 94.07383
43.95206 | 2.811856 | 94.07383
44.21859 | 2.816495 | 94.13266
44.48726 | 2.813402 | 94.01499
44.75805 | 2.813918 | 94.27974
45.03092 | 2.820619 | 93.86791
45.30581 | 2.813402 | 94.01499
45.58271 | 2.822165 | 94.22091
45.86157 | 2.812887 | 94.07383
46.14235 | 2.820619 | 93.86791
46.42521 | 2.818557 | 93.92674
46.70956 | 2.815979 | 94.13266
46.99592 | 2.815979 | 94.01499
47.28407 | 2.820103 | 94.22091
47.57398 | 2.81701 | 94.07383
47.86561 | 2.824742 | 94.07383
48.15894 | 2.814433 | 93.92674
48.45393 | 2.816495 | 93.80908
48.75056 | 2.824227 | 93.86791
49.04879 | 2.826804 | 94.13266
49.34859 | 2.826289 | 94.13266
49.65011 | 2.823711 | 94.13266
49.95281 | 2.818041 | 94.07383
50.25717 | 2.819072 | 94.07383
50.563 | 2.82732 | 94.13266
50.87042 | 2.827835 | 94.13266
51.17893 | 2.824742 | 94.07383
51.489 | 2.824742 | 94.27974
51.80042 | 2.825773 | 94.01499
52.11318 | 2.827835 | 94.01499
52.42725 | 2.825258 | 94.13266
52.74261 | 2.825773 | 94.07383
53.05924 | 2.823711 | 94.01499
53.37712 | 2.825258 | 94.22091
53.69621 | 2.826289 | 93.92674
54.01651 | 2.822165 | 94.33857
54.33814 | 2.833505 | 94.22091
54.66062 | 2.824227 | 94.39741
54.73695 | 2.825773 | 94.07383

## Cyclic Preshear
Stress Controlled Cyclic Loading - Constant Vertical Stress
Number of Cycles | Shear Stress | Shear Strain | Shear induced -DVertical Stress | Shear induced -Δσv/σvc | Vertical stress | Vertical strain | Vertical stress / consolidation Stress | Shear Stress / Consolidation Stress | Number of Cycles | Shear modulus | Damping ratio
[-] | [kPa] | [%] | [kPa] | [-] | [kPa] | [%] | [-] | [-] | [-] | [MPa] | [%]

## Consolidation - 3
Consolidation - 3
Root Time | Vertical Strain | Vertical Consolidation Stress
[minutes0.5] | [%] | [kPa]

## Shearing
Shearing Stage - Constant Vertical Stress | [7 empty] | Shearing Stage - Constant Volume
Shear Strain | Shear Stress | Shear Induced -DVertical Stress | Vertical Stress | Shear Induced ΔVertical Strain | Shear Stress / Consolidation Stress | Vertical Stress / Consolidation Stress | Shear Modulus | Shear Strain | Shear Stress | Shear induced -DVertical Stress | Vertical Stress | Shear Induced DVertical Strain | Shear Stress / Consolidation Stress | Vertical Stress / Consolidation Stress | Shear Modulus
[%] | [kPa] | [kPa] | [kPa] | [%] | [-] | [-] | [MPa] | [%] | [kPa] | [kPa] | [kPa] | [%] | [-] | [-] | [MPa]
[8 empty] | 0 | -0.0257394 | 0 | 94.33857 | 0 | -0.0002728407 | 1
[8 empty] | 0.04986737 | 9.768803 | -0.9413266 | 95.2799 | 0.0005304533 | 0.1035505 | 1.009978 | 19.64118
[8 empty] | 0.09602122 | 15.53338 | -3.441725 | 97.7803 | 0.001060907 | 0.1646556 | 1.036483 | 16.20383
[8 empty] | 0.1490716 | 19.65048 | -5.412628 | 99.7512 | 0.00159136 | 0.2082974 | 1.057374 | 13.19917
[8 empty] | 0.1984085 | 23.09108 | -7.38353 | 101.7221 | 0.00159136 | 0.2447682 | 1.078266 | 11.65112
[8 empty] | 0.2482759 | 25.6786 | -9.530932 | 103.8695 | 0.001060907 | 0.2721962 | 1.101029 | 10.35314
[8 empty] | 0.2981432 | 28.11904 | -11.35475 | 105.6933 | 0.001060907 | 0.2980651 | 1.120362 | 9.440018
[8 empty] | 0.3490716 | 30.26529 | -13.32565 | 107.6642 | 0 | 0.3208156 | 1.141254 | 8.677597
[8 empty] | 0.398939 | 32.52923 | -15.20831 | 109.5469 | 0.00159136 | 0.3448137 | 1.16121 | 8.160388
[8 empty] | 0.4450928 | 33.99901 | -16.70855 | 111.0471 | 0.001060907 | 0.3603936 | 1.177113 | 7.644417
[8 empty] | 0.4933687 | 36.02766 | -17.17921 | 111.5178 | 0.00159136 | 0.3818975 | 1.182102 | 7.307599
[8 empty] | 0.5480106 | 37.55609 | -18.91478 | 113.2534 | 0.00159136 | 0.398099 | 1.200499 | 6.857866
[8 empty] | 0.5973475 | 38.84931 | -20.7386 | 115.0772 | 0.001060907 | 0.4118073 | 1.219832 | 6.507946
[8 empty] | 0.6472149 | 40.31902 | -20.7386 | 115.0772 | 0.00159136 | 0.4273864 | 1.219832 | 6.233596
[8 empty] | 0.6981432 | 41.37688 | -22.03293 | 116.3715 | 0.001060907 | 0.4385998 | 1.233552 | 5.93039
[8 empty] | 0.7464191 | 42.72896 | -23.12133 | 117.4599 | 0.001060907 | 0.452932 | 1.245089 | 5.727974
[8 empty] | 0.795756 | 43.63977 | -24.73924 | 119.0778 | 0.00159136 | 0.4625867 | 1.262239 | 5.487299
[8 empty] | 0.8456233 | 44.87415 | -24.88632 | 119.2249 | 0.0005304533 | 0.4756713 | 1.263798 | 5.30968
[8 empty] | 0.8970822 | 45.90259 | -25.94531 | 120.2839 | 0.00159136 | 0.4865728 | 1.275023 | 5.119745
[8 empty] | 0.9464191 | 46.75457 | -27.85738 | 122.196 | 0.001060907 | 0.495604 | 1.295292 | 4.942875
[8 empty] | 0.994695 | 47.54775 | -27.91622 | 122.2548 | 0.0005304533 | 0.5040117 | 1.295915 | 4.782721
[8 empty] | 1.044032 | 48.54682 | -28.91638 | 123.2549 | 0.001060907 | 0.514602 | 1.306517 | 4.652402
[8 empty] | 1.095491 | 49.45759 | -30.62253 | 124.9611 | 0.001060907 | 0.5242563 | 1.324602 | 4.517002
[8 empty] | 1.14695 | 50.4272 | -30.00478 | 124.3434 | 0.00159136 | 0.5345343 | 1.318054 | 4.398881
[8 empty] | 1.197878 | 50.985 | -30.7402 | 125.0788 | 0.001060907 | 0.540447 | 1.32585 | 4.258425
[8 empty] | 1.246154 | 51.54285 | -30.62253 | 124.9611 | 0 | 0.5463603 | 1.324602 | 4.13822
[8 empty] | 1.295491 | 52.45368 | -32.56402 | 126.9026 | 0.001060907 | 0.5560152 | 1.345182 | 4.05093
[8 empty] | 1.343767 | 53.07037 | -33.18176 | 127.5203 | 0.001060907 | 0.5625522 | 1.351731 | 3.95129
[8 empty] | 1.396817 | 54.06938 | -34.27017 | 128.6087 | 0 | 0.5731417 | 1.363268 | 3.872742
[8 empty] | 1.444562 | 54.65666 | -34.12309 | 128.4617 | 0 | 0.5793671 | 1.361709 | 3.785396
[8 empty] | 1.496021 | 55.47921 | -35.00558 | 129.3442 | 0.00159136 | 0.5880861 | 1.371063 | 3.710171
[8 empty] | 1.543767 | 55.89 | -36.71174 | 131.0503 | 0.00159136 | 0.5924406 | 1.389149 | 3.622033
[8 empty] | 1.595225 | 56.6243 | -35.41741 | 129.756 | 0.0005304533 | 0.6002242 | 1.375429 | 3.551224
[8 empty] | 1.644562 | 57.24097 | -36.88824 | 131.2268 | 0.0005304533 | 0.6067611 | 1.39102 | 3.482186
[8 empty] | 1.692838 | 57.91651 | -37.85898 | 132.1976 | 0 | 0.6139218 | 1.40131 | 3.422787
[8 empty] | 1.744297 | 58.35665 | -37.30007 | 131.6386 | 0 | 0.6185873 | 1.395385 | 3.347044
[8 empty] | 1.793634 | 59.091 | -38.71206 | 133.0506 | 0.0005304533 | 0.6263715 | 1.410352 | 3.29592
[8 empty] | 1.843501 | 59.67825 | -39.06505 | 133.4036 | 0.0005304533 | 0.6325965 | 1.414094 | 3.23862
[8 empty] | 1.892838 | 59.94194 | -39.21214 | 133.5507 | 0.001060907 | 0.6353917 | 1.415653 | 3.168136
[8 empty] | 1.945889 | 60.79389 | -39.12389 | 133.4625 | 0 | 0.6444223 | 1.414718 | 3.125545
[8 empty] | 1.994164 | 61.29293 | -41.09479 | 135.4334 | 0.001060907 | 0.6497123 | 1.43561 | 3.074905
[8 empty] | 2.043501 | 61.76254 | -40.74179 | 135.0804 | 0.0005304533 | 0.6546902 | 1.431868 | 3.023648
[8 empty] | 2.091777 | 62.0851 | -40.53588 | 134.8744 | 0.001060907 | 0.6581093 | 1.429685 | 2.969285
[8 empty] | 2.142706 | 62.70176 | -41.71253 | 136.0511 | 0.001060907 | 0.664646 | 1.442158 | 2.92749
[8 empty] | 2.195756 | 63.1713 | -41.97728 | 136.3159 | 0.001060907 | 0.6696232 | 1.444964 | 2.878145
[8 empty] | 2.24191 | 63.8469 | -42.38911 | 136.7277 | 0.0005304533 | 0.6767846 | 1.44933 | 2.849028
[8 empty] | 2.293369 | 64.16939 | -42.1832 | 136.5218 | 0 | 0.6802031 | 1.447147 | 2.799163
[8 empty] | 2.341645 | 64.52137 | -44.59535 | 138.9339 | 0.0005304533 | 0.6839341 | 1.472716 | 2.756486
[8 empty] | 2.392573 | 65.0792 | -44.21293 | 138.5515 | 0.00159136 | 0.6898472 | 1.468662 | 2.721127
[8 empty] | 2.44244 | 65.46057 | -43.53635 | 137.8749 | 0 | 0.6938897 | 1.46149 | 2.681184
[8 empty] | 2.490186 | 66.13614 | -45.21309 | 139.5517 | 0.00159136 | 0.7010509 | 1.479264 | 2.656906
[8 empty] | 2.541645 | 66.72339 | -44.6836 | 139.0222 | 0.00159136 | 0.7072758 | 1.473651 | 2.626218
[8 empty] | 2.591512 | 66.78118 | -46.03675 | 140.3753 | 0.0005304533 | 0.7078884 | 1.487995 | 2.577913
[8 empty] | 2.644032 | 67.5155 | -45.88967 | 140.2282 | 0.00159136 | 0.7156722 | 1.486436 | 2.554479
[8 empty] | 2.692308 | 67.8969 | -46.15442 | 140.493 | 0.001060907 | 0.7197152 | 1.489242 | 2.522841
[8 empty] | 2.741645 | 68.33712 | -45.41901 | 139.7576 | 0 | 0.7243815 | 1.481447 | 2.493498
[8 empty] | 2.793103 | 68.57138 | -46.50742 | 140.846 | 0.001060907 | 0.7268647 | 1.492984 | 2.455946
[8 empty] | 2.841379 | 69.07046 | -47.86057 | 142.1991 | 0.00159136 | 0.732155 | 1.507328 | 2.431784
[8 empty] | 2.892308 | 69.54007 | -47.09575 | 141.4343 | 0.00159136 | 0.7371329 | 1.49922 | 2.405201
[8 empty] | 2.942175 | 70.21562 | -49.06665 | 143.4052 | 0.00159136 | 0.7442938 | 1.520112 | 2.387396
[8 empty] | 2.991512 | 70.47935 | -47.09575 | 141.4343 | 0.001060907 | 0.7470894 | 1.49922 | 2.356838
[8 empty] | 3.041379 | 71.00781 | -48.59598 | 142.9346 | 0.00159136 | 0.7526912 | 1.515123 | 2.33557
[8 empty] | 3.089125 | 70.948 | -49.12548 | 143.4641 | 0.0005304533 | 0.7520571 | 1.520736 | 2.297536
[8 empty] | 3.140584 | 71.44702 | -48.71365 | 143.0522 | 0.001060907 | 0.7573468 | 1.51637 | 2.27578
[8 empty] | 3.190451 | 71.82841 | -50.53747 | 144.876 | 0.001060907 | 0.7613896 | 1.535703 | 2.252163
[8 empty] | 3.239788 | 72.23923 | -50.15506 | 144.4936 | 0.001060907 | 0.7657444 | 1.53165 | 2.230546
[8 empty] | 3.292838 | 72.62056 | -50.83164 | 145.1702 | 0.00159136 | 0.7697865 | 1.538821 | 2.206191
[8 empty] | 3.337401 | 73.20798 | -50.83164 | 145.1702 | 0.0005304533 | 0.7760133 | 1.538821 | 2.194334
[8 empty] | 3.390451 | 73.47165 | -51.15522 | 145.4938 | 0.00159136 | 0.7788082 | 1.542251 | 2.167776
[8 empty] | 3.44191 | 74.02952 | -52.30246 | 146.641 | 0.001060907 | 0.7847216 | 1.554412 | 2.151575
[8 empty] | 3.489655 | 74.26388 | -52.24363 | 146.5822 | 0.001060907 | 0.7872059 | 1.553789 | 2.128853
[8 empty] | 3.539523 | 74.82179 | -53.39087 | 147.7294 | 0.0005304533 | 0.7931198 | 1.565949 | 2.114622
[8 empty] | 3.585676 | 75.05619 | -54.39103 | 148.7296 | 0.001060907 | 0.7956044 | 1.576551 | 2.09394
[8 empty] | 3.638727 | 75.43753 | -54.12628 | 148.4649 | 0.001060907 | 0.7996467 | 1.573745 | 2.073892
[8 empty] | 3.690186 | 76.11307 | -55.06761 | 149.4062 | 0.00159136 | 0.8068075 | 1.583723 | 2.063279
[8 empty] | 3.739523 | 76.02383 | -55.00877 | 149.3473 | 0.001060907 | 0.8058616 | 1.583099 | 2.033671
[8 empty] | 3.787798 | 76.75827 | -55.62652 | 149.9651 | 0.00159136 | 0.8136467 | 1.589648 | 2.027141
[8 empty] | 3.837135 | 76.90437 | -55.83243 | 150.171 | 0.00159136 | 0.8151954 | 1.59183 | 2.004884
[8 empty] | 3.888594 | 77.374 | -56.09718 | 150.4358 | 0.0005304533 | 0.8201735 | 1.594637 | 1.99043
[8 empty] | 3.940053 | 77.52006 | -56.50901 | 150.8476 | 0.00159136 | 0.8217218 | 1.599002 | 1.968141
[8 empty] | 3.987798 | 77.8721 | -56.97967 | 151.3182 | 0.00159136 | 0.8254535 | 1.603991 | 1.953405
[8 empty] | 4.040849 | 78.3123 | -58.03867 | 152.3772 | 0.00159136 | 0.8301196 | 1.615217 | 1.938653
[8 empty] | 4.085411 | 78.48791 | -57.71509 | 152.0537 | 0.001060907 | 0.8319811 | 1.611787 | 1.921805
[8 empty] | 4.13687 | 79.0458 | -58.33283 | 152.6714 | 0.0005304533 | 0.8378948 | 1.618335 | 1.911386
[8 empty] | 4.184615 | 79.51552 | -57.568 | 151.9066 | 0.00159136 | 0.8428739 | 1.610228 | 1.900802
[8 empty] | 4.237666 | 79.45564 | -58.39166 | 152.7302 | 0.0005304533 | 0.8422392 | 1.618959 | 1.875593
[8 empty] | 4.28382 | 79.77832 | -58.71525 | 153.0538 | 0.001060907 | 0.8456596 | 1.622389 | 1.862918
[8 empty] | 4.338462 | 80.57149 | -58.8035 | 153.1421 | 0.001060907 | 0.8540673 | 1.623324 | 1.857737
[8 empty] | 4.38992 | 80.57048 | -58.92116 | 153.2597 | 0.001060907 | 0.8540566 | 1.624571 | 1.835938
[8 empty] | 4.437666 | 81.06962 | -60.53907 | 154.8776 | 0.001060907 | 0.8593475 | 1.641721 | 1.827433
[8 empty] | 4.487533 | 81.24515 | -60.27432 | 154.6129 | 0.001060907 | 0.8612081 | 1.638915 | 1.811037
[8 empty] | 4.53687 | 81.47951 | -60.74498 | 155.0836 | 0.001060907 | 0.8636925 | 1.643904 | 1.796508
[8 empty] | 4.585146 | 81.65507 | -60.21548 | 154.5541 | 0.0005304533 | 0.8655534 | 1.638291 | 1.781422
[8 empty] | 4.638196 | 81.97762 | -60.00957 | 154.3481 | 0.001060907 | 0.8689725 | 1.636109 | 1.768001
[8 empty] | 4.68435 | 82.21206 | -61.09798 | 155.4366 | 0.00159136 | 0.8714575 | 1.647646 | 1.755586
[8 empty] | 4.737401 | 82.82878 | -61.30389 | 155.6425 | 0.0005304533 | 0.8779948 | 1.649829 | 1.748945
[8 empty] | 4.786737 | 83.00432 | -60.83323 | 155.1718 | 0.0005304533 | 0.8798556 | 1.644839 | 1.734586
[8 empty] | 4.833422 | 83.06225 | -62.09814 | 156.4367 | 0.001060907 | 0.8804697 | 1.658248 | 1.71903
[8 empty] | 4.88435 | 83.44369 | -61.42156 | 155.7601 | 0.00159136 | 0.8845129 | 1.651076 | 1.708916
[8 empty] | 4.935809 | 83.67803 | -61.15681 | 155.4954 | 0 | 0.886997 | 1.648269 | 1.695847
[8 empty] | 4.985676 | 83.94182 | -61.15681 | 155.4954 | 0.00159136 | 0.8897932 | 1.648269 | 1.684176
[8 empty] | 5.035013 | 84.05854 | -61.56864 | 155.9072 | 0.001060907 | 0.8910305 | 1.652635 | 1.669991
[8 empty] | 5.086472 | 84.61647 | -61.89222 | 156.2308 | 0.00159136 | 0.8969446 | 1.656065 | 1.664065
[8 empty] | 5.132626 | 84.73326 | -63.12771 | 157.4663 | 0.001060907 | 0.8981825 | 1.669161 | 1.651377
[8 empty] | 5.185676 | 84.96758 | -62.45114 | 156.7897 | 0.00159136 | 0.9006664 | 1.661989 | 1.639002
[8 empty] | 5.23183 | 85.02553 | -62.71588 | 157.0545 | 0.001060907 | 0.9012807 | 1.664796 | 1.62565
[8 empty] | 5.286472 | 85.40691 | -63.4513 | 157.7899 | 0.0005304533 | 0.9053233 | 1.672591 | 1.616062
[8 empty] | 5.334748 | 85.46483 | -62.77472 | 157.1133 | 0.00159136 | 0.9059373 | 1.665419 | 1.602523
[8 empty] | 5.384085 | 85.8169 | -61.98047 | 156.319 | 0.0005304533 | 0.9096692 | 1.657 | 1.594377
[8 empty] | 5.435544 | 86.13951 | -63.33363 | 157.6722 | 0.0005304533 | 0.9130889 | 1.671344 | 1.585219
[8 empty] | 5.485411 | 86.43273 | -62.71588 | 157.0545 | 0.0005304533 | 0.9161972 | 1.664796 | 1.576153
[8 empty] | 5.533156 | 86.43184 | -63.92196 | 158.2605 | 0.0005304533 | 0.9161877 | 1.67758 | 1.562536
[8 empty] | 5.583024 | 86.81332 | -63.65721 | 157.9958 | 0.001060907 | 0.9202314 | 1.674774 | 1.555413
[8 empty] | 5.633952 | 86.81236 | -63.12771 | 157.4663 | 0.001060907 | 0.9202213 | 1.669161 | 1.541335
[8 empty] | 5.685411 | 87.04673 | -63.18655 | 157.5251 | 0.0005304533 | 0.9227057 | 1.669785 | 1.531507
[8 empty] | 5.733687 | 87.22233 | -63.4513 | 157.7899 | 0.00159136 | 0.924567 | 1.672591 | 1.521675
[8 empty] | 5.783024 | 87.78033 | -64.06904 | 158.4076 | 0.001060907 | 0.9304818 | 1.679139 | 1.518342
[8 empty] | 5.834483 | 87.77937 | -64.27496 | 158.6135 | 0.001060907 | 0.9304717 | 1.681322 | 1.504934
[8 empty] | 5.88382 | 88.01379 | -65.15745 | 159.496 | 0.0005304533 | 0.9329566 | 1.690677 | 1.496299
[8 empty] | 5.933687 | 88.01287 | -62.71588 | 157.0545 | 0.001060907 | 0.9329468 | 1.664796 | 1.483708
[8 empty] | 5.983024 | 88.07079 | -63.65721 | 157.9958 | 0.0005304533 | 0.9335608 | 1.674774 | 1.472442
[8 empty] | 6.032891 | 88.27579 | -64.59854 | 158.9371 | 0.00159136 | 0.9357338 | 1.684752 | 1.463668
[8 empty] | 6.082759 | 88.39254 | -63.86313 | 158.2017 | 0.001060907 | 0.9369713 | 1.676957 | 1.453588
[8 empty] | 6.132095 | 88.6858 | -63.65721 | 157.9958 | 0.001060907 | 0.9400799 | 1.674774 | 1.446676
[8 empty] | 6.183554 | 88.89077 | -63.33363 | 157.6722 | 0 | 0.9422527 | 1.671344 | 1.437951
[8 empty] | 6.232891 | 88.9487 | -63.59838 | 157.937 | -0.0005304533 | 0.9428667 | 1.67415 | 1.427499
[8 empty] | 6.282759 | 89.12429 | -63.33363 | 157.6722 | 0.00159136 | 0.944728 | 1.671344 | 1.418963
[8 empty] | 6.330504 | 89.24109 | -63.80429 | 158.1429 | 0.0005304533 | 0.9459661 | 1.676333 | 1.410106
[8 empty] | 6.385146 | 89.29893 | -64.74562 | 159.0842 | 0.001060907 | 0.9465792 | 1.686311 | 1.398945
[8 empty] | 6.430239 | 89.41578 | -62.71588 | 157.0545 | 0.00159136 | 0.9478178 | 1.664796 | 1.390952
[8 empty] | 6.479576 | 89.47372 | -63.4513 | 157.7899 | 0.00159136 | 0.948432 | 1.672591 | 1.381255
[8 empty] | 6.529443 | 89.41399 | -62.9218 | 157.2604 | 0.001060907 | 0.9477988 | 1.666978 | 1.369791
[8 empty] | 6.582493 | 89.85428 | -62.71588 | 157.0545 | 0.001060907 | 0.9524659 | 1.664796 | 1.36544
[8 empty] | 6.628647 | 89.73578 | -63.12771 | 157.4663 | 0.001060907 | 0.9512099 | 1.669161 | 1.354145
[8 empty] | 6.677984 | 89.79373 | -63.12771 | 157.4663 | 0.001060907 | 0.9518241 | 1.669161 | 1.345009
[8 empty] | 6.731034 | 90.08695 | -62.36289 | 156.7015 | 0.001060907 | 0.9549322 | 1.661054 | 1.338764
[8 empty] | 6.77931 | 90.14492 | -64.12787 | 158.4664 | 0.00159136 | 0.9555467 | 1.679763 | 1.330086
[8 empty] | 6.830239 | 90.34992 | -62.45114 | 156.7897 | 0.0005304533 | 0.9577198 | 1.661989 | 1.32317
[8 empty] | 6.881698 | 90.64317 | -63.4513 | 157.7899 | 0.001060907 | 0.9608283 | 1.672591 | 1.317537
[8 empty] | 6.929973 | 90.52465 | -63.18655 | 157.5251 | 0.001060907 | 0.9595719 | 1.669785 | 1.306648
[8 empty] | 6.980902 | 90.87674 | -62.77472 | 157.1133 | 0.001060907 | 0.9633042 | 1.665419 | 1.30216
[8 empty] | 7.030769 | 91.02294 | -62.45114 | 156.7897 | 0.001060907 | 0.9648539 | 1.661989 | 1.295003
[8 empty] | 7.080106 | 91.02207 | -63.71604 | 158.0546 | 0.001060907 | 0.9648447 | 1.675398 | 1.285967
[8 empty] | 7.129973 | 91.13886 | -62.77472 | 157.1133 | 0.0005304533 | 0.9660827 | 1.665419 | 1.278611
[8 empty] | 7.181432 | 91.07912 | -63.12771 | 157.4663 | 0.00159136 | 0.9654494 | 1.669161 | 1.268617
[8 empty] | 7.229178 | 91.49012 | -63.03946 | 157.378 | 0.00159136 | 0.969806 | 1.668226 | 1.265923
[8 empty] | 7.279045 | 91.43041 | -63.12771 | 157.4663 | 0.001060907 | 0.9691731 | 1.669161 | 1.256431
[8 empty] | 7.329973 | 91.81194 | -63.39246 | 157.731 | 0.0005304533 | 0.9732173 | 1.671968 | 1.252906
[8 empty] | 7.378249 | 91.81109 | -63.33363 | 157.6722 | 0.00159136 | 0.9732084 | 1.671344 | 1.244697
[8 empty] | 7.4313 | 91.75134 | -61.83339 | 156.172 | 0.0005304533 | 0.972575 | 1.655441 | 1.235007
[8 empty] | 7.479045 | 91.75051 | -63.4513 | 157.7899 | 0 | 0.9725662 | 1.672591 | 1.227112
[8 empty] | 7.527321 | 91.98501 | -62.77472 | 157.1133 | 0.0005304533 | 0.9750519 | 1.665419 | 1.222357
[8 empty] | 7.578249 | 92.10179 | -62.71588 | 157.0545 | 0.00159136 | 0.9762898 | 1.664796 | 1.215684
[8 empty] | 7.629708 | 92.33624 | -62.45114 | 156.7897 | 0.001060907 | 0.978775 | 1.661989 | 1.210557
[8 empty] | 7.677454 | 92.4825 | -63.03946 | 157.378 | 0.001060907 | 0.9803254 | 1.668226 | 1.204934
[8 empty] | 7.730504 | 92.65808 | -63.39246 | 157.731 | 0.001060907 | 0.9821866 | 1.671968 | 1.198936
[8 empty] | 7.77878 | 92.53959 | -62.65705 | 156.9956 | 0.0005304533 | 0.9809306 | 1.664172 | 1.189972
[8 empty] | 7.826525 | 92.59761 | -63.92196 | 158.2605 | 0.001060907 | 0.9815456 | 1.67758 | 1.183454
[8 empty] | 7.876393 | 92.71442 | -63.18655 | 157.5251 | 0.001060907 | 0.9827838 | 1.669785 | 1.177445
[8 empty] | 7.928912 | 93.27244 | -62.86297 | 157.2015 | 0.001060907 | 0.9886989 | 1.666355 | 1.176683
[8 empty] | 7.97878 | 92.88918 | -62.36289 | 156.7015 | 0.001060907 | 0.9846363 | 1.661054 | 1.164525
[8 empty] | 8.026525 | 93.27079 | -63.24538 | 157.584 | 0.00159136 | 0.9886813 | 1.670408 | 1.162353
[8 empty] | 8.077984 | 93.15225 | -62.36289 | 156.7015 | 0.00159136 | 0.9874248 | 1.661054 | 1.153481
[8 empty] | 8.127851 | 93.26907 | -63.39246 | 157.731 | 0.001060907 | 0.9886632 | 1.671968 | 1.147841
[8 empty] | 8.177188 | 93.56241 | -63.92196 | 158.2605 | 0.0005304533 | 0.9917725 | 1.67758 | 1.144503
[8 empty] | 8.228647 | 93.50271 | -63.03946 | 157.378 | 0.0005304533 | 0.9911397 | 1.668226 | 1.13662
[8 empty] | 8.274801 | 93.73727 | -62.50997 | 156.8485 | 0.0005304533 | 0.9936261 | 1.662613 | 1.133115
[8 empty] | 8.327851 | 93.73638 | -62.03931 | 156.3779 | 0.001060907 | 0.9936167 | 1.657624 | 1.125886
[8 empty] | 8.376127 | 93.44141 | -61.42156 | 155.7601 | 0.00159136 | 0.9904899 | 1.651076 | 1.115875
[8 empty] | 8.427056 | 93.99947 | -62.18639 | 156.525 | 0.001060907 | 0.9964055 | 1.659183 | 1.115754
[8 empty] | 8.478515 | 94.05745 | -62.5688 | 156.9074 | 0 | 0.9970201 | 1.663237 | 1.109666
[8 empty] | 8.524668 | 94.05669 | -62.77472 | 157.1133 | 0.0005304533 | 0.997012 | 1.665419 | 1.103649
[8 empty] | 8.576127 | 94.23233 | -63.12771 | 157.4663 | 0.0005304533 | 0.9988738 | 1.669161 | 1.099075
[8 empty] | 8.622281 | 94.17274 | -62.18639 | 156.525 | 0.001060907 | 0.9982421 | 1.659183 | 1.092501
[8 empty] | 8.675332 | 94.46603 | -62.45114 | 156.7897 | 0.001060907 | 1.001351 | 1.661989 | 1.089201
[8 empty] | 8.72679 | 94.55343 | -62.86297 | 157.2015 | 0.001060907 | 1.002278 | 1.666355 | 1.08378
[8 empty] | 8.776127 | 94.78795 | -62.24522 | 156.5838 | 0.001060907 | 1.004763 | 1.659807 | 1.080359
[8 empty] | 8.825995 | 94.66947 | -62.86297 | 157.2015 | 0.0005304533 | 1.003508 | 1.666355 | 1.072913
[8 empty] | 8.877454 | 94.84513 | -63.39246 | 157.731 | 0.00159136 | 1.00537 | 1.671968 | 1.068672
[8 empty] | 8.92679 | 94.78549 | -62.77472 | 157.1133 | 0.001060907 | 1.004737 | 1.665419 | 1.062098
[8 empty] | 8.975066 | 94.96121 | -62.50997 | 156.8485 | 0.001060907 | 1.0066 | 1.662613 | 1.058343
[8 empty] | 9.024403 | 95.01924 | -61.50981 | 155.8484 | 0.00159136 | 1.007215 | 1.652011 | 1.0532
[8 empty] | 9.074271 | 95.28318 | -62.03931 | 156.3779 | 0.0005304533 | 1.010013 | 1.657624 | 1.05032
[8 empty] | 9.127321 | 95.19408 | -62.03931 | 156.3779 | 0.001060907 | 1.009068 | 1.657624 | 1.043239
[8 empty] | 9.176658 | 95.57569 | -62.65705 | 156.9956 | 0.001060907 | 1.013114 | 1.664172 | 1.041789
[8 empty] | 9.222812 | 95.28079 | -62.86297 | 157.2015 | 0.001060907 | 1.009988 | 1.666355 | 1.033378
[8 empty] | 9.274271 | 95.39763 | -61.21564 | 155.5542 | 0.001060907 | 1.011226 | 1.648893 | 1.028904
[8 empty] | 9.324138 | 95.338 | -62.36289 | 156.7015 | 0.00159136 | 1.010594 | 1.661054 | 1.022762
[8 empty] | 9.373475 | 95.69021 | -61.62747 | 155.966 | 0.001060907 | 1.014327 | 1.653258 | 1.021136
[8 empty] | 9.428117 | 95.74817 | -61.89222 | 156.2308 | 0 | 1.014942 | 1.656065 | 1.015833
[8 empty] | 9.474801 | 95.95334 | -62.18639 | 156.525 | 0.001060907 | 1.017117 | 1.659183 | 1.012993
[8 empty] | 9.524138 | 95.80548 | -63.03946 | 157.378 | 0.001060907 | 1.015549 | 1.668226 | 1.006193
[8 empty] | 9.575597 | 95.80467 | -61.03915 | 155.3777 | 0.00159136 | 1.015541 | 1.647022 | 1.000777
[8 empty] | 9.623342 | 96.24516 | -60.89206 | 155.2306 | 0.00159136 | 1.02021 | 1.645463 | 1.000389
[8 empty] | 9.67321 | 96.24437 | -62.24522 | 156.5838 | 0.0005304533 | 1.020202 | 1.659807 | 0.9952241
[8 empty] | 9.722546 | 96.2436 | -61.50981 | 155.8484 | 0.0005304533 | 1.020193 | 1.652011 | 0.9901659
[8 empty] | 9.772414 | 96.41932 | -60.89206 | 155.2306 | 0.0005304533 | 1.022056 | 1.645463 | 0.9869113
[8 empty] | 9.822281 | 96.18321 | -61.36273 | 155.7013 | 0.001060907 | 1.019553 | 1.650452 | 0.979497
[8 empty] | 9.87321 | 96.59424 | -62.03931 | 156.3779 | 0.001060907 | 1.02391 | 1.657624 | 0.9786076
[8 empty] | 9.923077 | 96.53463 | -61.56864 | 155.9072 | 0.00159136 | 1.023278 | 1.652635 | 0.973089
[8 empty] | 9.972414 | 96.53387 | -60.89206 | 155.2306 | 0.0005304533 | 1.02327 | 1.645463 | 0.9682671
[8 empty] | 10.02387 | 96.5919 | -61.71572 | 156.0543 | 0.0005304533 | 1.023886 | 1.654194 | 0.9638754
[8 empty] | 10.07003 | 96.67944 | -61.56864 | 155.9072 | 0.0005304533 | 1.024813 | 1.652635 | 0.9603269
[8 empty] | 10.1183 | 96.59045 | -62.03931 | 156.3779 | 0.001060907 | 1.02387 | 1.657624 | 0.9548656
[8 empty] | 10.17454 | 97.03083 | -61.42156 | 155.7601 | 0.00159136 | 1.028538 | 1.651076 | 0.9539164
[8 empty] | 10.22069 | 97.14778 | -61.62747 | 155.966 | 0.0005304533 | 1.029778 | 1.653258 | 0.9507531
[8 empty] | 10.27215 | 96.91167 | -62.36289 | 156.7015 | 0.0005304533 | 1.027275 | 1.661054 | 0.9436916
[8 empty] | 10.32361 | 97.08738 | -62.36289 | 156.7015 | 0.00159136 | 1.029138 | 1.661054 | 0.9406898
[8 empty] | 10.37135 | 97.14548 | -61.89222 | 156.2308 | 0.001060907 | 1.029754 | 1.656065 | 0.9369195
[8 empty] | 10.41592 | 97.26247 | -61.50981 | 155.8484 | 0.0005304533 | 1.030994 | 1.652011 | 0.9340342
[8 empty] | 10.47215 | 97.4087 | -61.09798 | 155.4366 | -0.0005304533 | 1.032544 | 1.647646 | 0.930415
[8 empty] | 10.52202 | 97.46678 | -61.15681 | 155.4954 | 0.00159136 | 1.033159 | 1.648269 | 0.9265574
[8 empty] | 10.56976 | 97.40723 | -61.77456 | 156.1131 | 0.0005304533 | 1.032528 | 1.654818 | 0.9218086
[8 empty] | 10.62122 | 97.70062 | -61.36273 | 155.7013 | 0.00159136 | 1.035638 | 1.650452 | 0.9201048
[8 empty] | 10.67109 | 97.46454 | -61.50981 | 155.8484 | 0.0005304533 | 1.033136 | 1.652011 | 0.9135927
[8 empty] | 10.72202 | 97.64027 | -60.9509 | 155.2895 | 0.0005304533 | 1.034998 | 1.646087 | 0.9108923
[8 empty] | 10.77029 | 97.63955 | -61.36273 | 155.7013 | 0.0005304533 | 1.034991 | 1.650452 | 0.9068027
[8 empty] | 10.82122 | 97.87413 | -61.09798 | 155.4366 | 0.0005304533 | 1.037477 | 1.647646 | 0.9047027
[8 empty] | 10.87109 | 97.87338 | -60.9509 | 155.2895 | 0.001060907 | 1.037469 | 1.646087 | 0.9005458
[8 empty] | 10.92095 | 97.75498 | -59.74482 | 154.0834 | 0.00159136 | 1.036214 | 1.633302 | 0.8953495
[8 empty] | 10.96552 | 97.93082 | -60.83323 | 155.1718 | 0.00159136 | 1.038078 | 1.644839 | 0.8933145
[8 empty] | 11.02016 | 97.75351 | -60.21548 | 154.5541 | 0.00159136 | 1.036199 | 1.638291 | 0.8872762
[8 empty] | 11.0679 | 98.13523 | -60.9509 | 155.2895 | 0 | 1.040245 | 1.646087 | 0.8868975
[8 empty] | 11.12095 | 97.92853 | -60.21548 | 154.5541 | 0.0005304533 | 1.038054 | 1.638291 | 0.8808081
[8 empty] | 11.1687 | 97.92783 | -59.68599 | 154.0246 | 0.00159136 | 1.038047 | 1.632679 | 0.8770364
[8 empty] | 11.21857 | 98.25068 | -60.48023 | 154.8188 | 0.001060907 | 1.041469 | 1.641098 | 0.8760158
[8 empty] | 11.27003 | 98.13227 | -60.4214 | 154.76 | 0.001060907 | 1.040214 | 1.640474 | 0.8709652
[8 empty] | 11.31777 | 98.48457 | -60.53907 | 154.8776 | 0.00159136 | 1.043948 | 1.641721 | 0.8704038
[8 empty] | 11.36923 | 98.48383 | -61.30389 | 155.6425 | 0.00159136 | 1.04394 | 1.649829 | 0.8664576
[8 empty] | 11.41857 | 98.30661 | -60.9509 | 155.2895 | 0.001060907 | 1.042062 | 1.646087 | 0.8611619
[8 empty] | 11.46844 | 98.54123 | -61.62747 | 155.966 | 0.0005304533 | 1.044549 | 1.653258 | 0.8594631
[8 empty] | 11.52149 | 98.80521 | -59.53891 | 153.8775 | 0.00159136 | 1.047347 | 1.631119 | 0.8577969
[8 empty] | 11.56605 | 98.48099 | -59.95074 | 154.2893 | 0.001060907 | 1.04391 | 1.635485 | 0.8516888
[8 empty] | 11.62069 | 98.71554 | -59.95074 | 154.2893 | 0.001060907 | 1.046396 | 1.635485 | 0.8497024
[8 empty] | 11.66525 | 98.97965 | -61.56864 | 155.9072 | 0.00159136 | 1.049196 | 1.652635 | 0.8487205
[8 empty] | 11.71989 | 98.92004 | -60.53907 | 154.8776 | 0 | 1.048564 | 1.641721 | 0.8442549
[8 empty] | 11.76446 | 98.91941 | -61.21564 | 155.5542 | 0.001060907 | 1.048557 | 1.648893 | 0.8410516
[8 empty] | 11.81751 | 98.80099 | -60.9509 | 155.2895 | 0.00159136 | 1.047302 | 1.646087 | 0.8362739
[8 empty] | 11.86897 | 99.03559 | -61.15681 | 155.4954 | 0.00159136 | 1.049789 | 1.648269 | 0.8346248
[8 empty] | 11.9183 | 99.09373 | -61.21564 | 155.5542 | 0.0005304533 | 1.050405 | 1.648893 | 0.8316576
[8 empty] | 11.96658 | 99.38722 | -61.83339 | 156.172 | 0.0005304533 | 1.053516 | 1.655441 | 0.8307551
[8 empty] | 12.01751 | 99.21 | -60.9509 | 155.2895 | 0.001060907 | 1.051638 | 1.646087 | 0.8257598
[8 empty] | 12.06578 | 99.32699 | -61.03915 | 155.3777 | 0.0005304533 | 1.052878 | 1.647022 | 0.8234255
[8 empty] | 12.11512 | 99.20864 | -61.56864 | 155.9072 | 0.001060907 | 1.051623 | 1.652635 | 0.8190954
[8 empty] | 12.16499 | 99.47269 | -60.0684 | 154.407 | 0.0005304533 | 1.054422 | 1.636732 | 0.8179083
[8 empty] | 12.21485 | 99.26609 | -60.27432 | 154.6129 | 0.001060907 | 1.052232 | 1.638915 | 0.8128777
[8 empty] | 12.26578 | 99.53013 | -60.36257 | 154.7011 | 0 | 1.055031 | 1.63985 | 0.8116553
[8 empty] | 12.31883 | 99.5294 | -61.50981 | 155.8484 | 0.0005304533 | 1.055023 | 1.652011 | 0.808154
[8 empty] | 12.36499 | 99.70526 | -61.77456 | 156.1131 | 0.0005304533 | 1.056888 | 1.654818 | 0.8065597
[8 empty] | 12.41645 | 99.32214 | -61.62747 | 155.966 | 0.00159136 | 1.052826 | 1.653258 | 0.8001314
[8 empty] | 12.46631 | 99.38029 | -61.77456 | 156.1131 | 0.001060907 | 1.053443 | 1.654818 | 0.7973972
[8 empty] | 12.51565 | 99.32078 | -62.50997 | 156.8485 | 0 | 1.052812 | 1.662613 | 0.7937784
[8 empty] | 12.56552 | 99.58485 | -62.5688 | 156.9074 | 0.0005304533 | 1.055611 | 1.663237 | 0.7927297
[8 empty] | 12.61326 | 99.5842 | -62.9218 | 157.2604 | 0.0005304533 | 1.055604 | 1.666978 | 0.7897239
[8 empty] | 12.66631 | 99.81882 | -62.9218 | 157.2604 | 0.00159136 | 1.058091 | 1.666978 | 0.7882685
[8 empty] | 12.71459 | 99.58283 | -61.89222 | 156.2308 | 0.001060907 | 1.05559 | 1.656065 | 0.7834195
[8 empty] | 12.76711 | 99.99396 | -61.77456 | 156.1131 | 0.001060907 | 1.059948 | 1.654818 | 0.783417
[8 empty] | 12.81538 | 99.99331 | -64.5397 | 158.8783 | 0.001060907 | 1.059941 | 1.684128 | 0.7804607
[8 empty] | 12.86313 | 99.75734 | -63.18655 | 157.5251 | 0.00159136 | 1.05744 | 1.669785 | 0.7757294
[8 empty] | 12.91459 | 99.99198 | -62.50997 | 156.8485 | 0 | 1.059927 | 1.662613 | 0.7744553
[8 empty] | 12.96923 | 100.0501 | -64.39262 | 158.7312 | 0.00159136 | 1.060543 | 1.682569 | 0.7716404
[8 empty] | 13.0122 | 99.75535 | -61.09798 | 155.4366 | 0.00159136 | 1.057418 | 1.647646 | 0.7668271
[8 empty] | 13.06366 | 100.1077 | -62.77472 | 157.1133 | 0.001060907 | 1.061153 | 1.665419 | 0.7665034
[8 empty] | 13.11459 | 100.3129 | -63.65721 | 157.9958 | 0.00159136 | 1.063329 | 1.674774 | 0.7650918
[8 empty] | 13.16446 | 99.81217 | -63.65721 | 157.9958 | 0.0005304533 | 1.058021 | 1.674774 | 0.7583899
[8 empty] | 13.21379 | 100.3704 | -62.71588 | 157.0545 | 0.0005304533 | 1.063938 | 1.664796 | 0.7597831
[8 empty] | 13.26366 | 99.98737 | -62.50997 | 156.8485 | 0.0005304533 | 1.059878 | 1.662613 | 0.7540385
[8 empty] | 13.31512 | 100.6044 | -62.50997 | 156.8485 | 0.001060907 | 1.066419 | 1.662613 | 0.7557587
[8 empty] | 13.36446 | 100.3685 | -62.9218 | 157.2604 | -0.0005304533 | 1.063918 | 1.666978 | 0.751203
[8 empty] | 13.41114 | 100.6032 | -62.50997 | 156.8485 | 0.001060907 | 1.066406 | 1.662613 | 0.7503383
[8 empty] | 13.46366 | 100.3672 | -62.18639 | 156.525 | 0.001060907 | 1.063904 | 1.659183 | 0.7456584
[8 empty] | 13.51512 | 100.4253 | -62.09814 | 156.4367 | 0.0005304533 | 1.06452 | 1.658248 | 0.7432497
[8 empty] | 13.5634 | 100.4247 | -62.9218 | 157.2604 | 0.001060907 | 1.064514 | 1.666978 | 0.7405997
[8 empty] | 13.61592 | 100.6005 | -63.80429 | 158.1429 | 0.0005304533 | 1.066378 | 1.676333 | 0.7390343
[8 empty] | 13.66419 | 100.4823 | -62.45114 | 156.7897 | 0 | 1.065124 | 1.661989 | 0.7355576
[8 empty] | 13.71353 | 100.8346 | -63.18655 | 157.5251 | 0.0005304533 | 1.068859 | 1.669785 | 0.7354808
[8 empty] | 13.76499 | 100.7163 | -63.33363 | 157.6722 | 0.001060907 | 1.067605 | 1.671344 | 0.7318717
[8 empty] | 13.81326 | 100.8334 | -63.80429 | 158.1429 | 0.001060907 | 1.068845 | 1.676333 | 0.7301613
[8 empty] | 13.86101 | 100.5974 | -61.77456 | 156.1131 | 0.0005304533 | 1.066345 | 1.654818 | 0.725944
[8 empty] | 13.91247 | 100.5968 | -62.09814 | 156.4367 | 0.00159136 | 1.066338 | 1.658248 | 0.7232543
[8 empty] | 13.96021 | 100.7727 | -62.45114 | 156.7897 | 0.001060907 | 1.068202 | 1.661989 | 0.7220407
[8 empty] | 14.01008 | 100.6544 | -62.09814 | 156.4367 | 0.0005304533 | 1.066948 | 1.658248 | 0.7186263
[8 empty] | 14.06101 | 100.5949 | -62.18639 | 156.525 | 0.001060907 | 1.066318 | 1.659183 | 0.7156005
[8 empty] | 14.10928 | 100.9179 | -62.65705 | 156.9956 | 0.001060907 | 1.069741 | 1.664172 | 0.7154412
[8 empty] | 14.16233 | 100.5936 | -61.62747 | 155.966 | 0.001060907 | 1.066304 | 1.653258 | 0.7104717
[8 empty] | 14.21167 | 100.7695 | -62.18639 | 156.525 | 0.0005304533 | 1.068169 | 1.659183 | 0.7092429
[8 empty] | 14.26154 | 100.6512 | -59.95074 | 154.2893 | 0.001060907 | 1.066915 | 1.635485 | 0.7059336
[8 empty] | 14.30928 | 100.4742 | -60.62732 | 154.9659 | 0.001060907 | 1.065038 | 1.642657 | 0.7023405
[8 empty] | 14.35915 | 100.5912 | -60.53907 | 154.8776 | 0.00159136 | 1.066279 | 1.641721 | 0.7007166
[8 empty] | 14.41061 | 100.6494 | -59.80365 | 154.1422 | 0.00159136 | 1.066896 | 1.633926 | 0.6986182
[8 empty] | 14.45836 | 100.4135 | -60.15665 | 154.4952 | 0.001060907 | 1.064395 | 1.637668 | 0.6946795
[8 empty] | 14.50981 | 100.6482 | -60.62732 | 154.9659 | 0.0005304533 | 1.066883 | 1.642657 | 0.6938334
[8 empty] | 14.56074 | 100.8241 | -61.15681 | 155.4954 | 0.001060907 | 1.068747 | 1.648269 | 0.6926145
[8 empty] | 14.60902 | 100.647 | -62.30405 | 156.6426 | 0.0005304533 | 1.06687 | 1.66043 | 0.6891136
[8 empty] | 14.65995 | 101.0876 | -63.4513 | 157.7899 | 0.00159136 | 1.071541 | 1.672591 | 0.6897253
[8 empty] | 14.70981 | 100.9105 | -63.53954 | 157.8781 | 0.001060907 | 1.069663 | 1.673527 | 0.6861831
[8 empty] | 14.76127 | 101.2041 | -61.71572 | 156.0543 | 0.001060907 | 1.072775 | 1.654194 | 0.6857797
[8 empty] | 14.80902 | 101.027 | -61.50981 | 155.8484 | 0.001060907 | 1.070898 | 1.652011 | 0.682373
[8 empty] | 14.86048 | 101.0264 | -60.53907 | 154.8776 | 0.001060907 | 1.070892 | 1.641721 | 0.6800059
[8 empty] | 14.90822 | 100.8199 | -61.03915 | 155.3777 | 0.00159136 | 1.068703 | 1.647022 | 0.6764431
[8 empty] | 14.95809 | 100.8193 | -59.39182 | 153.7304 | 0.00159136 | 1.068697 | 1.62956 | 0.674184
[8 empty] | 15.00955 | 100.5834 | -59.48007 | 153.8186 | 0.0005304533 | 1.066196 | 1.630496 | 0.6703007
[8 empty] | 15.05729 | 100.6416 | -58.33283 | 152.6714 | 0.001060907 | 1.066813 | 1.618335 | 0.6685622
[8 empty] | 15.10716 | 100.6999 | -58.92116 | 153.2597 | 0.001060907 | 1.067431 | 1.624571 | 0.6667409
[8 empty] | 15.15968 | 100.9052 | -59.74482 | 154.0834 | 0.001060907 | 1.069607 | 1.633302 | 0.6657853
[8 empty] | 15.20955 | 100.9634 | -61.21564 | 155.5542 | 0.0005304533 | 1.070224 | 1.648893 | 0.6639854
[8 empty] | 15.25729 | 101.0805 | -62.98063 | 157.3192 | 0.001060907 | 1.071466 | 1.667602 | 0.6626751
[8 empty] | 15.30716 | 100.9035 | -61.30389 | 155.6425 | 0.001060907 | 1.069589 | 1.649829 | 0.6593594
[8 empty] | 15.36021 | 100.9617 | -62.24522 | 156.5838 | 0.00159136 | 1.070206 | 1.659807 | 0.6574612
[8 empty] | 15.40637 | 101.02 | -60.36257 | 154.7011 | 0.0005304533 | 1.070824 | 1.63985 | 0.65587
[8 empty] | 15.45782 | 100.9017 | -60.83323 | 155.1718 | 0.001060907 | 1.06957 | 1.644839 | 0.6529216
[8 empty] | 15.50716 | 100.6953 | -59.80365 | 154.1422 | 0.00159136 | 1.067382 | 1.633926 | 0.6495127
[8 empty] | 15.55862 | 101.0182 | -59.39182 | 153.7304 | 0.0005304533 | 1.070805 | 1.62956 | 0.6494405
[8 empty] | 15.6069 | 100.6941 | -58.86233 | 153.2009 | 0.001060907 | 1.067369 | 1.623948 | 0.6453548
[8 empty] | 15.65782 | 100.6935 | -59.80365 | 154.1422 | 0.0005304533 | 1.067363 | 1.633926 | 0.643252
[8 empty] | 15.70928 | 100.8989 | -57.97983 | 152.3184 | 0.0005304533 | 1.06954 | 1.614593 | 0.642452
[8 empty] | 15.70928 | 100.9577 | -58.92116 | 153.2597 | 0.00159136 | 1.070164 | 1.624571 | 0.6428265
[8 empty] | 15.80371 | 100.5154 | -59.59774 | 153.9363 | 0.00159136 | 1.065475 | 1.631743 | 0.6361868
[8 empty] | 15.85676 | 100.809 | -60.00957 | 154.3481 | 0.00159136 | 1.068587 | 1.636109 | 0.6359097
[8 empty] | 15.90769 | 100.8966 | -60.48023 | 154.8188 | 0.0005304533 | 1.069516 | 1.641098 | 0.634425
[8 empty] | 15.95438 | 100.955 | -60.27432 | 154.6129 | 0.001060907 | 1.070134 | 1.638915 | 0.6329341
[8 empty] | 16.0069 | 101.072 | -61.03915 | 155.3777 | 0.001060907 | 1.071376 | 1.647022 | 0.6315889
[8 empty] | 16.05358 | 100.9539 | -60.89206 | 155.2306 | 0.0005304533 | 1.070123 | 1.645463 | 0.629016
[8 empty] | 16.1061 | 101.0121 | -61.77456 | 156.1131 | 0 | 1.07074 | 1.654818 | 0.6273266
[8 empty] | 16.15756 | 101.188 | -61.30389 | 155.6425 | 0 | 1.072605 | 1.649829 | 0.6264175
[8 empty] | 16.20743 | 101.2463 | -61.56864 | 155.9072 | 0.001060907 | 1.073223 | 1.652635 | 0.6248498
[8 empty] | 16.25517 | 101.4223 | -62.24522 | 156.5838 | 0.0005304533 | 1.075088 | 1.659807 | 0.624097
[8 empty] | 16.30663 | 101.1276 | -60.89206 | 155.2306 | 0.0005304533 | 1.071964 | 1.645463 | 0.6203202
[8 empty] | 16.35438 | 101.4212 | -62.24522 | 156.5838 | 0.001060907 | 1.075077 | 1.659807 | 0.6203047
[8 empty] | 16.40265 | 101.303 | -61.98047 | 156.319 | 0.0005304533 | 1.073824 | 1.657 | 0.6177585
[8 empty] | 16.4557 | 101.2436 | -60.74498 | 155.0836 | 0.0005304533 | 1.073195 | 1.643904 | 0.615406
[8 empty] | 16.50345 | 101.302 | -60.4214 | 154.76 | 0.00159136 | 1.073813 | 1.640474 | 0.613979
[8 empty] | 16.55491 | 101.4191 | -62.03931 | 156.3779 | 0.001060907 | 1.075054 | 1.657624 | 0.6127779
[8 empty] | 16.60424 | 101.1832 | -62.24522 | 156.5838 | 0.00159136 | 1.072554 | 1.659807 | 0.6095367
[8 empty] | 16.6557 | 101.4768 | -61.42156 | 155.7601 | 0.0005304533 | 1.075666 | 1.651076 | 0.6094163
[8 empty] | 16.70557 | 101.241 | -61.21564 | 155.5542 | -0.0005304533 | 1.073166 | 1.648893 | 0.6061853
[8 empty] | 16.75491 | 101.1228 | -62.77472 | 157.1133 | 0.0005304533 | 1.071914 | 1.665419 | 0.603695
[8 empty] | 16.80796 | 101.2987 | -61.21564 | 155.5542 | 0.0005304533 | 1.073779 | 1.648893 | 0.6028363
[8 empty] | 16.85093 | 101.1218 | -61.71572 | 156.0543 | 0.001060907 | 1.071903 | 1.654194 | 0.600249
[8 empty] | 16.90557 | 101.4742 | -60.62732 | 154.9659 | 0.001060907 | 1.075639 | 1.642657 | 0.6003935
[8 empty] | 16.95332 | 101.2972 | -60.21548 | 154.5541 | 0.0005304533 | 1.073762 | 1.638291 | 0.5976586
[8 empty] | 17.00637 | 101.4143 | -61.77456 | 156.1131 | 0.001060907 | 1.075004 | 1.654818 | 0.5964829
[8 empty] | 17.05623 | 101.355 | -62.18639 | 156.525 | 0.001060907 | 1.074375 | 1.659183 | 0.594391
[8 empty] | 17.10398 | 101.3545 | -62.9218 | 157.2604 | 0.001060907 | 1.07437 | 1.666978 | 0.5927289
[8 empty] | 17.15066 | 101.1775 | -61.15681 | 155.4954 | 0.0005304533 | 1.072494 | 1.648269 | 0.5900836
[8 empty] | 17.20318 | 101.177 | -61.30389 | 155.6425 | 0.00159136 | 1.072488 | 1.649829 | 0.588279
[8 empty] | 17.25305 | 101 | -60.48023 | 154.8188 | 0 | 1.070612 | 1.641098 | 0.5855527
[8 empty] | 17.3061 | 101.2348 | -61.09798 | 155.4366 | 0.00159136 | 1.0731 | 1.647646 | 0.5851145
[8 empty] | 17.35385 | 100.793 | -60.4214 | 154.76 | 0.00159136 | 1.068418 | 1.640474 | 0.5809593
[8 empty] | 17.40371 | 100.9396 | -60.15665 | 154.4952 | 0.00159136 | 1.069972 | 1.637668 | 0.5801368
[8 empty] | 17.45146 | 100.5567 | -58.4505 | 152.7891 | 0 | 1.065913 | 1.619582 | 0.5763556
[8 empty] | 17.50451 | 100.4974 | -57.568 | 151.9066 | 0.0005304533 | 1.065284 | 1.610228 | 0.5742697
[8 empty] | 17.55225 | 100.4969 | -57.86217 | 152.2007 | 0.001060907 | 1.065279 | 1.613346 | 0.5727049
[8 empty] | 17.60212 | 100.3787 | -58.8035 | 153.1421 | 0.00159136 | 1.064026 | 1.623324 | 0.5704111
[8 empty] | 17.65199 | 100.2606 | -58.92116 | 153.2597 | 0.001060907 | 1.062774 | 1.624571 | 0.5681303
[8 empty] | 17.70451 | 100.6719 | -60.15665 | 154.4952 | 0.00159136 | 1.067134 | 1.637668 | 0.5687682
[8 empty] | 17.75119 | 100.3773 | -60.27432 | 154.6129 | 0.0005304533 | 1.064011 | 1.638915 | 0.5656126
[8 empty] | 17.80212 | 100.7298 | -61.15681 | 155.4954 | 0.001060907 | 1.067747 | 1.648269 | 0.5659746
[8 empty] | 17.85199 | 100.6116 | -60.48023 | 154.8188 | 0.001060907 | 1.066495 | 1.641098 | 0.5637318
[8 empty] | 17.90186 | 100.6111 | -61.21564 | 155.5542 | 0.001060907 | 1.06649 | 1.648893 | 0.5621588
[8 empty] | 17.9496 | 100.7872 | -60.9509 | 155.2895 | 0.00159136 | 1.068356 | 1.646087 | 0.5616442
[8 empty] | 18.00424 | 100.9337 | -60.27432 | 154.6129 | 0.001060907 | 1.069909 | 1.638915 | 0.5607536
[8 empty] | 18.05199 | 101.0509 | -60.36257 | 154.7011 | 0.00159136 | 1.071152 | 1.63985 | 0.5599198
[8 empty] | 18.09867 | 100.9328 | -60.74498 | 155.0836 | 0.001060907 | 1.0699 | 1.643904 | 0.5578229
[8 empty] | 18.15332 | 100.9911 | -60.36257 | 154.7011 | 0.001060907 | 1.070518 | 1.63985 | 0.5564651
[8 empty] | 18.20106 | 100.6083 | -59.74482 | 154.0834 | 0.001060907 | 1.066459 | 1.633302 | 0.5529018
[8 empty] | 18.25093 | 100.5489 | -57.86217 | 152.2007 | 0.0005304533 | 1.065831 | 1.613346 | 0.5510661
[8 empty] | 18.29867 | 100.372 | -58.33283 | 152.6714 | 0.0005304533 | 1.063955 | 1.618335 | 0.5486613
[8 empty] | 18.35172 | 100.548 | -58.24458 | 152.5832 | 0.001060907 | 1.065821 | 1.617399 | 0.5480343
[8 empty] | 18.40159 | 100.371 | -58.53875 | 152.8773 | 0.00159136 | 1.063945 | 1.620518 | 0.5455875
[8 empty] | 18.44775 | 100.3118 | -56.50901 | 150.8476 | 0 | 1.063317 | 1.599002 | 0.5439012
[8 empty] | 18.50239 | 100.1348 | -57.97983 | 152.3184 | 0.0005304533 | 1.06144 | 1.614593 | 0.5413383
[8 empty] | 18.55013 | 99.86958 | -56.77376 | 151.1123 | 0 | 1.058629 | 1.601809 | 0.5385154
[8 empty] | 18.60159 | 99.81027 | -57.30326 | 151.6418 | 0.0005304533 | 1.058001 | 1.607421 | 0.5367068
[8 empty] | 18.64934 | 99.86867 | -58.18575 | 152.5243 | 0.0005304533 | 1.05862 | 1.616776 | 0.5356459
[8 empty] | 18.6992 | 100.3095 | -57.86217 | 152.2007 | 0.0005304533 | 1.063292 | 1.613346 | 0.5365747
[8 empty] | 18.75066 | 100.3678 | -58.86233 | 153.2009 | 0.001060907 | 1.063911 | 1.623948 | 0.5354134
[8 empty] | 18.79682 | 100.1909 | -58.8035 | 153.1421 | 0.001060907 | 1.062035 | 1.623324 | 0.5331576
[8 empty] | 18.84987 | 100.4846 | -60.36257 | 154.7011 | 0.0005304533 | 1.065149 | 1.63985 | 0.5332151
[8 empty] | 18.8992 | 100.4842 | -60.83323 | 155.1718 | 0.00159136 | 1.065144 | 1.644839 | 0.5318208
[8 empty] | 18.95066 | 100.366 | -59.59774 | 153.9363 | 0.001060907 | 1.063892 | 1.631743 | 0.5297533
[8 empty] | 18.99682 | 100.4245 | -59.06824 | 153.4068 | 0.00159136 | 1.064511 | 1.62613 | 0.5287738
[8 empty] | 19.04509 | 100.1887 | -58.92116 | 153.2597 | -0.0005304533 | 1.062012 | 1.624571 | 0.5261955
[8 empty] | 19.09814 | 99.86464 | -57.97983 | 152.3184 | 0.001060907 | 1.058577 | 1.614593 | 0.5230371
[8 empty] | 19.14907 | 99.92303 | -56.21485 | 150.5534 | 0.00159136 | 1.059196 | 1.595884 | 0.521951
[8 empty] | 19.19576 | 99.45196 | -56.15601 | 150.4946 | 0.00159136 | 1.054202 | 1.59526 | 0.5182275
[8 empty] | 19.24668 | 99.45151 | -56.21485 | 150.5534 | 0.001060907 | 1.054198 | 1.595884 | 0.516854
[8 empty] | 19.29973 | 99.56872 | -56.62668 | 150.9653 | 0.0005304533 | 1.05544 | 1.600249 | 0.5160405
[8 empty] | 19.34801 | 99.50947 | -57.24442 | 151.583 | 0.0005304533 | 1.054812 | 1.606798 | 0.5144467
[8 empty] | 19.39735 | 99.80321 | -59.27416 | 153.6127 | 0.00159136 | 1.057926 | 1.628313 | 0.5146526
[8 empty] | 19.4504 | 99.97925 | -58.39166 | 152.7302 | 0.001060907 | 1.059792 | 1.618959 | 0.514154
[8 empty] | 19.49655 | 100.3024 | -60.36257 | 154.7011 | 0.001060907 | 1.063218 | 1.63985 | 0.5145945
[8 empty] | 19.54801 | 100.1843 | -59.86249 | 154.2011 | 0.0005304533 | 1.061966 | 1.634549 | 0.5126357
[8 empty] | 19.59947 | 100.2427 | -59.06824 | 153.4068 | 0.001060907 | 1.062585 | 1.62613 | 0.5115877
[8 empty] | 19.64721 | 100.0364 | -58.71525 | 153.0538 | 0.001060907 | 1.060398 | 1.622389 | 0.5092943
[8 empty] | 19.69708 | 99.97716 | -58.24458 | 152.5832 | 0.00159136 | 1.05977 | 1.617399 | 0.5077041
[8 empty] | 19.74801 | 99.68257 | -56.83259 | 151.1712 | 0.001060907 | 1.056647 | 1.602432 | 0.5049031
[8 empty] | 19.79629 | 100.3587 | -56.89143 | 151.23 | 0.001060907 | 1.063815 | 1.603056 | 0.5070875
[8 empty] | 19.84934 | 99.4464 | -56.09718 | 150.4358 | 0.001060907 | 1.054144 | 1.594637 | 0.5011358
[8 empty] | 19.89549 | 99.38719 | -55.74418 | 150.0828 | 0.00159136 | 1.053516 | 1.590895 | 0.4996757
[8 empty] | 19.94536 | 98.8867 | -54.21453 | 148.5531 | 0.001060907 | 1.048211 | 1.57468 | 0.4959171
[8 empty] | 19.99469 | 98.94513 | -54.33219 | 148.6708 | 0 | 1.04883 | 1.575928 | 0.4949856
[8 empty] | 20.04615 | 98.94471 | -55.00877 | 149.3473 | 0 | 1.048826 | 1.583099 | 0.4937129
[8 empty] | 20.09231 | 99.00317 | -56.03835 | 150.3769 | 0.001060907 | 1.049445 | 1.594013 | 0.4928698
[8 empty] | 20.14218 | 99.12043 | -57.03851 | 151.3771 | 0.001060907 | 1.050688 | 1.604615 | 0.4922317
[8 empty] | 20.19523 | 99.50242 | -56.83259 | 151.1712 | 0.001060907 | 1.054737 | 1.602432 | 0.4928302
[8 empty] | 20.24456 | 99.11961 | -56.56784 | 150.9064 | 0.0005304533 | 1.05068 | 1.599626 | 0.4897382
[8 empty] | 20.2992 | 99.50159 | -58.03867 | 152.3772 | 0.001060907 | 1.054729 | 1.615217 | 0.4903016
[8 empty] | 20.34377 | 99.44241 | -58.12692 | 152.4655 | 0.001060907 | 1.054101 | 1.616152 | 0.4889367
[8 empty] | 20.39682 | 99.38316 | -57.24442 | 151.583 | 0.00159136 | 1.053473 | 1.606798 | 0.4873746
[8 empty] | 20.44297 | 100.03 | -57.71509 | 152.0537 | 0.00159136 | 1.060329 | 1.611787 | 0.4894381
[8 empty] | 20.49761 | 99.6177 | -57.921 | 152.2596 | 0.00159136 | 1.055959 | 1.613969 | 0.4861222
[8 empty] | 20.54748 | 99.55848 | -56.83259 | 151.1712 | 0.00159136 | 1.055332 | 1.602432 | 0.4846542
[8 empty] | 20.59523 | 99.23453 | -56.36193 | 150.7005 | 0 | 1.051898 | 1.597443 | 0.4819577
[8 empty] | 20.64509 | 99.17531 | -54.80286 | 149.1414 | 0.0005304533 | 1.05127 | 1.580917 | 0.4805067
[8 empty] | 20.69284 | 98.5572 | -54.12628 | 148.4649 | 0.001060907 | 1.044718 | 1.573745 | 0.4764109
[8 empty] | 20.7443 | 98.55681 | -53.8027 | 148.1413 | 0.001060907 | 1.044714 | 1.570315 | 0.4752272
[8 empty] | 20.79416 | 98.37993 | -53.65562 | 147.9942 | 0.001060907 | 1.042839 | 1.568756 | 0.473237
[8 empty] | 20.8435 | 98.61489 | -55.53827 | 149.8768 | 0.001060907 | 1.045329 | 1.588712 | 0.4732441
[8 empty] | 20.89337 | 99.2911 | -55.53827 | 149.8768 | 0.001060907 | 1.052497 | 1.588712 | 0.475351
[8 empty] | 20.94642 | 98.9377 | -57.09734 | 151.4359 | 0.001060907 | 1.048751 | 1.605239 | 0.47246
[8 empty] | 20.99576 | 98.8785 | -58.12692 | 152.4655 | 0.001060907 | 1.048124 | 1.616152 | 0.4710678
[8 empty] | 21.04032 | 98.87817 | -57.568 | 151.9066 | 0.001060907 | 1.04812 | 1.610228 | 0.4700685
[8 empty] | 21.09178 | 99.23079 | -57.65625 | 151.9948 | 0.00159136 | 1.051858 | 1.611163 | 0.4705935
[8 empty] | 21.14324 | 99.11275 | -55.62652 | 149.9651 | 0.00159136 | 1.050607 | 1.589648 | 0.4688898
[8 empty] | 21.19098 | 98.87707 | -54.47928 | 148.8178 | 0.0005304533 | 1.048109 | 1.577487 | 0.4667212
[8 empty] | 21.24562 | 98.87667 | -55.68535 | 150.0239 | 0.001060907 | 1.048104 | 1.590271 | 0.465519
[8 empty] | 21.29178 | 98.37626 | -54.21453 | 148.5531 | 0.001060907 | 1.0428 | 1.57468 | 0.4621596
[8 empty] | 21.34642 | 98.6112 | -54.39103 | 148.7296 | 0.001060907 | 1.04529 | 1.576551 | 0.4620772
[8 empty] | 21.39469 | 98.25786 | -54.53811 | 148.8767 | 0.0005304533 | 1.041545 | 1.57811 | 0.459383
[8 empty] | 21.44244 | 98.37518 | -55.27352 | 149.6121 | 0.00159136 | 1.042789 | 1.585906 | 0.4589073
[8 empty] | 21.49072 | 97.87476 | -54.06745 | 148.406 | 0.00159136 | 1.037484 | 1.573121 | 0.4555479
[8 empty] | 21.53846 | 97.69793 | -53.86153 | 148.2001 | 0.001060907 | 1.03561 | 1.570939 | 0.453717
[8 empty] | 21.59151 | 98.37413 | -55.00877 | 149.3473 | 0.00159136 | 1.042777 | 1.583099 | 0.4557341
[8 empty] | 21.64138 | 98.13845 | -53.53795 | 147.8765 | -0.0005304533 | 1.040279 | 1.567509 | 0.4535949
[8 empty] | 21.69231 | 98.19694 | -55.68535 | 150.0239 | 0.001060907 | 1.040899 | 1.590271 | 0.4527996
[8 empty] | 21.74218 | 98.25542 | -55.00877 | 149.3473 | 0.001060907 | 1.041519 | 1.583099 | 0.45203
[8 empty] | 21.79151 | 98.13742 | -55.47944 | 149.818 | 0.00159136 | 1.040268 | 1.588089 | 0.4504651
[8 empty] | 21.83979 | 98.13709 | -55.9501 | 150.2887 | 0.001060907 | 1.040265 | 1.593078 | 0.4494679
[8 empty] | 21.89072 | 98.31325 | -56.83259 | 151.1712 | 0.00159136 | 1.042132 | 1.602432 | 0.4492269
[8 empty] | 21.94058 | 98.60707 | -57.03851 | 151.3771 | 0.001060907 | 1.045247 | 1.604615 | 0.4495451
[8 empty] | 21.99204 | 98.5479 | -56.3031 | 150.6417 | 0.0005304533 | 1.044619 | 1.596819 | 0.4482241
[8 empty] | 22.04138 | 98.6064 | -55.68535 | 150.0239 | 0.00159136 | 1.045239 | 1.590271 | 0.4474862
[8 empty] | 22.08966 | 98.54725 | -55.47944 | 149.818 | 0.00159136 | 1.044612 | 1.588089 | 0.4462405
[8 empty] | 22.14271 | 98.3704 | -56.03835 | 150.3769 | 0.001060907 | 1.042738 | 1.594013 | 0.4443727
[8 empty] | 22.18886 | 98.07593 | -53.53795 | 147.8765 | 0.0005304533 | 1.039616 | 1.567509 | 0.4421213
[8 empty] | 22.2382 | 98.13444 | -53.24378 | 147.5824 | 0.0005304533 | 1.040237 | 1.56439 | 0.4414035
[8 empty] | 22.28966 | 97.63403 | -53.65562 | 147.9942 | 0.0005304533 | 1.034932 | 1.568756 | 0.4381394
[8 empty] | 22.33952 | 97.28071 | -52.30246 | 146.641 | 0.00159136 | 1.031187 | 1.554412 | 0.4355798
[8 empty] | 22.39257 | 97.63337 | -51.97888 | 146.3175 | 0.001060907 | 1.034925 | 1.550982 | 0.4361228
[8 empty] | 22.43714 | 97.133 | -51.15522 | 145.4938 | 0.001060907 | 1.029621 | 1.542251 | 0.4330265
[8 empty] | 22.48806 | 97.22093 | -51.56705 | 145.9056 | 0.001060907 | 1.030553 | 1.546617 | 0.4324368
[8 empty] | 22.53793 | 97.13236 | -52.24363 | 146.5822 | 0.0005304533 | 1.029615 | 1.553789 | 0.4310871
[8 empty] | 22.5878 | 97.07322 | -53.33203 | 147.6706 | 0.001060907 | 1.028988 | 1.565326 | 0.4298735
[8 empty] | 22.63873 | 97.45532 | -55.15585 | 149.4944 | 0.00159136 | 1.033038 | 1.584659 | 0.4305942
[8 empty] | 22.687 | 97.57268 | -54.39103 | 148.7296 | 0.00159136 | 1.034282 | 1.576551 | 0.4301953
[8 empty] | 22.74164 | 97.57235 | -53.71445 | 148.053 | 0.0005304533 | 1.034278 | 1.569379 | 0.4291602
[8 empty] | 22.78621 | 97.74857 | -55.62652 | 149.9651 | 0.001060907 | 1.036146 | 1.589648 | 0.4290943
[8 empty] | 22.83926 | 97.63058 | -53.92036 | 148.2589 | 0 | 1.034896 | 1.571562 | 0.427581
[8 empty] | 22.88859 | 97.45379 | -55.15585 | 149.4944 | 0.001060907 | 1.033022 | 1.584659 | 0.4258869
[8 empty] | 22.93846 | 97.62999 | -54.68519 | 149.0238 | 0.0005304533 | 1.034889 | 1.579669 | 0.4257292
[8 empty] | 22.9878 | 97.27669 | -52.9202 | 147.2588 | 0.00159136 | 1.031144 | 1.56096 | 0.4232786
[8 empty] | 23.04244 | 97.5117 | -52.09654 | 146.4351 | 0.00159136 | 1.033636 | 1.552229 | 0.4232948
[8 empty] | 23.08753 | 97.07019 | -52.09654 | 146.4351 | 0.001060907 | 1.028955 | 1.552229 | 0.4205557
[8 empty] | 23.13846 | 97.21697 | -50.15506 | 144.4936 | 0.0005304533 | 1.030511 | 1.53165 | 0.4202644
[8 empty] | 23.18674 | 96.71661 | -51.62588 | 145.9645 | 0.001060907 | 1.025207 | 1.54724 | 0.4172314
[8 empty] | 23.23607 | 96.71632 | -50.41981 | 144.7584 | 0.00159136 | 1.025204 | 1.534456 | 0.4163443
[8 empty] | 23.28753 | 96.71603 | -49.94914 | 144.2877 | 0.001060907 | 1.025201 | 1.529467 | 0.415423
[8 empty] | 23.33687 | 96.39217 | -50.53747 | 144.876 | 0.00159136 | 1.021768 | 1.535703 | 0.413157
[8 empty] | 23.38515 | 96.53897 | -51.03755 | 145.3761 | 0.0005304533 | 1.023324 | 1.541004 | 0.4129318
[8 empty] | 23.4382 | 96.89167 | -51.36113 | 145.6997 | 0.001060907 | 1.027063 | 1.544434 | 0.413502
[8 empty] | 23.48753 | 97.06789 | -52.18479 | 146.5234 | 0.0005304533 | 1.028931 | 1.553165 | 0.4133837
[8 empty] | 23.53581 | 97.00879 | -53.18495 | 147.5235 | 0.001060907 | 1.028305 | 1.563767 | 0.4122847
[8 empty] | 23.58886 | 97.27325 | -52.44954 | 146.7881 | 0.001060907 | 1.031108 | 1.555971 | 0.4124786
[8 empty] | 23.63342 | 96.94942 | -53.59678 | 147.9354 | 0.00159136 | 1.027675 | 1.568132 | 0.4103306
[8 empty] | 23.68647 | 97.12563 | -52.86137 | 147.1999 | 0.0005304533 | 1.029543 | 1.560337 | 0.4101555
[8 empty] | 23.7374 | 97.27244 | -52.24363 | 146.5822 | 0.0005304533 | 1.031099 | 1.553789 | 0.409894
[8 empty] | 23.78886 | 97.12508 | -51.62588 | 145.9645 | 0.001060907 | 1.029537 | 1.54724 | 0.4083879
[8 empty] | 23.8366 | 96.83066 | -50.9493 | 145.2879 | 0 | 1.026416 | 1.540069 | 0.4063347
[8 empty] | 23.88488 | 97.0069 | -51.41996 | 145.7585 | 0 | 1.028285 | 1.545058 | 0.4062513
[8 empty] | 23.93793 | 96.38887 | -52.44954 | 146.7881 | 0.001060907 | 1.021733 | 1.555971 | 0.4027692
[8 empty] | 23.98408 | 96.53571 | -52.03771 | 146.3763 | 0.0005304533 | 1.02329 | 1.551606 | 0.4026064
[8 empty] | 24.03554 | 96.77078 | -52.77312 | 147.1117 | 0.001060907 | 1.025782 | 1.559401 | 0.4027224
[8 empty] | 24.08488 | 96.88819 | -51.77296 | 146.1115 | 0 | 1.027026 | 1.5488 | 0.4023849
[8 empty] | 24.13475 | 96.32902 | -50.83164 | 145.1702 | 0.0005304533 | 1.021099 | 1.538821 | 0.3992366
[8 empty] | 24.18408 | 96.59352 | -52.24363 | 146.5822 | 0.001060907 | 1.023903 | 1.553789 | 0.3995159
[8 empty] | 24.23236 | 96.38736 | -51.50821 | 145.8468 | 0.001060907 | 1.021717 | 1.545993 | 0.3978692
[8 empty] | 24.28382 | 96.26943 | -50.83164 | 145.1702 | 0.00159136 | 1.020467 | 1.538821 | 0.3965405
[8 empty] | 24.33475 | 96.38684 | -50.53747 | 144.876 | 0.0005304533 | 1.021712 | 1.535703 | 0.3961931
[8 empty] | 24.38462 | 95.97477 | -50.41981 | 144.7584 | 0.001060907 | 1.017344 | 1.534456 | 0.3936929
[8 empty] | 24.42918 | 96.15105 | -50.27272 | 144.6113 | 0.00159136 | 1.019212 | 1.532897 | 0.3936964
[8 empty] | 24.48223 | 95.91546 | -49.3314 | 143.67 | 0.00159136 | 1.016715 | 1.522919 | 0.391881
[8 empty] | 24.53528 | 96.03286 | -47.77232 | 142.1109 | 0.00159136 | 1.01796 | 1.506392 | 0.3915122
[8 empty] | 24.58462 | 95.59138 | -47.86057 | 142.1991 | 0 | 1.01328 | 1.507328 | 0.3889307
[8 empty] | 24.63607 | 95.59114 | -48.71365 | 143.0522 | 0.0005304533 | 1.013277 | 1.51637 | 0.3881173
[8 empty] | 24.68382 | 95.29675 | -49.74323 | 144.0818 | 0.00159136 | 1.010157 | 1.527284 | 0.386174
[8 empty] | 24.7305 | 95.35536 | -48.39007 | 142.7286 | 0.0005304533 | 1.010778 | 1.51294 | 0.385682
[8 empty] | 24.78302 | 95.35511 | -49.86089 | 144.1995 | 0.00159136 | 1.010775 | 1.528531 | 0.3848637
[8 empty] | 24.83607 | 95.70787 | -50.89047 | 145.229 | 0.00159136 | 1.014515 | 1.539445 | 0.3854619
[8 empty] | 24.88435 | 95.85473 | -52.03771 | 146.3763 | 0.001060907 | 1.016071 | 1.551606 | 0.3853043
[8 empty] | 24.93528 | 95.91333 | -51.03755 | 145.3761 | 0.00159136 | 1.016693 | 1.541004 | 0.3847523
[8 empty] | 24.98196 | 95.85429 | -52.86137 | 147.1999 | 0.00159136 | 1.016067 | 1.560337 | 0.383797
[8 empty] | 25.03501 | 95.97171 | -52.18479 | 146.5234 | 0.0005304533 | 1.017311 | 1.553165 | 0.3834528
[8 empty] | 25.08276 | 96.08917 | -51.21405 | 145.5526 | 0.001060907 | 1.018557 | 1.542875 | 0.3831911
[8 empty] | 25.1305 | 95.64771 | -50.15506 | 144.4936 | 0.001060907 | 1.013877 | 1.53165 | 0.3807065
[8 empty] | 25.18196 | 95.58865 | -49.94914 | 144.2877 | 0 | 1.013251 | 1.529467 | 0.379694
[8 empty] | 25.23183 | 95.47077 | -49.53731 | 143.8759 | 0.001060907 | 1.012001 | 1.525101 | 0.3784764
[8 empty] | 25.28117 | 95.1764 | -48.65482 | 142.9934 | 0.0005304533 | 1.008881 | 1.515747 | 0.3765733
[8 empty] | 25.33263 | 95.29384 | -48.18415 | 142.5227 | 0.00159136 | 1.010126 | 1.510758 | 0.376272
[8 empty] | 25.38249 | 95.17597 | -47.86057 | 142.1991 | 0.00159136 | 1.008876 | 1.507328 | 0.3750684
[8 empty] | 25.42865 | 94.67569 | -46.88983 | 141.2284 | -0.0005304533 | 1.003574 | 1.497038 | 0.3724203
[8 empty] | 25.48011 | 94.73431 | -46.21325 | 140.5518 | 0.00159136 | 1.004195 | 1.489866 | 0.3718982
[8 empty] | 25.53263 | 94.61643 | -46.56625 | 140.9048 | 0.0005304533 | 1.002945 | 1.493608 | 0.3706715
[8 empty] | 25.58249 | 94.79273 | -47.71349 | 142.0521 | 0.0005304533 | 1.004814 | 1.505769 | 0.3706381
[8 empty] | 25.63236 | 94.67486 | -47.36049 | 141.6991 | 0.00159136 | 1.003565 | 1.502027 | 0.3694572
[8 empty] | 25.6817 | 95.02766 | -48.71365 | 143.0522 | 0.001060907 | 1.007304 | 1.51637 | 0.3701212
[8 empty] | 25.73316 | 94.73329 | -48.53715 | 142.8757 | 0.0005304533 | 1.004184 | 1.5145 | 0.3682371
[8 empty] | 25.77931 | 94.96844 | -50.36097 | 144.6995 | 0.00159136 | 1.006677 | 1.533832 | 0.36849
[8 empty] | 25.83236 | 94.85057 | -48.71365 | 143.0522 | 0.00159136 | 1.005427 | 1.51637 | 0.367277
[8 empty] | 25.87851 | 95.02689 | -50.68455 | 145.0231 | 0.00159136 | 1.007296 | 1.537262 | 0.3673033
[8 empty] | 25.92997 | 94.96786 | -48.65482 | 142.9934 | 0.001060907 | 1.006671 | 1.515747 | 0.3663467
[8 empty] | 25.98143 | 94.79117 | -49.06665 | 143.4052 | 0 | 1.004798 | 1.520112 | 0.364941
[8 empty] | 26.02759 | 94.37917 | -47.77232 | 142.1109 | 0.001060907 | 1.00043 | 1.506392 | 0.362711
[8 empty] | 26.07905 | 94.05539 | -46.97808 | 141.3167 | 0.001060907 | 0.9969983 | 1.497973 | 0.3607538
[8 empty] | 26.12838 | 94.11405 | -46.50742 | 140.846 | 0.00159136 | 0.99762 | 1.492984 | 0.360297
[8 empty] | 26.18143 | 93.81969 | -45.36017 | 139.6987 | 0.001060907 | 0.9944998 | 1.480823 | 0.3584427
[8 empty] | 26.22918 | 93.93718 | -45.83084 | 140.1694 | 0.0005304533 | 0.9957452 | 1.485812 | 0.3582382
[8 empty] | 26.28064 | 93.70167 | -45.62492 | 139.9635 | 0.001060907 | 0.9932487 | 1.48363 | 0.3566406
[8 empty] | 26.32891 | 93.99566 | -47.36049 | 141.6991 | 0.001060907 | 0.9963651 | 1.502027 | 0.3571033
[8 empty] | 26.37984 | 94.23082 | -46.97808 | 141.3167 | 0 | 0.9988578 | 1.497973 | 0.3573053
[8 empty] | 26.42971 | 94.17181 | -47.91941 | 142.258 | 0.00159136 | 0.9982323 | 1.507951 | 0.3564078
[8 empty] | 26.48117 | 94.05397 | -48.18415 | 142.5227 | 0.0005304533 | 0.9969832 | 1.510758 | 0.3552703
[8 empty] | 26.52891 | 94.37739 | -48.91957 | 143.2581 | 0 | 1.000411 | 1.518553 | 0.35585
[8 empty] | 26.57878 | 94.23014 | -49.00782 | 143.3464 | 0.001060907 | 0.9988506 | 1.519489 | 0.3546283
[8 empty] | 26.6313 | 94.49472 | -48.59598 | 142.9346 | 0.0005304533 | 1.001655 | 1.515123 | 0.3549224
[8 empty] | 26.67798 | 94.05332 | -46.56625 | 140.9048 | 0.001060907 | 0.9969763 | 1.493608 | 0.3526468
[8 empty] | 26.72732 | 94.11199 | -48.12532 | 142.4639 | 0.00159136 | 0.9975982 | 1.510134 | 0.3522154
[8 empty] | 26.7756 | 93.55292 | -45.74259 | 140.0812 | 0.001060907 | 0.991672 | 1.484877 | 0.3494924
[8 empty] | 26.83024 | 93.43509 | -45.27193 | 139.6105 | 0.0005304533 | 0.9904229 | 1.479888 | 0.3483414
[8 empty] | 26.87639 | 93.43494 | -44.88951 | 139.2281 | 0.0005304533 | 0.9904214 | 1.475834 | 0.3477427
[8 empty] | 26.92944 | 93.14061 | -44.53651 | 138.8751 | 0.001060907 | 0.9873015 | 1.472092 | 0.3459647
[8 empty] | 26.97878 | 93.0228 | -45.62492 | 139.9635 | 0.001060907 | 0.9860526 | 1.48363 | 0.3448953
[8 empty] | 27.02865 | 93.43448 | -46.41917 | 140.7577 | 0.001060907 | 0.9904165 | 1.492049 | 0.3457821
[8 empty] | 27.07639 | 93.49317 | -46.3015 | 140.6401 | -0.0005304533 | 0.9910386 | 1.490801 | 0.3453891
[8 empty] | 27.13103 | 93.75776 | -47.03691 | 141.3755 | 0.001060907 | 0.9938433 | 1.498597 | 0.3456687
[8 empty] | 27.17613 | 93.87529 | -47.65466 | 141.9932 | 0.00159136 | 0.9950892 | 1.505145 | 0.3455276
[8 empty] | 27.22546 | 93.81632 | -48.24299 | 142.5816 | 0 | 0.994464 | 1.511381 | 0.3446849
[8 empty] | 27.27692 | 93.875 | -48.33124 | 142.6698 | 0.00159136 | 0.9950861 | 1.512317 | 0.3442498
[8 empty] | 27.32785 | 93.87486 | -47.44874 | 141.7873 | 0.0005304533 | 0.9950846 | 1.502962 | 0.3436077
[8 empty] | 27.37772 | 93.75706 | -48.18415 | 142.5227 | 0.00159136 | 0.9938359 | 1.510758 | 0.3425515
[8 empty] | 27.42599 | 93.49218 | -46.62508 | 140.9637 | 0.001060907 | 0.9910281 | 1.494231 | 0.3409828
[8 empty] | 27.47692 | 93.37438 | -46.36033 | 140.6989 | 0.00159136 | 0.9897794 | 1.491425 | 0.339922
[8 empty] | 27.52679 | 92.96242 | -44.27177 | 138.6103 | 0.001060907 | 0.9854126 | 1.469286 | 0.3378097
[8 empty] | 27.57772 | 92.69754 | -42.85978 | 137.1983 | 0.0005304533 | 0.9826048 | 1.454319 | 0.3362253
[8 empty] | 27.62599 | 92.75624 | -44.21293 | 138.5515 | 0.002121813 | 0.9832271 | 1.468662 | 0.3358503
[8 empty] | 27.67374 | 92.34429 | -43.91877 | 138.2573 | 0.002121813 | 0.9788604 | 1.465544 | 0.3337822
[8 empty] | 27.72361 | 91.96175 | -42.30086 | 136.6394 | 0.001060907 | 0.9748054 | 1.448394 | 0.331802
[8 empty] | 27.77666 | 92.4617 | -42.97744 | 137.316 | 0.00159136 | 0.980105 | 1.455566 | 0.3329682
[8 empty] | 27.82599 | 92.40275 | -44.6836 | 139.0222 | 0.001060907 | 0.97948 | 1.473651 | 0.332166
[8 empty] | 27.87586 | 92.5203 | -45.00718 | 139.3458 | 0.001060907 | 0.9807261 | 1.477081 | 0.3319935
[8 empty] | 27.92202 | 92.63785 | -46.831 | 141.1696 | 0.0005304533 | 0.9819722 | 1.496414 | 0.3318657
[8 empty] | 27.97507 | 92.69656 | -45.27193 | 139.6105 | 0.001060907 | 0.9825945 | 1.479888 | 0.3314462
[8 empty] | 28.02493 | 92.75528 | -45.62492 | 139.9635 | 0.001060907 | 0.9832169 | 1.48363 | 0.331066
[8 empty] | 28.07427 | 92.75517 | -45.83084 | 140.1694 | 0.00159136 | 0.9832158 | 1.485812 | 0.3304838
[8 empty] | 28.12414 | 92.6374 | -44.59535 | 138.9339 | -0.0005304533 | 0.9819673 | 1.472716 | 0.329479
[8 empty] | 28.17507 | 92.34312 | -43.85994 | 138.1985 | 0.001060907 | 0.978848 | 1.46492 | 0.327839
[8 empty] | 28.22334 | 92.01944 | -43.59519 | 137.9338 | 0.001060907 | 0.9754169 | 1.462114 | 0.3261314
[8 empty] | 28.27268 | 91.84284 | -41.77137 | 136.1099 | 0.0005304533 | 0.9735449 | 1.442781 | 0.3249376
[8 empty] | 28.31936 | 91.66624 | -41.56545 | 135.904 | 0 | 0.971673 | 1.440599 | 0.3237784
[8 empty] | 28.37401 | 91.66613 | -42.71269 | 137.0513 | 0.0005304533 | 0.9716718 | 1.45276 | 0.3231545
[8 empty] | 28.42653 | 91.72486 | -41.97728 | 136.3159 | 0.001060907 | 0.9722943 | 1.444964 | 0.322764
[8 empty] | 28.4748 | 91.66593 | -43.38927 | 137.7278 | 0.001060907 | 0.9716697 | 1.459931 | 0.3220099
[8 empty] | 28.52467 | 91.96 | -43.65402 | 137.9926 | 0.0005304533 | 0.9747869 | 1.462738 | 0.3224779
[8 empty] | 28.57241 | 91.84225 | -45.41901 | 139.7576 | 0.00159136 | 0.9735386 | 1.481447 | 0.3215269
[8 empty] | 28.62228 | 92.07749 | -45.68376 | 140.0223 | 0.0005304533 | 0.9760322 | 1.484253 | 0.3217886
[8 empty] | 28.67003 | 92.34215 | -45.36017 | 139.6987 | 0.001060907 | 0.9788377 | 1.480823 | 0.3221758
[8 empty] | 28.72149 | 92.13614 | -44.74243 | 139.081 | 0.0005304533 | 0.976654 | 1.474275 | 0.3208813
[8 empty] | 28.77241 | 91.95956 | -45.88967 | 140.2282 | 0.00159136 | 0.9747821 | 1.486436 | 0.3196996
[8 empty] | 28.82387 | 91.90064 | -44.12468 | 138.4633 | 0 | 0.9741576 | 1.467727 | 0.3189244
[8 empty] | 28.87374 | 92.07705 | -43.71285 | 138.0514 | 0.00159136 | 0.9760276 | 1.463361 | 0.3189846
[8 empty] | 28.92149 | 91.72398 | -42.44795 | 136.7865 | 0.001060907 | 0.972285 | 1.449953 | 0.3172372
[8 empty] | 28.97294 | 91.40031 | -42.38911 | 136.7277 | 0.00159136 | 0.9688541 | 1.44933 | 0.3155567
[8 empty] | 29.02228 | 91.10607 | -43.12452 | 137.4631 | 0.001060907 | 0.9657351 | 1.457125 | 0.3140064
[8 empty] | 29.07533 | 90.98833 | -41.62428 | 135.9629 | 0.001060907 | 0.964487 | 1.441222 | 0.3130285
[8 empty] | 29.12149 | 90.92943 | -40.83004 | 135.1686 | 0 | 0.9638626 | 1.432803 | 0.3123301
[8 empty] | 29.17294 | 90.92935 | -39.74163 | 134.0802 | 0 | 0.9638619 | 1.421266 | 0.3117789
[8 empty] | 29.2244 | 90.87045 | -41.03596 | 135.3745 | 0.001060907 | 0.9632375 | 1.434986 | 0.3110284
[8 empty] | 29.27056 | 90.92922 | -43.12452 | 137.4631 | 0.00159136 | 0.9638604 | 1.457125 | 0.3107387
[8 empty] | 29.32042 | 91.16448 | -42.09495 | 136.4335 | 0 | 0.9663543 | 1.446211 | 0.3110126
[8 empty] | 29.36976 | 91.10559 | -43.65402 | 137.9926 | 0.00159136 | 0.96573 | 1.462738 | 0.3102896
[8 empty] | 29.42122 | 91.16436 | -43.71285 | 138.0514 | 0.001060907 | 0.9663529 | 1.463361 | 0.3099467
[8 empty] | 29.47109 | 91.22313 | -44.47768 | 138.8163 | 0.001060907 | 0.9669759 | 1.471469 | 0.3096216
[8 empty] | 29.51883 | 91.2819 | -43.85994 | 138.1985 | 0.0005304533 | 0.9675989 | 1.46492 | 0.30932
[8 empty] | 29.57188 | 91.22301 | -44.38943 | 138.728 | 0.00159136 | 0.9669747 | 1.470533 | 0.3085659
[8 empty] | 29.61645 | 90.86996 | -42.44795 | 136.7865 | 0.001060907 | 0.9632323 | 1.449953 | 0.3069096
[8 empty] | 29.67268 | 90.8699 | -42.56561 | 136.9042 | 0.001060907 | 0.9632317 | 1.4512 | 0.3063277
[8 empty] | 29.71883 | 90.92869 | -40.74179 | 135.0804 | 0.0005304533 | 0.9638548 | 1.431868 | 0.3060498
[8 empty] | 29.77029 | 90.60506 | -41.09479 | 135.4334 | 0.0005304533 | 0.9604243 | 1.43561 | 0.3044337
[8 empty] | 29.82016 | 90.60501 | -41.15362 | 135.4922 | 0.001060907 | 0.9604238 | 1.436233 | 0.3039244
[8 empty] | 29.87109 | 90.42846 | -39.12389 | 133.4625 | 0.001060907 | 0.9585524 | 1.414718 | 0.3028152
[8 empty] | 29.92095 | 90.42842 | -38.91797 | 133.2565 | 0.0005304533 | 0.9585519 | 1.412535 | 0.3023104
[8 empty] | 29.97082 | 90.13421 | -40.00638 | 134.345 | 0.00159136 | 0.9554333 | 1.424072 | 0.3008257
[8 empty] | 30.02016 | 90.193 | -38.80031 | 133.1389 | 0.001060907 | 0.9560565 | 1.411288 | 0.3005272