## General
ID | Test Identification
Test Identification | Borehole | NWZ-BH-5079
Test Identification | Sample | 32-1
Test Identification | Depth | 26.5 | [m]
Specimen Visual Description
Specimen Visual Description | Dark grey clayey SAND
Initial Specimen Conditions
Initial Specimen Conditions | Test start date | 2024-05-22
Initial Specimen Conditions | Mould outer / inner diameter | 100 / 69.95 | [mm]
Initial Specimen Conditions | Weight of soil | 34.56 | [g]
Initial Specimen Conditions | Water content | 4.386839 | [%]
Initial Specimen Conditions | Bulk density | 1.673932 | [Mg/m3]
Initial Specimen Conditions | Dry density | 1.603585 | [Mg/m3]
Initial Specimen Conditions | Material retained on 425 mm sieve | 0 | [%]
Test Conditions
Test Conditions | Interface type | Soil - Steel
Test Conditions | Initial interface roughness | 8.491 | [µm]
Test Conditions | Final interface roughness | 7.712 | [µm]
Consolidation - Before Fast Shear
Consolidation - Before Fast Shear | Consolidation pressure | 83.24507 | [kPa]
Consolidation - Before Fast Shear | Vertical displacement | 0.0749998 | [mm]
Consolidation - Before Fast Shear | Vertical strain | 1.499996 | [%]
Fast Shear - Stage 1
Fast Shear - Stage 1 | Normal Stress | 83.24507 | [kPa]
Fast Shear - Stage 1 | Vertical displacement | 1.1999995 | [mm]
Fast Shear - Stage 1 | Vertical strain | 23.99999 | [%]
Fast Shear - Stage 1 | Horizontal displacement | 199.921 | [mm]
Fast Shear - Stage 1 | Rate of horizontal displacement | 500 | [mm/min]
At peak stress
Fast Shear - Stage 1 - At peak stress | Shear stress | 52.31571 | [kPa]
Fast Shear - Stage 1 - At peak stress | Horizontal displacement | 166.6008 | [mm]
Fast Shear - Stage 2
Fast Shear - Stage 2 | Normal Stress | 83.24507 | [kPa]
Fast Shear - Stage 2 | Vertical displacement | 1.7839995 | [mm]
Fast Shear - Stage 2 | Vertical strain | 35.67999 | [%]
Fast Shear - Stage 2 | Horizontal displacement | 383.1819 | [mm]
Fast Shear - Stage 2 | Rate of horizontal displacement | 500 | [mm/min]
At peak stress
Fast Shear - Stage 2 - At peak stress | Shear stress | 54.4598 | [kPa]
Fast Shear - Stage 2 - At peak stress | Horizontal displacement | 349.8618 | [mm]
Fast Shear - Stage 3
Fast Shear - Stage 3 | Normal Stress | 83.24507 | [kPa]
Fast Shear - Stage 3 | Vertical displacement | 2.2079995 | [mm]
Fast Shear - Stage 3 | Vertical strain | 44.15999 | [%]
Fast Shear - Stage 3 | Horizontal displacement | 558.1128 | [mm]
Fast Shear - Stage 3 | Rate of horizontal displacement | 500 | [mm/min]
At peak stress
Fast Shear - Stage 3 - At peak stress | Shear stress | 55.74625 | [kPa]
Fast Shear - Stage 3 - At peak stress | Horizontal displacement | 433.1622 | [mm]
Fast Shear - Stage 4
Fast Shear - Stage 4 | Normal Stress | 83.24507 | [kPa]
Fast Shear - Stage 4 | Vertical displacement | 2.5129995 | [mm]
Fast Shear - Stage 4 | Vertical strain | 50.25999 | [%]
Fast Shear - Stage 4 | Horizontal displacement | 758.0338 | [mm]
Fast Shear - Stage 4 | Rate of horizontal displacement | 500 | [mm/min]
At peak stress
Fast Shear - Stage 4 - At peak stress | Shear stress | 59.6056 | [kPa]
Fast Shear - Stage 4 - At peak stress | Horizontal displacement | 574.7729 | [mm]
Fast Shear - Stage 5
Fast Shear - Stage 5 | Normal Stress | 83.24507 | [kPa]
Fast Shear - Stage 5 | Vertical displacement | 2.7839995 | [mm]
Fast Shear - Stage 5 | Vertical strain | 55.67999 | [%]
Fast Shear - Stage 5 | Horizontal displacement | 957.9548 | [mm]
Fast Shear - Stage 5 | Rate of horizontal displacement | 500 | [mm/min]
At peak stress
Fast Shear - Stage 5 - At peak stress | Shear stress | 60.89206 | [kPa]
Fast Shear - Stage 5 - At peak stress | Horizontal displacement | 774.6939 | [mm]
Consolidation - Before Slow Shear
Consolidation - Before Slow Shear | Consolidation pressure | 337.6039 | [kPa]
Consolidation - Before Slow Shear | Vertical displacement | 2.8849995 | [mm]
Consolidation - Before Slow Shear | Vertical strain | 57.69999 | [%]
Slow Shear
Slow Shear | Normal stress | 337.6039 | [kPa]
Slow Shear | Vertical displacement | 2.9349995 | [mm]
Slow Shear | Vertical strain | 58.71999 | [%]
Slow Shear | Horizontal displacement | 20.09265 | [mm]
Slow Shear | Rate of horizontal displacement | 0.018 | [mm/min]
At peak stress
Slow Shear - At peak stress | Shear stress | 225.9867 | [kPa]
Slow Shear - At peak stress | Horizontal displacement | 1.067827 | [mm]
Slow Shear - At peak stress | Shear angle | 33.79773 | [°]
At residual stress
Slow Shear - At residual stress | Shear stress | 212.2646 | [kPa]
Slow Shear - At residual stress | Horizontal displacement | 20.09265 | [mm]
Slow Shear - At residual stress | Vertical displacement |  | [mm]
Slow Shear - At residual stress | Vertical strain |  | [%]
Slow Shear - At residual stress | Shear angle | 32.15916 | [°]

## Consolidation - 1
Consolidation - Before Fast Shear
Root time | Vertical Displacement
[min] | [mm]
0 | 0
0.2886751 | 0.0439996
0.4082483 | 0.0459995
0.5 | 0.0459995
0.5773503 | 0.0629997
0.6454972 | 0.0679998
0.7071068 | 0.0699996
0.7637626 | 0.0699996
0.8164966 | 0.0719995
0.8660254 | 0.0719995
0.9128709 | 0.0719995
0.9574271 | 0.0719995
1 | 0.0719995
1.040833 | 0.0719995
1.080123 | 0.0719995
1.118034 | 0.0739994
1.154701 | 0.0719995
1.190238 | 0.0739994
1.224745 | 0.0739994
1.258306 | 0.0739994
1.290994 | 0.0739994
1.322876 | 0.0739994
1.354006 | 0.0739994
1.384437 | 0.0739994
1.414214 | 0.0739994
1.443376 | 0.0739994
1.47196 | 0.0739994
1.5 | 0.0739994
1.527525 | 0.0739994
1.554563 | 0.0739994
1.581139 | 0.0739994
1.607275 | 0.0739994
1.632993 | 0.0739994
1.658312 | 0.0739994
1.683251 | 0.0739994
1.707825 | 0.0739994
1.732051 | 0.0739994
1.755942 | 0.0739994
1.779513 | 0.0739994
1.802776 | 0.0739994
1.825742 | 0.0739994
1.848423 | 0.0739994
1.870829 | 0.0739994
1.892969 | 0.0739994
1.914854 | 0.0749998
1.936492 | 0.0739994
1.95789 | 0.0749998
1.979057 | 0.0749998
2 | 0.0739994
2.020726 | 0.0749998
2.041241 | 0.0749998
2.061553 | 0.0749998
2.081666 | 0.0749998
2.101587 | 0.0749998
2.12132 | 0.0749998
2.140872 | 0.0749998
2.160247 | 0.0749998
2.179449 | 0.0749998
2.198484 | 0.0749998
2.217356 | 0.0749998
2.236068 | 0.0749998
2.254625 | 0.0749998
2.27303 | 0.0749998
2.291288 | 0.0749998
2.309401 | 0.0749998
2.327373 | 0.0749998
2.345208 | 0.0749998
2.362908 | 0.0749998
2.380476 | 0.0749998
2.397916 | 0.0749998
2.415229 | 0.0749998
2.43242 | 0.0749998
2.44949 | 0.0749998
2.466441 | 0.0749998
2.483277 | 0.0749998
2.5 | 0.0749998
2.516611 | 0.0749998
2.533114 | 0.0749998
2.54951 | 0.0749998
2.565801 | 0.0749998
2.581989 | 0.0749998
2.598076 | 0.0749998
2.614065 | 0.0749998
2.629956 | 0.0749998
2.645751 | 0.0749998
2.661453 | 0.0749998
2.677063 | 0.0749998
2.692582 | 0.0749998
2.708013 | 0.0749998
2.723356 | 0.0749998
2.738613 | 0.0749998
2.753785 | 0.0749998
2.768875 | 0.0749998
2.783882 | 0.0749998
2.798809 | 0.0749998
2.798809 | 0.0749998
2.798809 | 0.0749998
2.798809 | 0.0749998
2.798809 | 0.0749998
2.798809 | 0.0749998
2.798809 | 0.0749998
2.798809 | 0.0749998
2.798809 | 0.0749998
2.798809 | 0.0749998
2.798809 | 0.0749998
2.798809 | 0.0749998
2.798809 | 0.0749998
2.798809 | 0.0749998
2.798809 | 0.0749998
2.798809 | 0.0749998
2.798809 | 0.0749998
2.798809 | 0.0749998
2.798809 | 0.0749998
2.798809 | 0.0749998
2.798809 | 0.0749998
2.798809 | 0.0749998
2.798809 | 0.0749998
2.798809 | 0.0749998
2.798809 | 0.0749998
2.798809 | 0.0749998

## Fast Shearing - 1
Fast Shear - Stage 1
Horizontal Displacement | Stress Ratio t/s'n | Shear Stress
[mm] | [-] | [kPa]
0 | 0 | 0
8.330042 | 0.03090758 | 2.572904
16.66008 | 0.3811935 | 31.73248
24.99013 | 0.566639 | 47.1699
33.32017 | 0.566639 | 47.1699
41.65021 | 0.566639 | 47.1699
49.98025 | 0.566639 | 47.1699
58.31029 | 0.5872441 | 48.88517
66.64034 | 0.5872441 | 48.88517
74.97038 | 0.5923953 | 49.31399
83.30042 | 0.5923953 | 49.31399
91.63046 | 0.5923953 | 49.31399
99.9605 | 0.5923953 | 49.31399
108.2905 | 0.6130004 | 51.02926
116.6206 | 0.6078491 | 50.60044
124.9506 | 0.6078491 | 50.60044
133.2807 | 0.6078491 | 50.60044
141.6107 | 0.6078491 | 50.60044
149.9408 | 0.6233029 | 51.88689
158.2708 | 0.6130004 | 51.02926
166.6008 | 0.6284542 | 52.31571
174.9309 | 0.6181517 | 51.45808
183.2609 | 0.6284542 | 52.31571
191.591 | 0.6284542 | 52.31571
199.921 | 0.6284542 | 52.31571
999.605 | 0.6799668 | 56.60388

## Fast Shearing - 2
Fast Shear - Stage 2
Horizontal Displacement | Stress Ratio t/s'n | Shear Stress
[mm] | [-] | [kPa]
199.921 | 0 | 0
208.2511 | 0.02060506 | 1.715269
216.5811 | 0.6233029 | 51.88689
224.9111 | 0.6284542 | 52.31571
233.2412 | 0.6284542 | 52.31571
241.5712 | 0.6284542 | 52.31571
249.9013 | 0.6130004 | 51.02926
258.2313 | 0.6130004 | 51.02926
266.5613 | 0.6130004 | 51.02926
274.8914 | 0.6130004 | 51.02926
283.2214 | 0.6130004 | 51.02926
291.5515 | 0.6130004 | 51.02926
299.8815 | 0.6130004 | 51.02926
308.2116 | 0.6336054 | 52.74453
316.5416 | 0.6387567 | 53.17334
324.8716 | 0.6387567 | 53.17334
333.2017 | 0.6387567 | 53.17334
341.5317 | 0.6387567 | 53.17334
349.8618 | 0.6542105 | 54.4598
358.1918 | 0.6542105 | 54.4598
366.5218 | 0.6542105 | 54.4598
374.8519 | 0.6542105 | 54.4598
383.1819 | 0.6593618 | 54.88861

## Fast Shearing - 3
Fast Shear - Stage 3
Horizontal Displacement | Stress Ratio t/s'n | Shear Stress
[mm] | [-] | [kPa]
383.1819 | 0 | 0
391.512 | 0.02060506 | 1.715269
399.842 | 0.664513 | 55.31743
408.1721 | 0.664513 | 55.31743
416.5021 | 0.664513 | 55.31743
424.8321 | 0.664513 | 55.31743
433.1622 | 0.6696643 | 55.74625
441.4922 | 0.643908 | 53.60216
449.8223 | 0.6542105 | 54.4598
458.1523 | 0.6542105 | 54.4598
466.4824 | 0.6542105 | 54.4598
474.8124 | 0.643908 | 53.60216
483.1424 | 0.6387567 | 53.17334
491.4725 | 0.643908 | 53.60216
499.8025 | 0.643908 | 53.60216
508.1326 | 0.643908 | 53.60216
516.4626 | 0.643908 | 53.60216
524.7926 | 0.643908 | 53.60216
533.1227 | 0.643908 | 53.60216
541.4527 | 0.643908 | 53.60216
549.7828 | 0.643908 | 53.60216
558.1128 | 0.6542105 | 54.4598

## Fast Shearing - 4
Fast Shear - Stage 4
Horizontal Displacement | Stress Ratio t/s'n | Shear Stress
[mm] | [-] | [kPa]
558.1128 | 0 | 0
566.4429 | 0.2524119 | 21.01205
574.7729 | 0.7160257 | 59.6056
583.1029 | 0.7005719 | 58.31915
591.433 | 0.6851181 | 57.0327
599.763 | 0.6902694 | 57.46152
608.0931 | 0.6851181 | 57.0327
616.4231 | 0.6748156 | 56.17507
624.7532 | 0.6748156 | 56.17507
633.0832 | 0.6851181 | 57.0327
641.4132 | 0.6851181 | 57.0327
649.7433 | 0.6799668 | 56.60388
658.0733 | 0.6799668 | 56.60388
666.4034 | 0.6748156 | 56.17507
674.7334 | 0.664513 | 55.31743
683.0634 | 0.6748156 | 56.17507
691.3935 | 0.6748156 | 56.17507
699.7235 | 0.664513 | 55.31743
708.0536 | 0.6748156 | 56.17507
716.3836 | 0.6696643 | 55.74625
724.7137 | 0.6799668 | 56.60388
733.0437 | 0.6851181 | 57.0327
741.3737 | 0.664513 | 55.31743
749.7038 | 0.664513 | 55.31743
758.0338 | 0.6593618 | 54.88861

## Fast Shearing - 5
Fast Shear - Stage 5
Horizontal Displacement | Stress Ratio t/s'n | Shear Stress
[mm] | [-] | [kPa]
758.0338 | 0 | 0
766.3639 | 0.1854455 | 15.43742
774.6939 | 0.7314795 | 60.89206
783.0239 | 0.7108744 | 59.17679
791.354 | 0.7005719 | 58.31915
799.684 | 0.6851181 | 57.0327
808.0141 | 0.6799668 | 56.60388
816.3441 | 0.6748156 | 56.17507
824.6742 | 0.6748156 | 56.17507
833.0042 | 0.6748156 | 56.17507
841.3342 | 0.6748156 | 56.17507
849.6643 | 0.6748156 | 56.17507
857.9943 | 0.6748156 | 56.17507
866.3244 | 0.6748156 | 56.17507
874.6544 | 0.6799668 | 56.60388
882.9845 | 0.6748156 | 56.17507
891.3145 | 0.6954206 | 57.89034
899.6445 | 0.6748156 | 56.17507
907.9746 | 0.6799668 | 56.60388
916.3046 | 0.6748156 | 56.17507
924.6347 | 0.6748156 | 56.17507
932.9647 | 0.6799668 | 56.60388
941.2947 | 0.6851181 | 57.0327
949.6248 | 0.6799668 | 56.60388
957.9548 | 0.6799668 | 56.60388

## Consolidation - 2
Consolidation - Before Slow Shear
Root time | Vertical Displacement
[min] | [mm]
0 | 2.7469995
0.2886751 | 2.8569995
0.4082483 | 2.8779995
0.5 | 2.8789995
0.5773503 | 2.8789995
0.6454972 | 2.8789995
0.7071068 | 2.8809995
0.7637626 | 2.8809995
0.8164966 | 2.8809995
0.8660254 | 2.8809995
0.9128709 | 2.8809995
0.9574271 | 2.8809995
1 | 2.8809995
1.040833 | 2.8809995
1.080123 | 2.8809995
1.118034 | 2.8809995
1.154701 | 2.8809995
1.190238 | 2.8809995
1.224745 | 2.8809995
1.258306 | 2.8809995
1.290994 | 2.8809995
1.322876 | 2.8809995
1.354006 | 2.8809995
1.384437 | 2.8809995
1.414214 | 2.8809995
1.443376 | 2.8809995
1.47196 | 2.8809995
1.5 | 2.8809995
1.527525 | 2.8809995
1.554563 | 2.8829995
1.581139 | 2.8809995
1.607275 | 2.8809995
1.632993 | 2.8809995
1.658312 | 2.8829995
1.683251 | 2.8829995
1.707825 | 2.8809995
1.732051 | 2.8829995
1.755942 | 2.8809995
1.779513 | 2.8809995
1.802776 | 2.8829995
1.825742 | 2.8829995
1.848423 | 2.8829995
1.870829 | 2.8829995
1.892969 | 2.8829995
1.914854 | 2.8829995
1.936492 | 2.8829995
1.95789 | 2.8829995
1.979057 | 2.8829995
2 | 2.8829995
2.020726 | 2.8829995
2.041241 | 2.8829995
2.061553 | 2.8829995
2.081666 | 2.8829995
2.101587 | 2.8829995
2.12132 | 2.8829995
2.140872 | 2.8829995
2.160247 | 2.8829995
2.179449 | 2.8829995
2.198484 | 2.8829995
2.217356 | 2.8829995
2.236068 | 2.8829995
2.254625 | 2.8829995
2.27303 | 2.8829995
2.291288 | 2.8829995
2.309401 | 2.8829995
2.327373 | 2.8829995
2.345208 | 2.8829995
2.362908 | 2.8829995
2.380476 | 2.8829995
2.397916 | 2.8829995
2.415229 | 2.8829995
2.43242 | 2.8829995
2.44949 | 2.8829995
2.466441 | 2.8829995
2.483277 | 2.8829995
2.5 | 2.8829995
2.516611 | 2.8829995
2.533114 | 2.8829995
2.54951 | 2.8829995
2.565801 | 2.8829995
2.581989 | 2.8829995
2.598076 | 2.8829995
2.614065 | 2.8829995
2.629956 | 2.8829995
2.645751 | 2.8829995
2.661453 | 2.8829995
2.677063 | 2.8829995
2.692582 | 2.8829995
2.708013 | 2.8829995
2.723356 | 2.8829995
2.738613 | 2.8829995
2.753785 | 2.8829995
2.768875 | 2.8829995
2.783882 | 2.8829995
2.798809 | 2.8829995
2.813657 | 2.8829995
2.828427 | 2.8829995
2.84312 | 2.8829995
2.857738 | 2.8829995
2.872281 | 2.8829995
2.886751 | 2.8829995
2.901149 | 2.8829995
2.915476 | 2.8829995
2.929733 | 2.8829995
2.94392 | 2.8829995
2.95804 | 2.8829995
2.972092 | 2.8829995
2.986079 | 2.8829995
3 | 2.8829995
3.013857 | 2.8829995
3.02765 | 2.8829995
3.041381 | 2.8829995
3.05505 | 2.8829995
3.068659 | 2.8829995
3.082207 | 2.8829995
3.095696 | 2.8829995
3.109126 | 2.8829995
3.122499 | 2.8829995
3.135815 | 2.8829995
3.149074 | 2.8829995
3.162278 | 2.8829995
3.175426 | 2.8829995
3.188521 | 2.8829995
3.201562 | 2.8829995
3.21455 | 2.8829995
3.227486 | 2.8829995
3.24037 | 2.8829995
3.253204 | 2.8829995
3.265986 | 2.8829995
3.278719 | 2.8829995
3.291403 | 2.8829995
3.304038 | 2.8849995
3.316625 | 2.8829995
3.329164 | 2.8829995
3.341656 | 2.8829995
3.354102 | 2.8829995
3.366502 | 2.8829995
3.378856 | 2.8829995
3.391165 | 2.8829995
3.40343 | 2.8829995
3.41565 | 2.8829995
3.427827 | 2.8829995
3.439961 | 2.8829995
3.452053 | 2.8829995
3.464102 | 2.8829995
3.476109 | 2.8829995
3.488075 | 2.8829995
3.5 | 2.8829995
3.511885 | 2.8829995
3.523729 | 2.8829995
3.535534 | 2.8829995
3.547299 | 2.8829995
3.559026 | 2.8829995
3.570714 | 2.8849995
3.582364 | 2.8849995
3.593976 | 2.8829995
3.605551 | 2.8829995
3.617089 | 2.8829995
3.62859 | 2.8829995
3.640055 | 2.8829995
3.651484 | 2.8829995
3.662877 | 2.8829995
3.674235 | 2.8829995
3.685557 | 2.8829995
3.696846 | 2.8829995
3.708099 | 2.8829995
3.719319 | 2.8829995
3.730505 | 2.8829995
3.741657 | 2.8829995
3.752777 | 2.8829995
3.763863 | 2.8829995
3.774917 | 2.8829995
3.785939 | 2.8829995
3.796929 | 2.8829995
3.807887 | 2.8829995
3.818813 | 2.8829995
3.829708 | 2.8829995
3.840573 | 2.8829995
3.851407 | 2.8829995
3.86221 | 2.8829995
3.872983 | 2.8829995
3.883727 | 2.8849995
3.89444 | 2.8849995
3.905125 | 2.8829995
3.91578 | 2.8829995
3.926406 | 2.8849995
3.937004 | 2.8829995
3.947573 | 2.8829995
3.958114 | 2.8849995
3.968627 | 2.8829995
3.979112 | 2.8849995
3.98957 | 2.8829995
4 | 2.8849995
4.010403 | 2.8849995
4.020779 | 2.8829995
4.031129 | 2.8849995
4.041452 | 2.8849995
4.051749 | 2.8849995
4.062019 | 2.8829995
4.072264 | 2.8849995
4.082483 | 2.8829995
4.092676 | 2.8849995
4.102845 | 2.8849995
4.112988 | 2.8849995
4.123106 | 2.8849995
4.133199 | 2.8849995
4.143268 | 2.8849995
4.153312 | 2.8849995
4.163332 | 2.8849995
4.173328 | 2.8849995
4.1833 | 2.8849995
4.193249 | 2.8849995
4.203173 | 2.8849995
4.213075 | 2.8849995
4.222953 | 2.8849995
4.232808 | 2.8849995
4.242641 | 2.8849995
4.25245 | 2.8849995
4.262237 | 2.8849995
4.272002 | 2.8849995
4.281744 | 2.8849995
4.291464 | 2.8849995
4.301163 | 2.8849995
4.310839 | 2.8849995
4.320494 | 2.8849995
4.330127 | 2.8849995
4.339739 | 2.8849995
4.349329 | 2.8849995
4.358899 | 2.8849995
4.368447 | 2.8849995
4.377975 | 2.8849995
4.387482 | 2.8849995
4.396969 | 2.8849995
4.406435 | 2.8849995
4.41588 | 2.8849995
4.425306 | 2.8849995
4.434712 | 2.8849995
4.444097 | 2.8849995
4.453463 | 2.8849995
4.462809 | 2.8849995
4.472136 | 2.8849995
4.481443 | 2.8849995
4.490731 | 2.8849995
4.5 | 2.8849995
4.50925 | 2.8849995
4.518481 | 2.8849995
4.527693 | 2.8849995
4.536886 | 2.8849995
4.546061 | 2.8849995
4.555217 | 2.8849995
4.564355 | 2.8849995

## Slow Shearing
Slow Shear Stage
Horizontal Displacement | Vertical Displacement | Stress Ratio t/s'n | Angle of Shearing Resistance | Shear Stress
[mm] | [mm] | [-] | [º] | [kPa]
0 |  | 0 | 0 | 0
0.1779712 |  | 0.07621073 | 4.358128 | 25.72904
0.3559424 |  | 0.2006882 | 11.34784 | 67.75313
0.5339137 |  | 0.3772431 | 20.66864 | 127.3587
0.7118849 |  | 0.5487172 | 28.75433 | 185.2491
0.8898561 |  | 0.6516017 | 33.08833 | 219.9833
1.067827 |  | 0.6693842 | 33.79773 | 225.9867
1.245799 |  | 0.6503315 | 33.03722 | 219.5545
1.42377 |  | 0.6401701 | 32.62616 | 216.1239
1.601741 |  | 0.6300087 | 32.21128 | 212.6934
1.779712 |  | 0.6363596 | 32.47103 | 214.8375
1.957683 |  | 0.6211174 | 31.84514 | 209.6917
2.135655 |  | 0.6223876 | 31.89762 | 210.1205
2.313626 |  | 0.6300087 | 32.21128 | 212.6934
2.491597 |  | 0.6249279 | 32.00241 | 210.9781
2.669568 |  | 0.6198472 | 31.79259 | 209.2628
2.84754 |  | 0.6274683 | 32.10697 | 211.8357
3.025511 |  | 0.6236578 | 31.95005 | 210.5493
3.203482 |  | 0.6249279 | 32.00241 | 210.9781
3.381453 |  | 0.6274683 | 32.10697 | 211.8357
3.559424 |  | 0.6261981 | 32.05472 | 211.4069
3.737396 |  | 0.632549 | 32.31536 | 213.551
3.915367 |  | 0.6274683 | 32.10697 | 211.8357
4.093338 |  | 0.6236578 | 31.95005 | 210.5493
4.271309 |  | 0.6249279 | 32.00241 | 210.9781
4.449281 |  | 0.6261981 | 32.05472 | 211.4069
4.627252 |  | 0.6249279 | 32.00241 | 210.9781
4.805223 |  | 0.6236578 | 31.95005 | 210.5493
4.983194 |  | 0.6211174 | 31.84514 | 209.6917
5.161165 |  | 0.6236578 | 31.95005 | 210.5493
5.339137 |  | 0.6223876 | 31.89762 | 210.1205
5.517108 |  | 0.6211174 | 31.84514 | 209.6917
5.695079 |  | 0.6274683 | 32.10697 | 211.8357
5.87305 |  | 0.6223876 | 31.89762 | 210.1205
6.051022 |  | 0.6312788 | 32.26335 | 213.1222
6.228993 |  | 0.6261981 | 32.05472 | 211.4069
6.406964 |  | 0.6223876 | 31.89762 | 210.1205
6.584935 |  | 0.6223876 | 31.89762 | 210.1205
6.762907 |  | 0.6249279 | 32.00241 | 210.9781
6.940878 |  | 0.6274683 | 32.10697 | 211.8357
7.118849 |  | 0.6223876 | 31.89762 | 210.1205
7.29682 |  | 0.6261981 | 32.05472 | 211.4069
7.474791 |  | 0.6236578 | 31.95005 | 210.5493
7.652763 |  | 0.6198472 | 31.79259 | 209.2628
7.830734 |  | 0.6211174 | 31.84514 | 209.6917
8.008705 |  | 0.6198472 | 31.79259 | 209.2628
8.186676 |  | 0.6160367 | 31.63459 | 207.9764
8.364648 |  | 0.6249279 | 32.00241 | 210.9781
8.542619 |  | 0.6287385 | 32.15916 | 212.2646
8.72059 |  | 0.6236578 | 31.95005 | 210.5493
8.898561 |  | 0.6261981 | 32.05472 | 211.4069
9.076532 |  | 0.6261981 | 32.05472 | 211.4069
9.254504 |  | 0.6236578 | 31.95005 | 210.5493
9.432475 |  | 0.6223876 | 31.89762 | 210.1205
9.610446 |  | 0.6300087 | 32.21128 | 212.6934
9.788417 |  | 0.6338192 | 32.36731 | 213.9798
9.966389 |  | 0.6274683 | 32.10697 | 211.8357
10.14436 |  | 0.6261981 | 32.05472 | 211.4069
10.32233 |  | 0.6388999 | 32.57451 | 215.6951
10.5003 |  | 0.6249279 | 32.00241 | 210.9781
10.67827 |  | 0.6211174 | 31.84514 | 209.6917
10.85624 |  | 0.6223876 | 31.89762 | 210.1205
11.03422 |  | 0.6236578 | 31.95005 | 210.5493
11.21219 |  | 0.6338192 | 32.36731 | 213.9798
11.39016 |  | 0.6198472 | 31.79259 | 209.2628
11.56813 |  | 0.6173069 | 31.68732 | 208.4052
11.7461 |  | 0.6211174 | 31.84514 | 209.6917
11.92407 |  | 0.6223876 | 31.89762 | 210.1205
12.10204 |  | 0.6300087 | 32.21128 | 212.6934
12.28001 |  | 0.6249279 | 32.00241 | 210.9781
12.45799 |  | 0.6173069 | 31.68732 | 208.4052
12.63596 |  | 0.6236578 | 31.95005 | 210.5493
12.81393 |  | 0.6249279 | 32.00241 | 210.9781
12.9919 |  | 0.6185771 | 31.73998 | 208.834
13.16987 |  | 0.6249279 | 32.00241 | 210.9781
13.34784 |  | 0.6274683 | 32.10697 | 211.8357
13.52581 |  | 0.6261981 | 32.05472 | 211.4069
13.70378 |  | 0.6312788 | 32.26335 | 213.1222
13.88176 |  | 0.6223876 | 31.89762 | 210.1205
14.05973 |  | 0.6211174 | 31.84514 | 209.6917
14.2377 |  | 0.6211174 | 31.84514 | 209.6917
14.41567 |  | 0.632549 | 32.31536 | 213.551
14.59364 |  | 0.6160367 | 31.63459 | 207.9764
14.77161 |  | 0.6223876 | 31.89762 | 210.1205
14.94958 |  | 0.6211174 | 31.84514 | 209.6917
15.12755 |  | 0.6223876 | 31.89762 | 210.1205
15.30553 |  | 0.6211174 | 31.84514 | 209.6917
15.4835 |  | 0.6211174 | 31.84514 | 209.6917
15.66147 |  | 0.6223876 | 31.89762 | 210.1205
15.83944 |  | 0.6236578 | 31.95005 | 210.5493
16.01741 |  | 0.6211174 | 31.84514 | 209.6917
16.19538 |  | 0.6160367 | 31.63459 | 207.9764
16.37335 |  | 0.6236578 | 31.95005 | 210.5493
16.55132 |  | 0.6350894 | 32.4192 | 214.4086
16.7293 |  | 0.6274683 | 32.10697 | 211.8357
16.90727 |  | 0.6287385 | 32.15916 | 212.2646
17.08524 |  | 0.632549 | 32.31536 | 213.551
17.26321 |  | 0.6173069 | 31.68732 | 208.4052
17.44118 |  | 0.6198472 | 31.79259 | 209.2628
17.61915 |  | 0.6198472 | 31.79259 | 209.2628
17.79712 |  | 0.6261981 | 32.05472 | 211.4069
17.97509 |  | 0.6300087 | 32.21128 | 212.6934
18.15306 |  | 0.6363596 | 32.47103 | 214.8375
18.33104 |  | 0.6401701 | 32.62616 | 216.1239
18.50901 |  | 0.6312788 | 32.26335 | 213.1222
18.68698 |  | 0.6274683 | 32.10697 | 211.8357
18.86495 |  | 0.6249279 | 32.00241 | 210.9781
19.04292 |  | 0.6249279 | 32.00241 | 210.9781
19.22089 |  | 0.632549 | 32.31536 | 213.551
19.39886 |  | 0.6223876 | 31.89762 | 210.1205
19.57683 |  | 0.6249279 | 32.00241 | 210.9781
19.75481 |  | 0.6350894 | 32.4192 | 214.4086
19.93278 |  | 0.6249279 | 32.00241 | 210.9781
20.09265 |  | 0.6287385 | 32.15916 | 212.2646