## General
ID | Test Identification
Test Identification | Borehole | NWZ-BH-5080
Test Identification | Sample | 10-5
Test Identification | Depth | 9.15 | [m]
Specimen Visual Description
Specimen Visual Description | Sandy silt
Initial Specimen Conditions
Initial Specimen Conditions | Test start date | 2024-07-12
Initial Specimen Conditions | Mould outer / inner diameter | 100 / 70 | [mm]
Initial Specimen Conditions | Weight of soil | 41.63 | [g]
Initial Specimen Conditions | Water content | 15.88035 | [%]
Initial Specimen Conditions | Bulk density | 2.078626 | [Mg/m3]
Initial Specimen Conditions | Dry density | 1.793769 | [Mg/m3]
Initial Specimen Conditions | Material retained on 425 mm sieve | 0 | [%]
Test Conditions
Test Conditions | Interface type | Soil - Steel
Test Conditions | Initial interface roughness | 10.18 | [µm]
Test Conditions | Final interface roughness | 10.14 | [µm]
Consolidation - Before Fast Shear
Consolidation - Before Fast Shear | Consolidation pressure | 97 | [kPa]
Consolidation - Before Fast Shear | Vertical displacement | 0.1199999 | [mm]
Consolidation - Before Fast Shear | Vertical strain | 2.399998 | [%]
Fast Shear - Stage 1
Fast Shear - Stage 1 | Normal Stress | 97 | [kPa]
Fast Shear - Stage 1 | Vertical displacement | 0.1699999 | [mm]
Fast Shear - Stage 1 | Vertical strain | 3.399998 | [%]
Fast Shear - Stage 1 | Horizontal displacement | 200 | [mm]
Fast Shear - Stage 1 | Rate of horizontal displacement | 500 | [mm/min]
At peak stress
Fast Shear - Stage 1 - At peak stress | Shear stress | 44.67966 | [kPa]
Fast Shear - Stage 1 - At peak stress | Horizontal displacement | 116.6667 | [mm]
Fast Shear - Stage 2
Fast Shear - Stage 2 | Normal Stress | 97 | [kPa]
Fast Shear - Stage 2 | Vertical displacement | 0.2299999 | [mm]
Fast Shear - Stage 2 | Vertical strain | 4.599998 | [%]
Fast Shear - Stage 2 | Horizontal displacement | 400 | [mm]
Fast Shear - Stage 2 | Rate of horizontal displacement | 500 | [mm/min]
At peak stress
Fast Shear - Stage 2 - At peak stress | Shear stress | 42.15062 | [kPa]
Fast Shear - Stage 2 - At peak stress | Horizontal displacement | 208.3333 | [mm]
Fast Shear - Stage 3
Fast Shear - Stage 3 | Normal Stress | 97 | [kPa]
Fast Shear - Stage 3 | Vertical displacement | 0.2399999 | [mm]
Fast Shear - Stage 3 | Vertical strain | 4.799998 | [%]
Fast Shear - Stage 3 | Horizontal displacement | 600 | [mm]
Fast Shear - Stage 3 | Rate of horizontal displacement | 500 | [mm/min]
At peak stress
Fast Shear - Stage 3 - At peak stress | Shear stress | 40.88611 | [kPa]
Fast Shear - Stage 3 - At peak stress | Horizontal displacement | 450 | [mm]
Fast Shear - Stage 4
Fast Shear - Stage 4 | Normal Stress | 97 | [kPa]
Fast Shear - Stage 4 | Vertical displacement | 0.2899999 | [mm]
Fast Shear - Stage 4 | Vertical strain | 5.799998 | [%]
Fast Shear - Stage 4 | Horizontal displacement | 800 | [mm]
Fast Shear - Stage 4 | Rate of horizontal displacement | 500 | [mm/min]
At peak stress
Fast Shear - Stage 4 - At peak stress | Shear stress | 40.88611 | [kPa]
Fast Shear - Stage 4 - At peak stress | Horizontal displacement | 608.3333 | [mm]
Fast Shear - Stage 5
Fast Shear - Stage 5 | Normal Stress | 97 | [kPa]
Fast Shear - Stage 5 | Vertical displacement | 0.3499999 | [mm]
Fast Shear - Stage 5 | Vertical strain | 6.999998 | [%]
Fast Shear - Stage 5 | Horizontal displacement | 1000 | [mm]
Fast Shear - Stage 5 | Rate of horizontal displacement | 500 | [mm/min]
At peak stress
Fast Shear - Stage 5 - At peak stress | Shear stress | 40.88611 | [kPa]
Fast Shear - Stage 5 - At peak stress | Horizontal displacement | 816.6667 | [mm]
Consolidation - Before Slow Shear
Consolidation - Before Slow Shear | Consolidation pressure | 167 | [kPa]
Consolidation - Before Slow Shear | Vertical displacement | 0.359999652 | [mm]
Consolidation - Before Slow Shear | Vertical strain | 7.19999304 | [%]
Slow Shear
Slow Shear | Normal stress | 167 | [kPa]
Slow Shear | Vertical displacement | 0.369999652 | [mm]
Slow Shear | Vertical strain | 7.39999304 | [%]
Slow Shear | Horizontal displacement | 20.02 | [mm]
Slow Shear | Rate of horizontal displacement | 0.02 | [mm/min]
At peak stress
Slow Shear - At peak stress | Shear stress | 66.59799 | [kPa]
Slow Shear - At peak stress | Horizontal displacement | 0.6866667 | [mm]
Slow Shear - At peak stress | Shear angle | 21.74164 | [°]
At residual stress
Slow Shear - At residual stress | Shear stress | 61.96142 | [kPa]
Slow Shear - At residual stress | Horizontal displacement | 20.02 | [mm]
Slow Shear - At residual stress | Vertical displacement | 0.01 | [mm]
Slow Shear - At residual stress | Vertical strain | 0.2 | [%]
Slow Shear - At residual stress | Shear angle | 20.35619 | [°]
SLOW SHEAR STAGE - 5
| Consolidation pressure |  | [kPa]
| Vertical displacement |  | [mm]
| Vertical strain |  | [%]
| Horizontal displacement |  | [mm]
| Machine speed |  | [mm/min]
At peak stress
| Shear stress |  | [kPa]
| Horizontal displacement |  | [mm]
| Shear angle |  | [°]
At residual stress
| Shear stress |  | [kPa]
| Horizontal displacement |  | [mm]
| Shear angle |  | [°]
FINAL CONDITIONS
| Water content | 18.82655 | [%]

## Consolidation - 1
Consolidation - Before Fast Shear
Root time | Vertical Displacement
[min] | [mm]
0 | 0
0.3162278 | 0.0999999
0.5 | 0.0999999
0.7071068 | 0.0999999
1 | 0.1100001
1.414214 | 0.1100001
2 | 0.1199999
2.828427 | 0.1199999
3.872983 | 0.1199999
5.477226 | 0.1199999
7.745967 | 0.1199999
10.95445 | 0.1199999
13.41641 | 0.1199999
15.49193 | 0.1199999
21.9089 | 0.1199999
37.94733 | 0.1199999

## Fast Shearing - 1
Fast Shear - Stage 1
Horizontal Displacement | Stress Ratio t/s'n | Shear Stress
[mm] | [-] | [kPa]
0 | 0 | 0
8.333333 | 0.4388879 | 42.57213
16.66667 | 0.4432334 | 42.99364
25 | 0.4432334 | 42.99364
33.33333 | 0.4388879 | 42.57213
41.66667 | 0.4388879 | 42.57213
50 | 0.4388879 | 42.57213
58.33333 | 0.4432334 | 42.99364
66.66667 | 0.4475788 | 43.41514
75 | 0.4475788 | 43.41514
83.33333 | 0.4519242 | 43.83665
91.66667 | 0.4519242 | 43.83665
100 | 0.4519242 | 43.83665
108.3333 | 0.4562696 | 44.25816
116.6667 | 0.4606151 | 44.67966
125 | 0.4606151 | 44.67966
133.3333 | 0.4519242 | 43.83665
141.6667 | 0.4475788 | 43.41514
150 | 0.4519242 | 43.83665
158.3333 | 0.4519242 | 43.83665
166.6667 | 0.4432334 | 42.99364
175 | 0.4388879 | 42.57213
183.3333 | 0.4345425 | 42.15062
191.6667 | 0.4345425 | 42.15062
200 | 0.4258517 | 41.30761

## Fast Shearing - 2
Fast Shear - Stage 2
Horizontal Displacement | Stress Ratio t/s'n | Shear Stress
[mm] | [-] | [kPa]
200 | 0 | 0
208.3333 | 0.4345425 | 42.15062
216.6667 | 0.4258517 | 41.30761
225 | 0.4171608 | 40.4646
233.3333 | 0.4041245 | 39.20008
241.6667 | 0.40847 | 39.62159
250 | 0.4128154 | 40.04309
258.3333 | 0.4128154 | 40.04309
266.6667 | 0.4215062 | 40.88611
275 | 0.4258517 | 41.30761
283.3333 | 0.4301971 | 41.72912
291.6667 | 0.4301971 | 41.72912
300 | 0.4301971 | 41.72912
308.3333 | 0.4258517 | 41.30761
316.6667 | 0.4215062 | 40.88611
325 | 0.4171608 | 40.4646
333.3333 | 0.4128154 | 40.04309
341.6667 | 0.40847 | 39.62159
350 | 0.4128154 | 40.04309
358.3333 | 0.40847 | 39.62159
366.6667 | 0.4215062 | 40.88611
375 | 0.4128154 | 40.04309
383.3333 | 0.40847 | 39.62159
391.6667 | 0.40847 | 39.62159
400 | 0.40847 | 39.62159

## Fast Shearing - 3
Fast Shear - Stage 3
Horizontal Displacement | Stress Ratio t/s'n | Shear Stress
[mm] | [-] | [kPa]
400 | 0 | 0
408.3333 | 0.4128154 | 40.04309
416.6667 | 0.3954337 | 38.35707
425 | 0.3954337 | 38.35707
433.3333 | 0.40847 | 39.62159
441.6667 | 0.4171608 | 40.4646
450 | 0.4215062 | 40.88611
458.3333 | 0.4171608 | 40.4646
466.6667 | 0.4041245 | 39.20008
475 | 0.3910883 | 37.93556
483.3333 | 0.3910883 | 37.93556
491.6667 | 0.3997791 | 38.77857
500 | 0.3997791 | 38.77857
508.3333 | 0.3954337 | 38.35707
516.6667 | 0.3954337 | 38.35707
525 | 0.3910883 | 37.93556
533.3333 | 0.3910883 | 37.93556
541.6667 | 0.3910883 | 37.93556
550 | 0.3954337 | 38.35707
558.3333 | 0.3954337 | 38.35707
566.6667 | 0.3954337 | 38.35707
575 | 0.3954337 | 38.35707
583.3333 | 0.3954337 | 38.35707
591.6667 | 0.3997791 | 38.77857
600 | 0.4041245 | 39.20008

## Fast Shearing - 4
Fast Shear - Stage 4
Horizontal Displacement | Stress Ratio t/s'n | Shear Stress
[mm] | [-] | [kPa]
600 | 0 | 0
608.3333 | 0.4215062 | 40.88611
616.6667 | 0.4128154 | 40.04309
625 | 0.3997791 | 38.77857
633.3333 | 0.40847 | 39.62159
641.6667 | 0.4171608 | 40.4646
650 | 0.4128154 | 40.04309
658.3333 | 0.40847 | 39.62159
666.6667 | 0.3997791 | 38.77857
675 | 0.4041245 | 39.20008
683.3333 | 0.3997791 | 38.77857
691.6667 | 0.40847 | 39.62159
700 | 0.4171608 | 40.4646
708.3333 | 0.4171608 | 40.4646
716.6667 | 0.4171608 | 40.4646
725 | 0.40847 | 39.62159
733.3333 | 0.4128154 | 40.04309
741.6667 | 0.4128154 | 40.04309
750 | 0.3997791 | 38.77857
758.3333 | 0.3954337 | 38.35707
766.6667 | 0.3954337 | 38.35707
775 | 0.3997791 | 38.77857
783.3333 | 0.4041245 | 39.20008
791.6667 | 0.4041245 | 39.20008
800 | 0.40847 | 39.62159

## Fast Shearing - 5
Fast Shear - Stage 5
Horizontal Displacement | Stress Ratio t/s'n | Shear Stress
[mm] | [-] | [kPa]
800 | 0 | 0
808.3333 | 0.2911435 | 28.24092
816.6667 | 0.4215062 | 40.88611
825 | 0.4171608 | 40.4646
833.3333 | 0.4171608 | 40.4646
841.6667 | 0.4128154 | 40.04309
850 | 0.40847 | 39.62159
858.3333 | 0.3954337 | 38.35707
866.6667 | 0.3997791 | 38.77857
875 | 0.3954337 | 38.35707
883.3333 | 0.3954337 | 38.35707
891.6667 | 0.3997791 | 38.77857
900 | 0.3954337 | 38.35707
908.3333 | 0.3910883 | 37.93556
916.6667 | 0.3997791 | 38.77857
925 | 0.3954337 | 38.35707
933.3333 | 0.3867428 | 37.51406
941.6667 | 0.3954337 | 38.35707
950 | 0.3910883 | 37.93556
958.3333 | 0.3910883 | 37.93556
966.6667 | 0.3954337 | 38.35707
975 | 0.3954337 | 38.35707
983.3333 | 0.3954337 | 38.35707
991.6667 | 0.3954337 | 38.35707
1000 | 0.3910883 | 37.93556

## Consolidation - 2
Consolidation - Before Slow Shear
Root time | Vertical Displacement
[min] | [mm]
0 | 0.3499999
0.3162278 | 0.3499999
0.5 | 0.3499999
0.7071068 | 0.3499999
1 | 0.359999652
1.414214 | 0.359999652
2 | 0.359999652
2.828427 | 0.359999652
3.872983 | 0.359999652
5.477226 | 0.359999652
7.745967 | 0.359999652
10.95445 | 0.359999652
13.41641 | 0.359999652
15.49193 | 0.359999652
21.9089 | 0.359999652
37.94733 | 0.359999652

## Slow Shearing
Slow Shear Stage
Horizontal Displacement | Vertical Displacement | Stress Ratio t/s'n | Angle of Shearing Resistance | Shear Stress
[mm] | [mm] | [-] | [º] | [kPa]
0 | 0 | 0 | 0 | 0
0.02 | 0 | 0.03028787 | 1.734837 | 5.058075
0.3533333 | 0 | 0.3861704 | 21.11508 | 64.49046
0.6866667 | 0 | 0.3987903 | 21.74164 | 66.59799
1.02 | 0 | 0.3987903 | 21.74164 | 66.59799
1.353333 | 0 | 0.3962663 | 21.61676 | 66.17648
1.686667 | 0 | 0.3937424 | 21.49166 | 65.75497
2.02 | 0 | 0.3912184 | 21.36635 | 65.33347
2.353333 | 0 | 0.3886944 | 21.24082 | 64.91196
2.686667 | 0 | 0.3886944 | 21.24082 | 64.91196
3.02 | 0 | 0.3861704 | 21.11508 | 64.49046
3.353333 | 0 | 0.3861704 | 21.11508 | 64.49046
3.686667 | 0 | 0.3836464 | 20.98913 | 64.06895
4.02 | 0 | 0.3836464 | 20.98913 | 64.06895
4.353333 | 0 | 0.3811224 | 20.86296 | 63.64744
4.686667 | 0 | 0.3785984 | 20.73659 | 63.22594
5.02 | 0.01 | 0.3811224 | 20.86296 | 63.64744
5.353333 | 0.01 | 0.3811224 | 20.86296 | 63.64744
5.686667 | 0.01 | 0.3811224 | 20.86296 | 63.64744
6.02 | 0.01 | 0.3811224 | 20.86296 | 63.64744
6.353333 | 0.01 | 0.3785984 | 20.73659 | 63.22594
6.686667 | 0.01 | 0.3811224 | 20.86296 | 63.64744
7.02 | 0.01 | 0.3836464 | 20.98913 | 64.06895
7.353333 | 0.01 | 0.3785984 | 20.73659 | 63.22594
7.686667 | 0.01 | 0.3811224 | 20.86296 | 63.64744
8.02 | 0.01 | 0.3811224 | 20.86296 | 63.64744
8.353333 | 0.01 | 0.3811224 | 20.86296 | 63.64744
8.686667 | 0.01 | 0.3785984 | 20.73659 | 63.22594
9.02 | 0.01 | 0.3811224 | 20.86296 | 63.64744
9.353333 | 0.01 | 0.3785984 | 20.73659 | 63.22594
9.686667 | 0.01 | 0.3811224 | 20.86296 | 63.64744
10.02 | 0.01 | 0.3785984 | 20.73659 | 63.22594
10.35333 | 0.01 | 0.3785984 | 20.73659 | 63.22594
10.68667 | 0.01 | 0.3785984 | 20.73659 | 63.22594
11.02 | 0.01 | 0.3785984 | 20.73659 | 63.22594
11.35333 | 0.01 | 0.3811224 | 20.86296 | 63.64744
11.68667 | 0.01 | 0.3785984 | 20.73659 | 63.22594
12.02 | 0.01 | 0.3760744 | 20.61 | 62.80443
12.35333 | 0.01 | 0.3785984 | 20.73659 | 63.22594
12.68667 | 0.01 | 0.3785984 | 20.73659 | 63.22594
13.02 | 0.01 | 0.3760744 | 20.61 | 62.80443
13.35333 | 0.01 | 0.3785984 | 20.73659 | 63.22594
13.68667 | 0.01 | 0.3785984 | 20.73659 | 63.22594
14.02 | 0.01 | 0.3760744 | 20.61 | 62.80443
14.35333 | 0.01 | 0.3785984 | 20.73659 | 63.22594
14.68667 | 0.01 | 0.3785984 | 20.73659 | 63.22594
15.02 | 0.01 | 0.3760744 | 20.61 | 62.80443
15.35333 | 0.01 | 0.3760744 | 20.61 | 62.80443
15.68667 | 0.01 | 0.3760744 | 20.61 | 62.80443
16.02 | 0.01 | 0.3760744 | 20.61 | 62.80443
16.35333 | 0.01 | 0.3735504 | 20.4832 | 62.38292
16.68667 | 0.01 | 0.3735504 | 20.4832 | 62.38292
17.02 | 0.01 | 0.3760744 | 20.61 | 62.80443
17.35333 | 0.01 | 0.3735504 | 20.4832 | 62.38292
17.68667 | 0.01 | 0.3735504 | 20.4832 | 62.38292
18.02 | 0.01 | 0.3735504 | 20.4832 | 62.38292
18.35333 | 0.01 | 0.3710265 | 20.35619 | 61.96142
18.68667 | 0.01 | 0.3735504 | 20.4832 | 62.38292
19.02 | 0.01 | 0.3710265 | 20.35619 | 61.96142
19.35333 | 0.01 | 0.3710265 | 20.35619 | 61.96142
19.68667 | 0.01 | 0.3710265 | 20.35619 | 61.96142
20.02 | 0.01 | 0.3710265 | 20.35619 | 61.96142