## General
ID | Test Identification
Test Identification | Borehole | NWZ-BH-5083
Test Identification | Sample | 07-2
Test Identification | Depth | 6.5 | [m]
Specimen Visual Description
Specimen Visual Description | Sandy silty clay
Initial Specimen Conditions
Initial Specimen Conditions | Test start date | 2024-06-06
Initial Specimen Conditions | Mould outer / inner diameter | 100 / 70 | [mm]
Initial Specimen Conditions | Weight of soil | 43.44 | [g]
Initial Specimen Conditions | Water content | 18.81898 | [%]
Initial Specimen Conditions | Bulk density | 2.169001 | [Mg/m3]
Initial Specimen Conditions | Dry density | 1.825467 | [Mg/m3]
Initial Specimen Conditions | Material retained on 425 mm sieve | 0 | [%]
Test Conditions
Test Conditions | Interface type | Soil - Steel
Test Conditions | Initial interface roughness | 10.08 | [µm]
Test Conditions | Final interface roughness | 10.05 | [µm]
Consolidation - Before Fast Shear
Consolidation - Before Fast Shear | Consolidation pressure | 80 | [kPa]
Consolidation - Before Fast Shear | Vertical displacement | 0.1899996 | [mm]
Consolidation - Before Fast Shear | Vertical strain | 3.799992 | [%]
Fast Shear - Stage 1
Fast Shear - Stage 1 | Normal Stress | 80 | [kPa]
Fast Shear - Stage 1 | Vertical displacement | 0.3299996 | [mm]
Fast Shear - Stage 1 | Vertical strain | 6.599992 | [%]
Fast Shear - Stage 1 | Horizontal displacement | 200 | [mm]
Fast Shear - Stage 1 | Rate of horizontal displacement | 500 | [mm/min]
At peak stress
Fast Shear - Stage 1 - At peak stress | Shear stress | 40.88611 | [kPa]
Fast Shear - Stage 1 - At peak stress | Horizontal displacement | 183.3333 | [mm]
Fast Shear - Stage 2
Fast Shear - Stage 2 | Normal Stress | 80 | [kPa]
Fast Shear - Stage 2 | Vertical displacement | 0.3699996 | [mm]
Fast Shear - Stage 2 | Vertical strain | 7.399992 | [%]
Fast Shear - Stage 2 | Horizontal displacement | 400 | [mm]
Fast Shear - Stage 2 | Rate of horizontal displacement | 500 | [mm/min]
At peak stress
Fast Shear - Stage 2 - At peak stress | Shear stress | 41.72912 | [kPa]
Fast Shear - Stage 2 - At peak stress | Horizontal displacement | 358.3333 | [mm]
Fast Shear - Stage 3
Fast Shear - Stage 3 | Normal Stress | 80 | [kPa]
Fast Shear - Stage 3 | Vertical displacement | 0.4099996 | [mm]
Fast Shear - Stage 3 | Vertical strain | 8.199992 | [%]
Fast Shear - Stage 3 | Horizontal displacement | 600 | [mm]
Fast Shear - Stage 3 | Rate of horizontal displacement | 500 | [mm/min]
At peak stress
Fast Shear - Stage 3 - At peak stress | Shear stress | 41.72912 | [kPa]
Fast Shear - Stage 3 - At peak stress | Horizontal displacement | 416.6667 | [mm]
Fast Shear - Stage 4
Fast Shear - Stage 4 | Normal Stress | 80 | [kPa]
Fast Shear - Stage 4 | Vertical displacement | 0.4499996 | [mm]
Fast Shear - Stage 4 | Vertical strain | 8.999992 | [%]
Fast Shear - Stage 4 | Horizontal displacement | 800 | [mm]
Fast Shear - Stage 4 | Rate of horizontal displacement | 500 | [mm/min]
At peak stress
Fast Shear - Stage 4 - At peak stress | Shear stress | 42.15062 | [kPa]
Fast Shear - Stage 4 - At peak stress | Horizontal displacement | 608.3333 | [mm]
Fast Shear - Stage 5
Fast Shear - Stage 5 | Normal Stress | 80 | [kPa]
Fast Shear - Stage 5 | Vertical displacement | 0.4899996 | [mm]
Fast Shear - Stage 5 | Vertical strain | 9.799992 | [%]
Fast Shear - Stage 5 | Horizontal displacement | 1000 | [mm]
Fast Shear - Stage 5 | Rate of horizontal displacement | 500 | [mm/min]
At peak stress
Fast Shear - Stage 5 - At peak stress | Shear stress | 40.4646 | [kPa]
Fast Shear - Stage 5 - At peak stress | Horizontal displacement | 916.6667 | [mm]
Consolidation - Before Slow Shear
Consolidation - Before Slow Shear | Consolidation pressure | 134 | [kPa]
Consolidation - Before Slow Shear | Vertical displacement | 0.51999933 | [mm]
Consolidation - Before Slow Shear | Vertical strain | 10.3999866 | [%]
Slow Shear
Slow Shear | Normal stress | 134 | [kPa]
Slow Shear | Vertical displacement | 0.52999933 | [mm]
Slow Shear | Vertical strain | 10.5999866 | [%]
Slow Shear | Horizontal displacement | 18.7 | [mm]
Slow Shear | Rate of horizontal displacement | 0.02 | [mm/min]
At peak stress
Slow Shear - At peak stress | Shear stress | 73.76359 | [kPa]
Slow Shear - At peak stress | Horizontal displacement | 0.7 | [mm]
Slow Shear - At peak stress | Shear angle | 28.83167 | [°]
At residual stress
Slow Shear - At residual stress | Shear stress | 69.97004 | [kPa]
Slow Shear - At residual stress | Horizontal displacement | 18.7 | [mm]
Slow Shear - At residual stress | Vertical displacement | 0.01 | [mm]
Slow Shear - At residual stress | Vertical strain | 0.2 | [%]
Slow Shear - At residual stress | Shear angle | 27.57196 | [°]
SLOW SHEAR STAGE - 5
| Consolidation pressure |  | [kPa]
| Vertical displacement |  | [mm]
| Vertical strain |  | [%]
| Horizontal displacement |  | [mm]
| Machine speed |  | [mm/min]
At peak stress
| Shear stress |  | [kPa]
| Horizontal displacement |  | [mm]
| Shear angle |  | [°]
At residual stress
| Shear stress |  | [kPa]
| Horizontal displacement |  | [mm]
| Shear angle |  | [°]
FINAL CONDITIONS
| Water content | 15.64399 | [%]

## Consolidation - 1
Consolidation - Before Fast Shear
Root time | Vertical Displacement
[min] | [mm]
0 | 0
0.3162278 | 0.1199999
0.5 | 0.1499996
0.7071068 | 0.1499996
1 | 0.1599998
1.414214 | 0.1799998
2 | 0.1799998
2.828427 | 0.1799998
3.872983 | 0.1799998
5.477226 | 0.1899996
7.745967 | 0.1899996
10.95445 | 0.1899996
13.41641 | 0.1899996
15.49193 | 0.1899996
21.9089 | 0.1899996
37.94733 | 0.1899996

## Fast Shearing - 1
Fast Shear - Stage 1
Horizontal Displacement | Stress Ratio t/s'n | Shear Stress
[mm] | [-] | [kPa]
0 | 0 | 0
8.333333 | 0.4004309 | 32.03447
16.66667 | 0.3951621 | 31.61297
25 | 0.4056998 | 32.45598
33.33333 | 0.4215062 | 33.7205
41.66667 | 0.4320439 | 34.56351
50 | 0.4373127 | 34.98502
58.33333 | 0.4425816 | 35.40652
66.66667 | 0.4478504 | 35.82803
75 | 0.4531192 | 36.24954
83.33333 | 0.4636569 | 37.09255
91.66667 | 0.4689257 | 37.51406
100 | 0.4689257 | 37.51406
108.3333 | 0.4794634 | 38.35707
116.6667 | 0.490001 | 39.20008
125 | 0.4952698 | 39.62159
133.3333 | 0.5058075 | 40.4646
141.6667 | 0.5058075 | 40.4646
150 | 0.5005387 | 40.04309
158.3333 | 0.5005387 | 40.04309
166.6667 | 0.5058075 | 40.4646
175 | 0.5058075 | 40.4646
183.3333 | 0.5110763 | 40.88611
191.6667 | 0.5110763 | 40.88611
200 | 0.5110763 | 40.88611

## Fast Shearing - 2
Fast Shear - Stage 2
Horizontal Displacement | Stress Ratio t/s'n | Shear Stress
[mm] | [-] | [kPa]
200 | 0 | 0
208.3333 | 0.4952698 | 39.62159
216.6667 | 0.5163451 | 41.30761
225 | 0.5058075 | 40.4646
233.3333 | 0.490001 | 39.20008
241.6667 | 0.4847322 | 38.77857
250 | 0.4847322 | 38.77857
258.3333 | 0.490001 | 39.20008
266.6667 | 0.490001 | 39.20008
275 | 0.4952698 | 39.62159
283.3333 | 0.490001 | 39.20008
291.6667 | 0.4847322 | 38.77857
300 | 0.490001 | 39.20008
308.3333 | 0.490001 | 39.20008
316.6667 | 0.5005387 | 40.04309
325 | 0.5058075 | 40.4646
333.3333 | 0.5110763 | 40.88611
341.6667 | 0.5163451 | 41.30761
350 | 0.5163451 | 41.30761
358.3333 | 0.521614 | 41.72912
366.6667 | 0.5163451 | 41.30761
375 | 0.521614 | 41.72912
383.3333 | 0.5110763 | 40.88611
391.6667 | 0.5110763 | 40.88611
400 | 0.5163451 | 41.30761

## Fast Shearing - 3
Fast Shear - Stage 3
Horizontal Displacement | Stress Ratio t/s'n | Shear Stress
[mm] | [-] | [kPa]
400 | 0 | 0
408.3333 | 0.5005387 | 40.04309
416.6667 | 0.521614 | 41.72912
425 | 0.5058075 | 40.4646
433.3333 | 0.4952698 | 39.62159
441.6667 | 0.490001 | 39.20008
450 | 0.490001 | 39.20008
458.3333 | 0.490001 | 39.20008
466.6667 | 0.490001 | 39.20008
475 | 0.4847322 | 38.77857
483.3333 | 0.4847322 | 38.77857
491.6667 | 0.490001 | 39.20008
500 | 0.490001 | 39.20008
508.3333 | 0.490001 | 39.20008
516.6667 | 0.4952698 | 39.62159
525 | 0.4952698 | 39.62159
533.3333 | 0.5110763 | 40.88611
541.6667 | 0.5058075 | 40.4646
550 | 0.5163451 | 41.30761
558.3333 | 0.5110763 | 40.88611
566.6667 | 0.5058075 | 40.4646
575 | 0.5005387 | 40.04309
583.3333 | 0.5005387 | 40.04309
591.6667 | 0.5058075 | 40.4646
600 | 0.5058075 | 40.4646

## Fast Shearing - 4
Fast Shear - Stage 4
Horizontal Displacement | Stress Ratio t/s'n | Shear Stress
[mm] | [-] | [kPa]
600 | 0 | 0
608.3333 | 0.5268828 | 42.15062
616.6667 | 0.521614 | 41.72912
625 | 0.5163451 | 41.30761
633.3333 | 0.5110763 | 40.88611
641.6667 | 0.5058075 | 40.4646
650 | 0.5005387 | 40.04309
658.3333 | 0.4952698 | 39.62159
666.6667 | 0.4952698 | 39.62159
675 | 0.4952698 | 39.62159
683.3333 | 0.4952698 | 39.62159
691.6667 | 0.5005387 | 40.04309
700 | 0.4952698 | 39.62159
708.3333 | 0.490001 | 39.20008
716.6667 | 0.5005387 | 40.04309
725 | 0.4952698 | 39.62159
733.3333 | 0.5005387 | 40.04309
741.6667 | 0.5005387 | 40.04309
750 | 0.5058075 | 40.4646
758.3333 | 0.4952698 | 39.62159
766.6667 | 0.5005387 | 40.04309
775 | 0.5005387 | 40.04309
783.3333 | 0.5058075 | 40.4646
791.6667 | 0.5005387 | 40.04309
800 | 0.5005387 | 40.04309

## Fast Shearing - 5
Fast Shear - Stage 5
Horizontal Displacement | Stress Ratio t/s'n | Shear Stress
[mm] | [-] | [kPa]
800 | 0 | 0
808.3333 | 0.4741945 | 37.93556
816.6667 | 0.5005387 | 40.04309
825 | 0.5005387 | 40.04309
833.3333 | 0.4952698 | 39.62159
841.6667 | 0.4952698 | 39.62159
850 | 0.4952698 | 39.62159
858.3333 | 0.4847322 | 38.77857
866.6667 | 0.490001 | 39.20008
875 | 0.4794634 | 38.35707
883.3333 | 0.4952698 | 39.62159
891.6667 | 0.490001 | 39.20008
900 | 0.5005387 | 40.04309
908.3333 | 0.5005387 | 40.04309
916.6667 | 0.5058075 | 40.4646
925 | 0.5058075 | 40.4646
933.3333 | 0.5058075 | 40.4646
941.6667 | 0.5058075 | 40.4646
950 | 0.5005387 | 40.04309
958.3333 | 0.4952698 | 39.62159
966.6667 | 0.5058075 | 40.4646
975 | 0.5005387 | 40.04309
983.3333 | 0.4952698 | 39.62159
991.6667 | 0.4952698 | 39.62159
1000 | 0.4952698 | 39.62159

## Consolidation - 2
Consolidation - Before Slow Shear
Root time | Vertical Displacement
[min] | [mm]
0 | 0.4899996
0.3162278 | 0.51999933
0.5 | 0.51999933
0.7071068 | 0.51999933
1 | 0.51999933
1.414214 | 0.51999933
2 | 0.51999933
2.828427 | 0.51999933
3.872983 | 0.51999933
5.477226 | 0.51999933
7.745967 | 0.51999933
10.95445 | 0.51999933
13.41641 | 0.51999933
15.49193 | 0.51999933
21.9089 | 0.51999933
37.94733 | 0.51999933

## Slow Shearing
Slow Shear Stage
Horizontal Displacement | Vertical Displacement | Stress Ratio t/s'n | Angle of Shearing Resistance | Shear Stress
[mm] | [mm] | [-] | [º] | [kPa]
0 | 0 | 0 | 0 | 0
0.03333333 | 0 | 0.01572784 | 0.9010648 | 2.107531
0.3666667 | 0 | 0.5284556 | 27.85446 | 70.81305
0.7 | 0 | 0.5504746 | 28.83167 | 73.76359
1.033333 | 0 | 0.5410379 | 28.41507 | 72.49907
1.366667 | 0 | 0.5441834 | 28.5543 | 72.92058
1.7 | 0 | 0.5284556 | 27.85446 | 70.81305
2.033333 | 0 | 0.5221644 | 27.57196 | 69.97004
2.366667 | 0 | 0.5221644 | 27.57196 | 69.97004
2.7 | 0 | 0.5158733 | 27.288 | 69.12702
3.033333 | 0 | 0.5158733 | 27.288 | 69.12702
3.366667 | 0 | 0.5190189 | 27.43016 | 69.54853
3.7 | 0 | 0.5158733 | 27.288 | 69.12702
4.033333 | 0 | 0.5127277 | 27.14547 | 68.70552
4.366667 | 0 | 0.5221644 | 27.57196 | 69.97004
4.7 | 0 | 0.52531 | 27.7134 | 70.39154
5.033333 | 0 | 0.5158733 | 27.288 | 69.12702
5.366667 | 0 | 0.5190189 | 27.43016 | 69.54853
5.7 | 0 | 0.5158733 | 27.288 | 69.12702
6.033333 | 0 | 0.5158733 | 27.288 | 69.12702
6.366667 | 0 | 0.5158733 | 27.288 | 69.12702
6.7 | 0 | 0.5221644 | 27.57196 | 69.97004
7.033333 | 0 | 0.5190189 | 27.43016 | 69.54853
7.366667 | 0 | 0.5190189 | 27.43016 | 69.54853
7.7 | 0 | 0.5127277 | 27.14547 | 68.70552
8.033333 | 0 | 0.5158733 | 27.288 | 69.12702
8.366667 | 0.01 | 0.5127277 | 27.14547 | 68.70552
8.7 | 0.01 | 0.5190189 | 27.43016 | 69.54853
9.033333 | 0.01 | 0.5190189 | 27.43016 | 69.54853
9.366667 | 0.01 | 0.5190189 | 27.43016 | 69.54853
9.7 | 0.01 | 0.5221644 | 27.57196 | 69.97004
10.03333 | 0.01 | 0.5190189 | 27.43016 | 69.54853
10.36667 | 0.01 | 0.5158733 | 27.288 | 69.12702
10.7 | 0.01 | 0.5158733 | 27.288 | 69.12702
11.03333 | 0.01 | 0.52531 | 27.7134 | 70.39154
11.36667 | 0.01 | 0.5316012 | 27.99516 | 71.23455
11.7 | 0.01 | 0.5190189 | 27.43016 | 69.54853
12.03333 | 0.01 | 0.52531 | 27.7134 | 70.39154
12.36667 | 0.01 | 0.5221644 | 27.57196 | 69.97004
12.7 | 0.01 | 0.5284556 | 27.85446 | 70.81305
13.03333 | 0.01 | 0.52531 | 27.7134 | 70.39154
13.36667 | 0.01 | 0.5284556 | 27.85446 | 70.81305
13.7 | 0.01 | 0.5095822 | 27.00258 | 68.28401
14.03333 | 0.01 | 0.5190189 | 27.43016 | 69.54853
14.36667 | 0.01 | 0.5158733 | 27.288 | 69.12702
14.7 | 0.01 | 0.5127277 | 27.14547 | 68.70552
15.03333 | 0.01 | 0.5221644 | 27.57196 | 69.97004
15.36667 | 0.01 | 0.5221644 | 27.57196 | 69.97004
15.7 | 0.01 | 0.5284556 | 27.85446 | 70.81305
16.03333 | 0.01 | 0.5221644 | 27.57196 | 69.97004
16.36667 | 0.01 | 0.5284556 | 27.85446 | 70.81305
16.7 | 0.01 | 0.5190189 | 27.43016 | 69.54853
17.03333 | 0.01 | 0.5221644 | 27.57196 | 69.97004
17.36667 | 0.01 | 0.5158733 | 27.288 | 69.12702
17.7 | 0.01 | 0.5221644 | 27.57196 | 69.97004
18.03333 | 0.01 | 0.5127277 | 27.14547 | 68.70552
18.36667 | 0.01 | 0.5158733 | 27.288 | 69.12702
18.7 | 0.01 | 0.5221644 | 27.57196 | 69.97004