## General
ID | Test Identification
Test Identification | Borehole | NWZ-BH-5083
Test Identification | Sample | 15-1
Test Identification | Depth | 12 | [m]
Specimen Visual Description
Specimen Visual Description | Silty clay
Initial Specimen Conditions
Initial Specimen Conditions | Test start date | 2024-06-06
Initial Specimen Conditions | Mould outer / inner diameter | 100 / 70 | [mm]
Initial Specimen Conditions | Weight of soil | 40.1 | [g]
Initial Specimen Conditions | Water content | 26.39717 | [%]
Initial Specimen Conditions | Bulk density | 2.002232 | [Mg/m3]
Initial Specimen Conditions | Dry density | 1.584079 | [Mg/m3]
Initial Specimen Conditions | Material retained on 425 mm sieve | 0 | [%]
Test Conditions
Test Conditions | Interface type | Soil - Steel
Test Conditions | Initial interface roughness | 10.1 | [µm]
Test Conditions | Final interface roughness | 10.1 | [µm]
Consolidation - Before Fast Shear
Consolidation - Before Fast Shear | Consolidation pressure | 104 | [kPa]
Consolidation - Before Fast Shear | Vertical displacement | 0.3199997 | [mm]
Consolidation - Before Fast Shear | Vertical strain | 6.399994 | [%]
Fast Shear - Stage 1
Fast Shear - Stage 1 | Normal Stress | 104 | [kPa]
Fast Shear - Stage 1 | Vertical displacement | 0.3599997 | [mm]
Fast Shear - Stage 1 | Vertical strain | 7.199994 | [%]
Fast Shear - Stage 1 | Horizontal displacement | 200 | [mm]
Fast Shear - Stage 1 | Rate of horizontal displacement | 500 | [mm/min]
At peak stress
Fast Shear - Stage 1 - At peak stress | Shear stress | 30.34845 | [kPa]
Fast Shear - Stage 1 - At peak stress | Horizontal displacement | 8.333333 | [mm]
Fast Shear - Stage 2
Fast Shear - Stage 2 | Normal Stress | 104 | [kPa]
Fast Shear - Stage 2 | Vertical displacement | 0.3799997 | [mm]
Fast Shear - Stage 2 | Vertical strain | 7.599994 | [%]
Fast Shear - Stage 2 | Horizontal displacement | 400 | [mm]
Fast Shear - Stage 2 | Rate of horizontal displacement | 500 | [mm/min]
At peak stress
Fast Shear - Stage 2 - At peak stress | Shear stress | 30.76996 | [kPa]
Fast Shear - Stage 2 - At peak stress | Horizontal displacement | 308.3333 | [mm]
Fast Shear - Stage 3
Fast Shear - Stage 3 | Normal Stress | 104 | [kPa]
Fast Shear - Stage 3 | Vertical displacement | 0.3999997 | [mm]
Fast Shear - Stage 3 | Vertical strain | 7.999994 | [%]
Fast Shear - Stage 3 | Horizontal displacement | 600 | [mm]
Fast Shear - Stage 3 | Rate of horizontal displacement | 500 | [mm/min]
At peak stress
Fast Shear - Stage 3 - At peak stress | Shear stress | 29.92694 | [kPa]
Fast Shear - Stage 3 - At peak stress | Horizontal displacement | 558.3333 | [mm]
Fast Shear - Stage 4
Fast Shear - Stage 4 | Normal Stress | 104 | [kPa]
Fast Shear - Stage 4 | Vertical displacement | 0.4299997 | [mm]
Fast Shear - Stage 4 | Vertical strain | 8.599994 | [%]
Fast Shear - Stage 4 | Horizontal displacement | 800 | [mm]
Fast Shear - Stage 4 | Rate of horizontal displacement | 500 | [mm/min]
At peak stress
Fast Shear - Stage 4 - At peak stress | Shear stress | 30.34845 | [kPa]
Fast Shear - Stage 4 - At peak stress | Horizontal displacement | 608.3333 | [mm]
Fast Shear - Stage 5
Fast Shear - Stage 5 | Normal Stress | 104 | [kPa]
Fast Shear - Stage 5 | Vertical displacement | 0.4399997 | [mm]
Fast Shear - Stage 5 | Vertical strain | 8.799994 | [%]
Fast Shear - Stage 5 | Horizontal displacement | 1000 | [mm]
Fast Shear - Stage 5 | Rate of horizontal displacement | 500 | [mm/min]
At peak stress
Fast Shear - Stage 5 - At peak stress | Shear stress | 29.08393 | [kPa]
Fast Shear - Stage 5 - At peak stress | Horizontal displacement | 808.3333 | [mm]
Consolidation - Before Slow Shear
Consolidation - Before Slow Shear | Consolidation pressure | 186 | [kPa]
Consolidation - Before Slow Shear | Vertical displacement | 0.49999964 | [mm]
Consolidation - Before Slow Shear | Vertical strain | 9.9999928 | [%]
Slow Shear
Slow Shear | Normal stress | 186 | [kPa]
Slow Shear | Vertical displacement | 0.52999964 | [mm]
Slow Shear | Vertical strain | 10.5999928 | [%]
Slow Shear | Horizontal displacement | 19.75989 | [mm]
Slow Shear | Rate of horizontal displacement | 0.02 | [mm/min]
At peak stress
Slow Shear - At peak stress | Shear stress | 56.06033 | [kPa]
Slow Shear - At peak stress | Horizontal displacement | 0.36 | [mm]
Slow Shear - At peak stress | Shear angle | 16.77279 | [°]
At residual stress
Slow Shear - At residual stress | Shear stress | 52.26677 | [kPa]
Slow Shear - At residual stress | Horizontal displacement | 19.75989 | [mm]
Slow Shear - At residual stress | Vertical displacement | 0.03 | [mm]
Slow Shear - At residual stress | Vertical strain | 0.6 | [%]
Slow Shear - At residual stress | Shear angle | 15.69558 | [°]
SLOW SHEAR STAGE - 5
| Consolidation pressure |  | [kPa]
| Vertical displacement |  | [mm]
| Vertical strain |  | [%]
| Horizontal displacement |  | [mm]
| Machine speed |  | [mm/min]
At peak stress
| Shear stress |  | [kPa]
| Horizontal displacement |  | [mm]
| Shear angle |  | [°]
At residual stress
| Shear stress |  | [kPa]
| Horizontal displacement |  | [mm]
| Shear angle |  | [°]
FINAL CONDITIONS
| Water content | 25.43294 | [%]

## Consolidation - 1
Consolidation - Before Fast Shear
Root time | Vertical Displacement
[min] | [mm]
0 | 0
0.3162278 | 0.09000015
0.5 | 0.1399999
0.7071068 | 0.1399999
1 | 0.1599998
1.414214 | 0.2199998
2 | 0.27
2.828427 | 0.2999997
3.872983 | 0.3099999
5.477226 | 0.3199997
7.745967 | 0.3199997
10.95445 | 0.3199997
13.41641 | 0.3199997
15.49193 | 0.3199997
21.9089 | 0.3199997
37.94733 | 0.3199997

## Fast Shearing - 1
Fast Shear - Stage 1
Horizontal Displacement | Stress Ratio t/s'n | Shear Stress
[mm] | [-] | [kPa]
0 | 0 | 0
8.333333 | 0.291812 | 30.34845
16.66667 | 0.291812 | 30.34845
25 | 0.2756002 | 28.66242
33.33333 | 0.2796532 | 29.08393
41.66667 | 0.2756002 | 28.66242
50 | 0.2756002 | 28.66242
58.33333 | 0.2756002 | 28.66242
66.66667 | 0.2796532 | 29.08393
75 | 0.2796532 | 29.08393
83.33333 | 0.2715473 | 28.24092
91.66667 | 0.2715473 | 28.24092
100 | 0.2715473 | 28.24092
108.3333 | 0.2715473 | 28.24092
116.6667 | 0.2715473 | 28.24092
125 | 0.2715473 | 28.24092
133.3333 | 0.2715473 | 28.24092
141.6667 | 0.2837061 | 29.50544
150 | 0.2837061 | 29.50544
158.3333 | 0.2877591 | 29.92694
166.6667 | 0.2837061 | 29.50544
175 | 0.2877591 | 29.92694
183.3333 | 0.2837061 | 29.50544
191.6667 | 0.291812 | 30.34845
200 | 0.291812 | 30.34845

## Fast Shearing - 2
Fast Shear - Stage 2
Horizontal Displacement | Stress Ratio t/s'n | Shear Stress
[mm] | [-] | [kPa]
200 | 0 | 0
208.3333 | 0.2877591 | 29.92694
216.6667 | 0.2674943 | 27.81941
225 | 0.2593885 | 26.9764
233.3333 | 0.2593885 | 26.9764
241.6667 | 0.2634414 | 27.39791
250 | 0.2715473 | 28.24092
258.3333 | 0.2756002 | 28.66242
266.6667 | 0.2877591 | 29.92694
275 | 0.2877591 | 29.92694
283.3333 | 0.2877591 | 29.92694
291.6667 | 0.291812 | 30.34845
300 | 0.2837061 | 29.50544
308.3333 | 0.295865 | 30.76996
316.6667 | 0.291812 | 30.34845
325 | 0.2837061 | 29.50544
333.3333 | 0.291812 | 30.34845
341.6667 | 0.291812 | 30.34845
350 | 0.2837061 | 29.50544
358.3333 | 0.2796532 | 29.08393
366.6667 | 0.2877591 | 29.92694
375 | 0.2756002 | 28.66242
383.3333 | 0.2837061 | 29.50544
391.6667 | 0.291812 | 30.34845
400 | 0.2796532 | 29.08393

## Fast Shearing - 3
Fast Shear - Stage 3
Horizontal Displacement | Stress Ratio t/s'n | Shear Stress
[mm] | [-] | [kPa]
400 | 0 | 0
408.3333 | 0.2796532 | 29.08393
416.6667 | 0.2756002 | 28.66242
425 | 0.2756002 | 28.66242
433.3333 | 0.2756002 | 28.66242
441.6667 | 0.2715473 | 28.24092
450 | 0.2756002 | 28.66242
458.3333 | 0.2756002 | 28.66242
466.6667 | 0.2796532 | 29.08393
475 | 0.2837061 | 29.50544
483.3333 | 0.2837061 | 29.50544
491.6667 | 0.2796532 | 29.08393
500 | 0.2756002 | 28.66242
508.3333 | 0.2756002 | 28.66242
516.6667 | 0.2756002 | 28.66242
525 | 0.2796532 | 29.08393
533.3333 | 0.2796532 | 29.08393
541.6667 | 0.2837061 | 29.50544
550 | 0.2796532 | 29.08393
558.3333 | 0.2877591 | 29.92694
566.6667 | 0.2877591 | 29.92694
575 | 0.2756002 | 28.66242
583.3333 | 0.2796532 | 29.08393
591.6667 | 0.2796532 | 29.08393
600 | 0.2837061 | 29.50544

## Fast Shearing - 4
Fast Shear - Stage 4
Horizontal Displacement | Stress Ratio t/s'n | Shear Stress
[mm] | [-] | [kPa]
600 | 0 | 0
608.3333 | 0.291812 | 30.34845
616.6667 | 0.2837061 | 29.50544
625 | 0.2796532 | 29.08393
633.3333 | 0.2796532 | 29.08393
641.6667 | 0.2796532 | 29.08393
650 | 0.2796532 | 29.08393
658.3333 | 0.2796532 | 29.08393
666.6667 | 0.2837061 | 29.50544
675 | 0.2756002 | 28.66242
683.3333 | 0.2796532 | 29.08393
691.6667 | 0.2796532 | 29.08393
700 | 0.2837061 | 29.50544
708.3333 | 0.2796532 | 29.08393
716.6667 | 0.2756002 | 28.66242
725 | 0.2756002 | 28.66242
733.3333 | 0.2756002 | 28.66242
741.6667 | 0.2756002 | 28.66242
750 | 0.2756002 | 28.66242
758.3333 | 0.2756002 | 28.66242
766.6667 | 0.2796532 | 29.08393
775 | 0.2756002 | 28.66242
783.3333 | 0.2756002 | 28.66242
791.6667 | 0.2715473 | 28.24092
800 | 0.2756002 | 28.66242

## Fast Shearing - 5
Fast Shear - Stage 5
Horizontal Displacement | Stress Ratio t/s'n | Shear Stress
[mm] | [-] | [kPa]
800 | 0 | 0
808.3333 | 0.2796532 | 29.08393
816.6667 | 0.2715473 | 28.24092
825 | 0.2756002 | 28.66242
833.3333 | 0.2796532 | 29.08393
841.6667 | 0.2756002 | 28.66242
850 | 0.2756002 | 28.66242
858.3333 | 0.2715473 | 28.24092
866.6667 | 0.2674943 | 27.81941
875 | 0.2674943 | 27.81941
883.3333 | 0.2674943 | 27.81941
891.6667 | 0.2634414 | 27.39791
900 | 0.2674943 | 27.81941
908.3333 | 0.2674943 | 27.81941
916.6667 | 0.2715473 | 28.24092
925 | 0.2715473 | 28.24092
933.3333 | 0.2715473 | 28.24092
941.6667 | 0.2674943 | 27.81941
950 | 0.2715473 | 28.24092
958.3333 | 0.2715473 | 28.24092
966.6667 | 0.2715473 | 28.24092
975 | 0.2715473 | 28.24092
983.3333 | 0.2715473 | 28.24092
991.6667 | 0.2756002 | 28.66242
1000 | 0.2715473 | 28.24092

## Consolidation - 2
Consolidation - Before Slow Shear
Root time | Vertical Displacement
[min] | [mm]
0 | 0.4399997
0.3162278 | 0.45999968
0.5 | 0.46999943
0.7071068 | 0.46999943
1 | 0.46999943
1.414214 | 0.47999966
2 | 0.47999966
2.828427 | 0.47999966
3.872983 | 0.48999941
5.477226 | 0.48999941
7.745967 | 0.48999941
10.95445 | 0.49999964
13.41641 | 0.49999964
15.49193 | 0.49999964
21.9089 | 0.49999964
37.94733 | 0.49999964

## Slow Shearing
Slow Shear Stage
Horizontal Displacement | Vertical Displacement | Stress Ratio t/s'n | Angle of Shearing Resistance | Shear Stress
[mm] | [mm] | [-] | [º] | [kPa]
0 | 0 | 0 | 0 | 0
0.02666667 | 0 | 0.04079093 | 2.335853 | 7.587112
0.36 | 0.01 | 0.3013996 | 16.77279 | 56.06033
0.6933333 | 0.01 | 0.2855365 | 15.93598 | 53.10979
1.026667 | 0.01 | 0.2855365 | 15.93598 | 53.10979
1.36 | 0.01 | 0.2832703 | 15.81585 | 52.68828
1.693333 | 0.01 | 0.2719395 | 15.2131 | 50.58075
2.026667 | 0.01 | 0.2719395 | 15.2131 | 50.58075
2.36 | 0.02 | 0.278738 | 15.57517 | 51.84527
2.693333 | 0.02 | 0.2719395 | 15.2131 | 50.58075
3.026667 | 0.02 | 0.2742057 | 15.33393 | 51.00226
3.36 | 0.02 | 0.2764718 | 15.45462 | 51.42376
3.693333 | 0.02 | 0.2719395 | 15.2131 | 50.58075
4.026667 | 0.02 | 0.2719395 | 15.2131 | 50.58075
4.36 | 0.02 | 0.2764718 | 15.45462 | 51.42376
4.693333 | 0.02 | 0.265141 | 14.84978 | 49.31623
5.026667 | 0.02 | 0.2719395 | 15.2131 | 50.58075
5.36 | 0.02 | 0.2719395 | 15.2131 | 50.58075
5.693333 | 0.02 | 0.2719395 | 15.2131 | 50.58075
6.026667 | 0.02 | 0.2742057 | 15.33393 | 51.00226
6.36 | 0.02 | 0.2719395 | 15.2131 | 50.58075
6.693333 | 0.02 | 0.2696733 | 15.09213 | 50.15924
7.026667 | 0.02 | 0.2719395 | 15.2131 | 50.58075
7.36 | 0.02 | 0.2742057 | 15.33393 | 51.00226
7.693333 | 0.02 | 0.2742057 | 15.33393 | 51.00226
8.026667 | 0.02 | 0.2742057 | 15.33393 | 51.00226
8.36 | 0.02 | 0.2742057 | 15.33393 | 51.00226
8.693333 | 0.02 | 0.2696733 | 15.09213 | 50.15924
9.026667 | 0.02 | 0.278738 | 15.57517 | 51.84527
9.36 | 0.02 | 0.2719395 | 15.2131 | 50.58075
9.693333 | 0.02 | 0.2764718 | 15.45462 | 51.42376
10.02667 | 0.02 | 0.2764718 | 15.45462 | 51.42376
10.36 | 0.02 | 0.2742057 | 15.33393 | 51.00226
10.69333 | 0.02 | 0.2764718 | 15.45462 | 51.42376
11.02667 | 0.02 | 0.2719395 | 15.2131 | 50.58075
11.36 | 0.02 | 0.2742057 | 15.33393 | 51.00226
11.69333 | 0.02 | 0.2764718 | 15.45462 | 51.42376
12.02667 | 0.02 | 0.2810042 | 15.69558 | 52.26677
12.36 | 0.02 | 0.278738 | 15.57517 | 51.84527
12.69333 | 0.02 | 0.278738 | 15.57517 | 51.84527
13.02667 | 0.02 | 0.2742057 | 15.33393 | 51.00226
13.36 | 0.02 | 0.2810042 | 15.69558 | 52.26677
13.69333 | 0.02 | 0.2764718 | 15.45462 | 51.42376
14.02667 | 0.02 | 0.278738 | 15.57517 | 51.84527
14.36 | 0.02 | 0.2810042 | 15.69558 | 52.26677
14.69333 | 0.02 | 0.2810042 | 15.69558 | 52.26677
15.02667 | 0.02 | 0.278738 | 15.57517 | 51.84527
15.36 | 0.02 | 0.2832703 | 15.81585 | 52.68828
15.69333 | 0.02 | 0.2810042 | 15.69558 | 52.26677
16.02667 | 0.02 | 0.2810042 | 15.69558 | 52.26677
16.36 | 0.02 | 0.2832703 | 15.81585 | 52.68828
16.69333 | 0.03 | 0.2810042 | 15.69558 | 52.26677
17.02667 | 0.03 | 0.278738 | 15.57517 | 51.84527
17.36 | 0.03 | 0.2855365 | 15.93598 | 53.10979
17.69333 | 0.03 | 0.2832703 | 15.81585 | 52.68828
18.02667 | 0.03 | 0.2764718 | 15.45462 | 51.42376
18.36 | 0.03 | 0.2810042 | 15.69558 | 52.26677
18.69333 | 0.03 | 0.2810042 | 15.69558 | 52.26677
18.91233 | 0.03 | 0.2810042 | 15.69558 | 52.26677
19.20756 | 0.03 | 0.2810042 | 15.69558 | 52.26677
19.48372 | 0.03 | 0.278738 | 15.57517 | 51.84527
19.75989 | 0.03 | 0.2810042 | 15.69558 | 52.26677