## General
ID | Test Identification
Test identification | Location | NWZ-BH-5084
Test identification | Sample | 25-2
Test identification | Depth | 23.6 | [m]
Test identification | Specimen condition | Disturbed - Recompacted
Specimen Visual Description
Specimen Visual Description | Greyish brown fine SAND
Initial Specimen Conditions
Initial Specimen Conditions | Test start date | 13/06/2024
Initial Specimen Conditions | Diameter | 71.93667 | [mm]
Initial Specimen Conditions | Height | 69.71333 | [mm]
Initial Specimen Conditions | Water content | 4.894208 | [%]
Initial Specimen Conditions | Bulk density | 1.709124 | [Mg/m³]
Initial Specimen Conditions | Dry density | 1.629379 | [Mg/m³]
Initial Specimen Conditions | Particle density - Assumed | 2.65 | [Mg/m³]
Initial Specimen Conditions | Void ratio | 0.6263867 | [-]
Initial Specimen Conditions | Degree of saturation | 20.7055 | [%]
Initial Specimen Conditions | Compaction method | Blow compaction to target density
Test Conditions
Test Conditions | Water used | Tap Water
Test Results
Test Results | Hydraulic gradient across sample | 25.27494 | [-]
Test Results | Coefficient of permeability corrected at 20°C | 1.10806e-05 | [m/s]