## General
ID | Test Identification | Specimen 1 | Specimen 2 | Specimen 3
Test Identification | Location | NWZ-BH-5084 | NWZ-BH-5084 | NWZ-BH-5084
Test Identification | Sample | 37-2 | 37-2 | 37-2
Test Identification | Depth | 35.6 | 35.6 | 35.6 | [m]
Test Identification | Test number | CID235A | CID235B | CID235C
Specimen Visual Description
Specimen Visual Description | Light brownish grey fine SAND
| Initial Specimen Conditions | Specimen 1 | Specimen 2 | Specimen 3
Initial Specimen Conditions | Test start date | 31/05/2024 | 31/05/2024 | 07/06/2024
Initial Specimen Conditions | Type of sample | Recompacted | Recompacted | Recompacted
Initial Specimen Conditions | Diameter | 51.23 | 51.23 | 51.23 | [mm]
Initial Specimen Conditions | Length | 90 | 90 | 90 | [mm]
Initial Specimen Conditions | Water content | 5.166794 | 5.166794 | 5.066443 | [%]
Initial Specimen Conditions | Bulk density | 1.799522 | 1.801517 | 1.798983 | [Mg/m³]
Initial Specimen Conditions | Dry density | 1.711113 | 1.713009 | 1.712234 | [Mg/m³]
Initial Specimen Conditions | Void ratio | 0.5486998 | 0.5469852 | 0.5476856 | [-]
Initial Specimen Conditions | Degree of saturation | 24.95355 | 25.03176 | 24.5142 | [%]
Initial Specimen Conditions | Type of drains fitted | One end | One end | One end
| Saturation | Specimen 1 | Specimen 2 | Specimen 3
Saturation | Pressure increments applied | 50 | 50 | 50 | [kPa]
Saturation | Differential pressure used | 10 | 10 | 10 | [kPa]
Saturation | Pore pressure on completion | 438 | 436 | 437 | [kPa]
Saturation | Cell pressure on completion | 450 | 450 | 450 | [kPa]
Saturation | B value achieved | 0.96 | 0.92 | 0.94 | [-]
| Consolidation: Isotropic | Specimen 1 | Specimen 2 | Specimen 3
Consolidation: Isotropic | Cell pressure | 560 | 670 | 941 | [kPa]
Consolidation: Isotropic | Back pressure | 450 | 450 | 500 | [kPa]
Consolidation: Isotropic | Effective cell pressure | 110 | 220 | 441 | [kPa]
Consolidation: Isotropic | Pore pressure on completion | 450 | 450 | 500 | [kPa]
Consolidation: Isotropic | Pore pressure dissipation | 100 | 100 | 100 | [%]
Consolidation: Isotropic | Water content | 20.33759 | 20.14075 | 19.83463 | [%]
Consolidation: Isotropic | Bulk density | 2.072162 | 2.075809 | 2.081529 | [Mg/m³]
Consolidation: Isotropic | Dry density | 1.721958 | 1.727814 | 1.737001 | [Mg/m³]
Consolidation: Isotropic | Void ratio | 0.538946 | 0.53373 | 0.5256176 | [-]
Consolidation: Isotropic | Degree of saturation | 100 | 100 | 100 | [%]
Consolidation: Isotropic | Axial strain | 0.2099351 | 0.2856151 | 0.4752903 | [%]
Consolidation: Isotropic | Volumetric strain | 0.6298054 | 0.8568452 | 1.425871 | [%]
Consolidation: Isotropic | Volumetric strain rate-end of stage | 0.02634693 | 0.0123971 | 0.006121476 | [%/hr]
| Shearing | Specimen 1 | Specimen 2 | Specimen 3
Shearing | Initial pore pressure | 450 | 450 | 500 | [kPa]
Shearing | Initial effective cell pressure | 110 | 220 | 441 | [kPa]
Shearing | Rate of strain | 1.3 | 1.3 | 1.3 | [%/hour]
At peak deviator stress
Shearing - At peak deviator stress | Corrected deviator stress | 425.3274 | 778.8882 | 1587.356 | [kPa]
Shearing - At peak deviator stress | Membrane correction applied | 0.4183192 | 0.4350596 | 0.6213912 | [kPa]
Shearing - At peak deviator stress | Drain correction applied | 0 | 0 | 0 | [kPa]
Shearing - At peak deviator stress | Axial strain | 2.736485 | 2.851358 | 4.162071 | [%]
Shearing - At peak deviator stress | Volumetric strain | -0.8629805 | -0.7255743 | -0.6969472 | [%]
Shearing - At peak deviator stress | Major principal effective stress | 537.2957 | 999.8994 | 2030.849 | [kPa]
Shearing - At peak deviator stress | Minor principal effective stress | 111.96821 | 221.011229 | 443.492764 | [kPa]
Shearing - At peak deviator stress | Principal effective stress ratio | 4.798645 | 4.524202 | 4.579216 | [-]
Shearing - At peak deviator stress | e50 | 0.5865755 | 0.5445977 | 1.033337 | [%]
Shearing - At peak deviator stress | Secant modulus (E50) at e50 | 36255.13 | 71510.42 | 76807.3 | [kPa]
At peak principal effective stress ratio
Shearing - At peak principal effective stress ratio | Corrected deviator stress | 425.3274 | 778.8882 | 1587.356 | [kPa]
Shearing - At peak principal effective stress ratio | Membrane correction applied | 0.4183192 | 0.4350596 | 0.6213912 | [kPa]
Shearing - At peak principal effective stress ratio | Drain correction applied | 0 | 0 | 0 | [kPa]
Shearing - At peak principal effective stress ratio | Axial strain | 2.736485 | 2.851358 | 4.162071 | [%]
Shearing - At peak principal effective stress ratio | Volumetric strain | -0.8629805 | -0.7255743 | -0.6969472 | [%]
Shearing - At peak principal effective stress ratio | Major principal effective stress | 537.2957 | 999.8994 | 2030.849 | [kPa]
Shearing - At peak principal effective stress ratio | Minor principal effective stress | 111.96821 | 221.011229 | 443.492764 | [kPa]
Shearing - At peak principal effective stress ratio | Principal effective stress ratio | 4.798645 | 4.524202 | 4.579216 | [-]
At 10% axial strain
Shearing - At 10% axial strain | Corrected deviator stress | 313.4793 | 637.4572 | 1250.932 | [kPa]
Shearing - At 10% axial strain | Membrane correction applied | 1.34683 | 1.346824 | 1.346802 | [kPa]
Shearing - At 10% axial strain | Drain correction applied | 0 | 0 | 0 | [kPa]
Shearing - At 10% axial strain | Axial strain | 10 | 10 | 10 | [%]
Shearing - At 10% axial strain | Volumetric strain | -3.742825 | -3.388088 | -3.145374 | [%]
Shearing - At 10% axial strain | Major principal effective stress | 430.2019 | 859.4116 | 1695.465 | [kPa]
Shearing - At 10% axial strain | Minor principal effective stress | 116.7226 | 221.9543 | 444.5329 | [kPa]
Shearing - At 10% axial strain | Principal effective stress ratio | 3.685677 | 3.872025 | 3.814032 | [-]
| Final Conditions | Specimen 1 | Specimen 2 | Specimen 3
Final Conditions | Water content | 22.83629 | 22.90287 | 21.87614 | [%]
Final Conditions | Bulk density | 2.027934 | 2.026805 | 2.04449 | [Mg/m³]
Final Conditions | Dry density | 1.650924 | 1.649111 | 1.677515 | [Mg/m³]
Final Conditions | Mode of failure | Compound failure | Compound failure | Compound failure
Mohr Failure Envelope
Mohr Failure Envelope | Effective cohesion (c') | 4 | [kPa]
Mohr Failure Envelope | Effective angle of internal friction (φ') | 39 | [degree]

## Saturation
Saturation
Specimen 1 |  | Specimen 2 |  | Specimen 3
Cell pressure | Pore Water Pressure | Cell pressure | Pore Water Pressure | Cell pressure | Pore Water Pressure
[kPa] | [kPa] | [kPa] | [kPa] | [kPa] | [kPa]
0 | 0 | 0 | 0 | 0 | 0
50 | 4 | 50 | 2 | 50 | 4
50 | 40 | 50 | 40 | 50 | 40
100 | 58 | 100 | 54 | 100 | 52
100 | 90 | 100 | 90 | 100 | 90
150 | 115 | 150 | 114 | 150 | 118
150 | 140 | 150 | 140 | 150 | 140
200 | 179 | 200 | 176 | 200 | 176
200 | 190 | 200 | 190 | 200 | 190
250 | 230 | 250 | 228 | 250 | 229
250 | 240 | 250 | 240 | 250 | 240
300 | 284 | 300 | 284 | 300 | 283
300 | 290 | 300 | 290 | 300 | 290
350 | 335 | 350 | 335 | 350 | 337
350 | 340 | 350 | 340 | 350 | 340
400 | 387 | 400 | 386 | 400 | 387
400 | 390 | 400 | 390 | 400 | 390
450 | 438 | 450 | 436 | 450 | 437

## Consolidation
Consolidation: Isotropic
Specimen 1 |  | Specimen 2 |  | Specimen 3
Root time | Consolidated Volume Change | Root time | Consolidated Volume Change | Root time | Consolidated Volume Change
[minutes0.5 ] | [%] | [minutes0.5 ] | [%] | [minutes0.5 ] | [%]
0 | 0 | 0 | 0 | 0 | 0
0.5 | 0.5669504 | 0.5 | 0.7801434 | 0.5 | 1.34218
1 | 0.5827307 | 1 | 0.8015114 | 1 | 1.373683
1.5 | 0.590067 | 1.5 | 0.8127978 | 1.5 | 1.392184
2 | 0.5959064 | 2 | 0.8179434 | 2 | 1.400869
2.5 | 0.5995826 | 2.5 | 0.8246086 | 2.5 | 1.409052
3 | 0.6020519 | 3 | 0.8290444 | 3 | 1.413202
3.5 | 0.604897 | 3.5 | 0.8318301 | 3.5 | 1.417354
4 | 0.607707 | 4 | 0.8343771 | 4 | 1.424311
5 | 0.610966 | 5 | 0.8405507 | 5 | 1.427966
6 | 0.6154309 | 6 | 0.8442474 | 6 | 1.427461
7 | 0.6192348 | 7 | 0.8491893 | 7 | 1.429105
8 | 0.6243304 | 8 | 0.8547069 | 8 | 1.425747
8.744613 | 0.6298054 | 8.622606 | 0.8568452 | 8.075265 | 1.425871

## Shearing
Shearing
Specimen 1 | [5 empty] | Specimen 2 | [5 empty] | Specimen 3
Axial strain | Deviator Stress | Volumetric strain | t | s' | p' | Axial strain | Deviator Stress | Volumetric strain | t | s' | p' | Axial strain | Deviator Stress | Volumetric strain | t | s' | p'
[%] | [kPa] | [%] | [kPa] | [kPa] | [kPa] | [%] | [kPa] | [%] | [kPa] | [kPa] | [kPa] | [%] | [kPa] | [%] | [kPa] | [kPa] | [kPa]
0 | 0 | 0 | 0 | 110 | 110 | 0 | 0 | 0 | 0 | 220 | 220 | 0 | 0 | 0 | 0 | 441 | 441
0.2370108 | 67.77261 | 0.07497254 | 33.88631 | 143.8194 | 132.5239 | 0.2261746 | 152.6256 | 0.0627447 | 76.31281 | 295.3898 | 269.9522 | 0.5361722 | 435.6131 | 0.3133964 | 217.8065 | 658.2677 | 585.6656
0.361618 | 117.5801 | 0.1262735 | 58.79006 | 168.5932 | 148.9965 | 0.3512339 | 251.9559 | 0.1083102 | 125.9779 | 344.8489 | 302.8562 | 0.661546 | 537.1687 | 0.3606478 | 268.5843 | 709.1946 | 619.6665
0.4866828 | 169.1591 | 0.1716481 | 84.57953 | 194.237 | 166.0439 | 0.4763031 | 344.1211 | 0.1425435 | 172.0605 | 390.5678 | 333.2143 | 0.7864833 | 634.7161 | 0.39315 | 317.358 | 757.6488 | 651.8627
0.611674 | 223.5945 | 0.2067834 | 111.7973 | 221.5543 | 184.2886 | 0.6012565 | 427.0452 | 0.168461 | 213.5226 | 433.046 | 361.8718 | 0.9115389 | 704.0283 | 0.4076963 | 352.0142 | 792.3294 | 674.9913
0.7366319 | 269.9846 | 0.2218869 | 134.9923 | 245.005 | 200.0076 | 0.7260662 | 498.2748 | 0.1774569 | 249.1374 | 468.0626 | 385.0168 | 1.036684 | 796.1417 | 0.4314322 | 398.0708 | 838.6259 | 705.9357
0.8615698 | 305.9729 | 0.2202753 | 152.9864 | 262.6948 | 211.6993 | 0.8513237 | 558.3031 | 0.1788537 | 279.1515 | 498.5334 | 405.4829 | 1.161716 | 889.0767 | 0.4496888 | 444.5383 | 885.4857 | 737.3063
0.9867348 | 334.5296 | 0.1946492 | 167.2648 | 277.3404 | 221.5855 | 0.9760543 | 606.4673 | 0.1666504 | 303.2336 | 522.4664 | 421.3885 | 1.286478 | 975.4683 | 0.4619445 | 487.7341 | 928.9146 | 766.3366
1.111665 | 355.3683 | 0.1546579 | 177.6842 | 288.1935 | 228.9655 | 1.101121 | 644.1482 | 0.1407085 | 322.0741 | 541.7212 | 434.3632 | 1.411296 | 1055.665 | 0.4638606 | 527.8325 | 968.257 | 792.3128
1.236463 | 370.3948 | 0.1063584 | 185.1974 | 295.8168 | 234.0843 | 1.226593 | 674.6419 | 0.1017924 | 337.3209 | 557.0216 | 444.5813 | 1.411296 | 1055.665 | 0.4638606 | 527.8325 | 968.257 | 792.3128
1.361694 | 382.569 | 0.04822848 | 191.2845 | 302.0153 | 238.2538 | 1.351212 | 698.3968 | 0.05584411 | 349.1984 | 569.1595 | 452.76 | 1.661286 | 1194.113 | 0.4496659 | 597.0564 | 1038.365 | 839.3457
1.486653 | 393.0094 | -0.01956739 | 196.5047 | 307.6343 | 242.1328 | 1.476285 | 717.1333 | 0.002151949 | 358.5667 | 579.0747 | 459.5524 | 1.911475 | 1302.129 | 0.4044678 | 651.0646 | 1092.37 | 875.3488
1.61161 | 400.9552 | -0.09289304 | 200.4776 | 311.9199 | 245.0941 | 1.601086 | 730.8536 | -0.05873494 | 365.4268 | 585.1651 | 463.3562 | 2.161348 | 1386.971 | 0.3352971 | 693.4854 | 1135.764 | 904.6019
1.73653 | 407.5334 | -0.172995 | 203.7667 | 314.8098 | 246.8875 | 1.726078 | 742.8825 | -0.1172122 | 371.4412 | 592.1488 | 468.3351 | 2.41148 | 1453.295 | 0.2387398 | 726.6474 | 1168.698 | 926.482
1.861675 | 412.5504 | -0.2562997 | 206.2752 | 317.7762 | 249.0178 | 1.851169 | 752.3789 | -0.180799 | 376.1895 | 596.6434 | 471.2469 | 2.661274 | 1498.861 | 0.1250239 | 749.4306 | 1191.277 | 941.467
1.986541 | 416.4439 | -0.3415159 | 208.2219 | 319.7748 | 250.3675 | 1.976196 | 759.9746 | -0.2448394 | 379.9873 | 600.3376 | 473.6751 | 2.911456 | 1533.782 | 0.0009591478 | 766.891 | 1209.3 | 953.6696
2.111692 | 419.5432 | -0.4262152 | 209.7716 | 321.6763 | 251.7524 | 2.101149 | 765.7318 | -0.3114231 | 382.8659 | 603.7203 | 476.0983 | 3.1615 | 1557.473 | -0.1318549 | 778.7367 | 1221.907 | 962.3283
2.236659 | 421.8761 | -0.5103096 | 210.938 | 322.9834 | 252.6707 | 2.226376 | 769.6776 | -0.3810048 | 384.8388 | 605.2888 | 477.0091 | 3.41194 | 1572.181 | -0.2682442 | 786.0907 | 1229.765 | 967.7348
2.361648 | 423.6058 | -0.599259 | 211.8029 | 323.6462 | 253.0452 | 2.351203 | 773.2326 | -0.4479582 | 386.6163 | 606.9504 | 478.0783 | 3.661267 | 1581.722 | -0.4123198 | 790.8608 | 1233.729 | 970.1091
2.486789 | 424.2695 | -0.6870736 | 212.1348 | 324.3728 | 253.6612 | 2.47614 | 775.4608 | -0.5169185 | 387.7304 | 608.1442 | 478.9007 | 3.91133 | 1586.712 | -0.5528552 | 793.3558 | 1237.232 | 972.7803
2.611658 | 424.4892 | -0.774553 | 212.2446 | 324.5646 | 253.8164 | 2.601362 | 777.1833 | -0.5876169 | 388.5917 | 609.2981 | 479.7676 | 4.162071 | 1587.356 | -0.6969472 | 793.6782 | 1237.171 | 972.6116
2.736485 | 425.3274 | -0.8629805 | 212.6637 | 324.6319 | 253.744 | 2.726227 | 778.8108 | -0.655475 | 389.4054 | 610.6074 | 480.8056 | 4.411611 | 1586.438 | -0.8397875 | 793.2192 | 1237.012 | 972.606
2.8617 | 424.5929 | -0.9490115 | 212.2964 | 324.451 | 253.6855 | 2.851358 | 778.8882 | -0.7255743 | 389.4441 | 610.4553 | 480.6406 | 4.661693 | 1579.688 | -0.9835837 | 789.8441 | 1233.533 | 970.2516
2.986669 | 423.7058 | -1.033408 | 211.8529 | 324.3445 | 253.7269 | 2.976401 | 777.7863 | -0.7950005 | 388.8931 | 609.8544 | 480.2233 | 4.911332 | 1573.593 | -1.123497 | 786.7963 | 1230.847 | 968.5819
2.986669 | 423.7058 | -1.033408 | 211.8529 | 324.3445 | 253.7269 | 2.976401 | 777.7863 | -0.7950005 | 388.8931 | 609.8544 | 480.2233 | 5.161554 | 1564.63 | -1.265003 | 782.315 | 1225.819 | 965.0473
3.236739 | 421.981 | -1.204751 | 210.9905 | 323.2816 | 252.9514 | 3.226275 | 776.1192 | -0.9243963 | 388.0596 | 608.9438 | 479.5906 | 5.411819 | 1557.102 | -1.401656 | 778.5508 | 1222.748 | 963.2313
3.48665 | 419.0491 | -1.368315 | 209.5246 | 322.2446 | 252.4031 | 3.47628 | 773.6114 | -1.056794 | 386.8057 | 608.4103 | 479.475 | 5.661611 | 1544.024 | -1.539339 | 772.0122 | 1215.793 | 958.4557
3.73673 | 414.9406 | -1.530384 | 207.4703 | 320.3786 | 251.2218 | 3.726191 | 768.5457 | -1.19696 | 384.2728 | 605.5402 | 477.4493 | 5.911526 | 1531.953 | -1.67248 | 765.9764 | 1210.489 | 955.1633
3.986673 | 410.6422 | -1.687964 | 205.3211 | 318.2066 | 249.7662 | 3.976511 | 763.9867 | -1.326474 | 381.9933 | 603.0353 | 475.7042 | 6.162058 | 1520.171 | -1.800451 | 760.0857 | 1204.134 | 950.7719
4.236565 | 405.5183 | -1.838943 | 202.7591 | 315.9928 | 248.4064 | 4.226412 | 758.4761 | -1.451743 | 379.238 | 600.7447 | 474.3321 | 6.411395 | 1504.926 | -1.923224 | 752.463 | 1196.376 | 945.555
4.487149 | 400.563 | -1.986429 | 200.2815 | 314.0665 | 247.306 | 4.476372 | 752.2978 | -1.579451 | 376.1489 | 597.4386 | 472.0556 | 6.66145 | 1490.071 | -2.04384 | 745.0354 | 1189.76 | 941.4151
4.736795 | 395.5798 | -2.116478 | 197.7899 | 312.3799 | 246.4499 | 4.726446 | 746.2319 | -1.697679 | 373.116 | 595.2905 | 470.9185 | 6.911476 | 1476.245 | -2.162014 | 738.1226 | 1182.433 | 936.3922
4.986759 | 390.4492 | -2.247478 | 195.2246 | 311.1172 | 246.0424 | 4.976261 | 740.0119 | -1.811659 | 370.006 | 591.3189 | 467.9836 | 7.16184 | 1460.851 | -2.276109 | 730.4255 | 1174.509 | 931.034
5.236542 | 385.0216 | -2.371767 | 192.5108 | 309.6545 | 245.4842 | 5.226214 | 734.5478 | -1.9183 | 367.2739 | 588.4982 | 466.0735 | 7.411433 | 1442.512 | -2.383507 | 721.2559 | 1165.473 | 925.0547
5.486625 | 380.3347 | -2.489539 | 190.1673 | 306.2964 | 242.9073 | 5.476152 | 728.35 | -2.024539 | 364.175 | 585.5347 | 464.143 | 7.661462 | 1426.029 | -2.486243 | 713.0144 | 1157.418 | 919.7461
5.736677 | 374.8669 | -2.601345 | 187.4335 | 303.3471 | 240.8693 | 5.726451 | 723.1433 | -2.12351 | 361.5716 | 583.7495 | 463.2256 | 7.912278 | 1406.785 | -2.584695 | 703.3926 | 1147.902 | 913.4381
5.986697 | 369.7714 | -2.706464 | 184.8857 | 300.5913 | 238.9627 | 5.976264 | 717.2724 | -2.214167 | 358.6362 | 581.0803 | 461.5349 | 8.161884 | 1383.321 | -2.676901 | 691.6604 | 1135.662 | 905.1083
6.236697 | 364.6352 | -2.803924 | 182.3176 | 295.7525 | 234.98 | 6.22646 | 710.6412 | -2.304085 | 355.3206 | 576.7074 | 458.2672 | 8.411665 | 1361.346 | -2.759526 | 680.6732 | 1125.351 | 898.4601
6.486825 | 359.6115 | -2.895608 | 179.8057 | 293.5591 | 233.6239 | 6.476443 | 705.1242 | -2.391575 | 352.5621 | 574.7733 | 457.2526 | 8.661597 | 1337.761 | -2.837218 | 668.8804 | 1112.984 | 890.0234
6.736735 | 355.1157 | -2.979796 | 177.5579 | 291.2206 | 232.0347 | 6.726193 | 699.6541 | -2.480677 | 349.827 | 571.3015 | 454.6925 | 8.912102 | 1318.012 | -2.902641 | 659.0058 | 1103.592 | 883.9236
6.986507 | 350.4629 | -3.058639 | 175.2314 | 289.2116 | 230.8011 | 6.976311 | 693.7724 | -2.562941 | 346.8862 | 569.6795 | 454.0508 | 9.16198 | 1301.704 | -2.964486 | 650.8518 | 1095.462 | 878.5111
7.236523 | 346.2938 | -3.133012 | 173.1469 | 289.1035 | 231.3878 | 7.226486 | 689.3094 | -2.648338 | 344.6547 | 566.2217 | 451.3368 | 9.41158 | 1284.917 | -3.020231 | 642.4584 | 1087.542 | 873.3891
7.486617 | 342.271 | -3.204074 | 171.1355 | 285.3104 | 228.2652 | 7.476264 | 683.0674 | -2.724308 | 341.5337 | 563.1527 | 449.3081 | 9.661494 | 1269.249 | -3.075074 | 634.6246 | 1078.889 | 867.3475
7.736751 | 338.7179 | -3.270777 | 169.3589 | 285.8412 | 229.3882 | 7.726328 | 677.841 | -2.796864 | 338.9205 | 561.5417 | 448.5682 | 9.911625 | 1256.978 | -3.12713 | 628.4889 | 1073.09 | 863.5939
7.986729 | 335.104 | -3.331347 | 167.552 | 284.9644 | 229.1138 | 7.976251 | 672.2125 | -2.869403 | 336.1063 | 558.1825 | 446.1471 | 10.16165 | 1239.872 | -3.178746 | 619.936 | 1064.344 | 857.6987
8.23663 | 332.5385 | -3.390247 | 166.2692 | 282.5308 | 227.1077 | 8.226229 | 667.7054 | -2.943924 | 333.8527 | 555.6806 | 444.3964 | 10.41156 | 1219.258 | -3.227862 | 609.6289 | 1054.641 | 851.4317
8.486681 | 329.1287 | -3.448134 | 164.5643 | 280.2076 | 225.3528 | 8.476198 | 663.1722 | -3.014414 | 331.5861 | 553.2651 | 442.7364 | 10.66202 | 1180 | -3.279908 | 589.9998 | 1034.449 | 837.7819
8.736703 | 326.4969 | -3.500657 | 163.2484 | 279.797 | 225.3808 | 8.726258 | 658.9215 | -3.079888 | 329.4608 | 552.1868 | 442.3666 | 10.9119 | 1124.691 | -3.31987 | 562.3454 | 1007.59 | 820.142
8.986725 | 323.0862 | -3.551353 | 161.5431 | 278.0717 | 224.224 | 8.976401 | 654.3187 | -3.147752 | 327.1593 | 548.9158 | 439.8627 | 11.16165 | 1080.888 | -3.342424 | 540.4441 | 985.3264 | 805.1784
9.236833 | 321.5832 | -3.602304 | 160.7916 | 277.298 | 223.7008 | 9.226294 | 650.1226 | -3.207503 | 325.0613 | 547.3176 | 438.9638 | 11.41159 | 1064.027 | -3.359304 | 532.0135 | 976.6322 | 799.2943
9.486574 | 318.5842 | -3.64912 | 159.2921 | 275.7528 | 222.6554 | 9.476193 | 646.4045 | -3.266252 | 323.2023 | 544.9598 | 437.2257 | 11.66157 | 1052.427 | -3.372098 | 526.2135 | 971.1923 | 795.7877
9.736862 | 316.3264 | -3.695233 | 158.1632 | 274.571 | 221.85 | 9.727167 | 642.8512 | -3.324873 | 321.4256 | 544.0552 | 436.9134 | 11.91174 | 1042.933 | -3.384859 | 521.4664 | 966.3399 | 792.5177
9.986578 | 313.6334 | -3.740502 | 156.8167 | 273.5443 | 221.2721 | 9.976251 | 637.7206 | -3.38281 | 318.8603 | 540.7506 | 434.4638 | 12.16176 | 1036.162 | -3.393942 | 518.081 | 963.1008 | 790.4071
10.23676 | 310.7601 | -3.783809 | 155.38 | 272.0148 | 220.2214 | 10.22635 | 634.9466 | -3.438398 | 317.4733 | 540.0385 | 434.214 | 12.41188 | 1029.15 | -3.405695 | 514.5749 | 958.8252 | 787.3002
10.48683 | 305.6336 | -3.829098 | 152.8168 | 269.3738 | 218.4348 | 10.47664 | 631.1668 | -3.491901 | 315.5834 | 537.4782 | 432.2837 | 12.66175 | 1026.287 | -3.415795 | 513.1433 | 957.9227 | 786.875
10.73702 | 300.7675 | -3.866108 | 150.3837 | 266.7469 | 216.619 | 10.72654 | 627.7909 | -3.542683 | 313.8954 | 536.0708 | 431.439 | 12.91172 | 1019.45 | -3.425684 | 509.7249 | 954.0237 | 784.1154
10.98678 | 296.2448 | -3.898359 | 148.1224 | 264.3248 | 214.9507 | 10.97639 | 624.964 | -3.593167 | 312.482 | 535.3802 | 431.2196 | 13.16271 | 1016.467 | -3.434242 | 508.2337 | 953.3497 | 783.9385
11.23682 | 292.3163 | -3.925764 | 146.1581 | 261.7724 | 213.053 | 11.22676 | 620.8822 | -3.645297 | 310.4411 | 532.5139 | 429.0335 | 13.41164 | 1016.229 | -3.443646 | 508.1143 | 952.5276 | 783.1562
11.48681 | 289.2197 | -3.950056 | 144.6099 | 259.9962 | 211.7929 | 11.4765 | 619.0016 | -3.6936 | 309.5008 | 532.2518 | 429.0849 | 13.66193 | 1011.924 | -3.452763 | 505.9619 | 951.2143 | 782.5604
11.7368 | 286.5532 | -3.969348 | 143.2766 | 258.6325 | 210.8737 | 11.72625 | 615.2504 | -3.738303 | 307.6252 | 529.5294 | 426.9877 | 13.91237 | 1007.034 | -3.460257 | 503.5168 | 947.9663 | 780.1274
11.98669 | 285.2851 | -3.984572 | 142.6425 | 258.2214 | 210.6739 | 11.97631 | 612.6594 | -3.781848 | 306.3297 | 528.2395 | 426.1296 | 14.16192 | 1003.132 | -3.46679 | 501.5661 | 946.8214 | 779.6327
12.23686 | 283.4248 | -3.999136 | 141.7124 | 255.9236 | 208.6862 | 12.22645 | 610.4373 | -3.825182 | 305.2187 | 527.2413 | 425.5018 | 14.41195 | 1000.882 | -3.47371 | 500.4411 | 945.3321 | 778.5184
12.48693 | 283.3318 | -4.013829 | 141.6659 | 255.7866 | 208.5646 | 12.47662 | 607.9029 | -3.867984 | 303.9515 | 526.4104 | 425.0933 | 14.66178 | 1000.108 | -3.481076 | 500.0539 | 944.5676 | 777.883
12.73668 | 282.3252 | -4.028135 | 141.1626 | 256.0543 | 209.0001 | 12.72632 | 605.0322 | -3.908335 | 302.5161 | 524.4896 | 423.6508 | 14.91217 | 997.6705 | -3.487433 | 498.8352 | 944.1354 | 777.857
12.98654 | 281.3621 | -4.041036 | 140.6811 | 257.2403 | 210.3466 | 12.97628 | 602.7847 | -3.945374 | 301.3924 | 524.3646 | 423.9004 | 15.16204 | 991.8626 | -3.492895 | 495.9313 | 940.2522 | 774.9417
13.23661 | 280.188 | -4.054199 | 140.094 | 256.4848 | 209.7868 | 13.22671 | 600.0803 | -3.984723 | 300.0402 | 522.0598 | 422.0464 | 15.41244 | 990.4624 | -3.499326 | 495.2312 | 940.2009 | 775.1239
13.48693 | 279.6658 | -4.06955 | 139.8329 | 255.1191 | 208.5081 | 13.4766 | 598.0279 | -4.020023 | 299.0139 | 521.9989 | 422.3276 | 15.6618 | 987.8825 | -3.503381 | 493.9413 | 938.4565 | 773.8094
13.73674 | 277.7069 | -4.082099 | 138.8534 | 254.628 | 208.3436 | 13.72628 | 596.828 | -4.056357 | 298.414 | 520.3967 | 420.9254 | 15.91195 | 987.3095 | -3.508519 | 493.6548 | 938.4084 | 773.8568
13.98664 | 276.4226 | -4.095271 | 138.2113 | 255.3956 | 209.3251 | 13.97671 | 594.5197 | -4.093996 | 297.2598 | 519.4233 | 420.3367 | 16.16207 | 988.7877 | -3.513591 | 494.3938 | 939.3834 | 774.5855
14.2368 | 274.1644 | -4.109975 | 137.0822 | 252.5632 | 206.8692 | 14.22653 | 593.1923 | -4.129814 | 296.5962 | 519.3437 | 420.4783 | 16.41177 | 983.6833 | -3.518097 | 491.8416 | 936.139 | 772.1918
14.48675 | 272.3818 | -4.120966 | 136.1909 | 253.4329 | 208.0359 | 14.47653 | 591.0024 | -4.164981 | 295.5012 | 517.6042 | 419.1038 | 16.66192 | 983.8094 | -3.520722 | 491.9047 | 936.6662 | 772.698
14.73662 | 271.2655 | -4.130573 | 135.6327 | 252.9766 | 207.7656 | 14.72641 | 588.7441 | -4.19867 | 294.372 | 517.1392 | 419.0152 | 16.91218 | 981.4639 | -3.526795 | 490.732 | 935.1334 | 771.5561
14.98656 | 270.5723 | -4.140722 | 135.2861 | 253.9298 | 208.8344 | 14.97649 | 587.3069 | -4.233447 | 293.6535 | 515.7496 | 417.8651 | 17.16201 | 977.6504 | -3.526849 | 488.8252 | 933.9863 | 771.0446
15.2367 | 269.5172 | -4.1502 | 134.7586 | 250.5786 | 205.6591 | 15.22641 | 585.9404 | -4.264002 | 292.9702 | 515.7378 | 418.081 | 17.41239 | 977.8739 | -3.530141 | 488.9369 | 933.5399 | 770.5609
15.48707 | 268.9542 | -4.158442 | 134.4771 | 250.5633 | 205.7376 | 15.47649 | 584.8052 | -4.296217 | 292.4026 | 514.5542 | 417.0867 | 17.66184 | 975.8716 | -3.533658 | 487.9358 | 933.1622 | 770.517
15.73656 | 267.5865 | -4.167247 | 133.7933 | 250.17 | 205.5722 | 15.72636 | 582.933 | -4.326875 | 291.4665 | 513.7941 | 416.6386 | 17.91188 | 974.9157 | -3.534802 | 487.4578 | 932.6269 | 770.141
15.98674 | 267.4226 | -4.174984 | 133.7113 | 250.7697 | 206.1992 | 15.97674 | 582.2375 | -4.356183 | 291.1187 | 513.9687 | 416.9292 | 18.16199 | 971.1587 | -3.537696 | 485.5794 | 930.0815 | 768.2217
16.23682 | 267.2149 | -4.182945 | 133.6075 | 250.6321 | 206.0963 | 16.22664 | 579.8884 | -4.389206 | 289.9442 | 512.1346 | 415.4865 | 18.41196 | 971.4334 | -3.541674 | 485.7167 | 930.2542 | 768.3487
16.48673 | 265.611 | -4.191536 | 132.8055 | 249.7524 | 205.4839 | 16.47631 | 578.2884 | -4.416689 | 289.1442 | 511.5279 | 415.1465 | 18.66206 | 970.3926 | -3.542487 | 485.1963 | 929.9913 | 768.2592
16.73664 | 266.0962 | -4.198986 | 133.0481 | 250.3935 | 206.0441 | 16.72654 | 577.6313 | -4.445856 | 288.8157 | 511.1769 | 414.905 | 18.91255 | 967.0244 | -3.543417 | 483.5122 | 928.4775 | 767.3068
16.98695 | 264.6433 | -4.206922 | 132.3217 | 249.8815 | 205.7743 | 16.97639 | 577.0243 | -4.473106 | 288.5121 | 511.4002 | 415.2295 | 19.16271 | 969.4346 | -3.546109 | 484.7173 | 929.1265 | 767.554
17.23682 | 264.2929 | -4.214879 | 132.1465 | 250.777 | 206.7282 | 17.2267 | 575.8333 | -4.499142 | 287.9166 | 511.5438 | 415.5716 | 19.41269 | 967.8429 | -3.54669 | 483.9214 | 929.0976 | 767.7905
17.48681 | 264.2094 | -4.221457 | 132.1047 | 251.5175 | 207.4826 | 17.47656 | 574.343 | -4.526234 | 287.1715 | 510.2703 | 414.5465
17.73673 | 264.4086 | -4.231336 | 132.2043 | 247.9129 | 203.8448 | 17.72647 | 572.9567 | -4.553975 | 286.4784 | 508.6532 | 413.1604
17.98731 | 263.6822 | -4.239942 | 131.8411 | 248.651 | 204.704 | 17.97675 | 572.167 | -4.581999 | 286.0835 | 509.0546 | 413.6934
18.23671 | 263.257 | -4.247345 | 131.6285 | 247.3433 | 203.4672 | 18.22643 | 570.5543 | -4.609248 | 285.2771 | 507.9945 | 412.9022
18.48663 | 263.1481 | -4.255403 | 131.5741 | 248.1681 | 204.31 | 18.47664 | 569.2536 | -4.637142 | 284.6268 | 506.9045 | 412.0289
18.737 | 262.3421 | -4.264395 | 131.171 | 247.7894 | 204.0657 | 18.72649 | 567.8749 | -4.664176 | 283.9375 | 507.0046 | 412.3588
18.9868 | 261.9373 | -4.273471 | 130.9687 | 247.3493 | 203.6931 | 18.97646 | 566.7038 | -4.687285 | 283.3519 | 505.6072 | 411.1566
19.23679 | 261.6386 | -4.280461 | 130.8193 | 247.4714 | 203.865 | 19.22653 | 565.6663 | -4.70782 | 282.8332 | 505.596 | 411.3182
19.4867 | 261.214 | -4.2884 | 130.607 | 247.5117 | 203.976 | 19.47649 | 564.619 | -4.732014 | 282.3095 | 505.2327 | 411.1296
19.73681 | 260.6334 | -4.295833 | 130.3167 | 247.596 | 204.1571 | 19.72663 | 562.9791 | -4.753531 | 281.4895 | 503.7436 | 409.9138
19.98658 | 260.7698 | -4.302665 | 130.3849 | 247.3297 | 203.8681 | 19.97691 | 561.6679 | -4.772421 | 280.834 | 504.2657 | 410.6544
20.23668 | 259.912 | -4.310673 | 129.956 | 246.9465 | 203.6278 | 20.22658 | 560.4463 | -4.797734 | 280.2232 | 502.5537 | 409.1459