## General
ID | Test Identification | Specimen 1 | Specimen 2 | Specimen 3
Test Identification | Location | NWZ-BH-5084 | NWZ-BH-5084 | NWZ-BH-5084
Test Identification | Sample | 43-1 | 43-1 | 43-1
Test Identification | Depth | 44 | 44 | 44 | [m]
Test Identification | Test number | CID236A | CID236B | CID236C
Specimen Visual Description
Specimen Visual Description | Light olive brown SAND
| Initial Specimen Conditions | Specimen 1 | Specimen 2 | Specimen 3
Initial Specimen Conditions | Test start date | 05/06/2024 | 12/06/2024 | 05/06/2024
Initial Specimen Conditions | Type of sample | Recompacted | Recompacted | Recompacted
Initial Specimen Conditions | Diameter | 51.23 | 51.23 | 51.23 | [mm]
Initial Specimen Conditions | Length | 90 | 90 | 90 | [mm]
Initial Specimen Conditions | Water content | 5.330425 | 5.116982 | 5.330425 | [%]
Initial Specimen Conditions | Bulk density | 1.747775 | 1.746535 | 1.747775 | [Mg/m³]
Initial Specimen Conditions | Dry density | 1.659326 | 1.661516 | 1.659326 | [Mg/m³]
Initial Specimen Conditions | Void ratio | 0.5970342 | 0.5949293 | 0.5970342 | [-]
Initial Specimen Conditions | Degree of saturation | 23.65966 | 22.79263 | 23.65966 | [%]
Initial Specimen Conditions | Type of drains fitted | One end | One end | One end
| Saturation | Specimen 1 | Specimen 2 | Specimen 3
Saturation | Pressure increments applied | 50 | 50 | 50 | [kPa]
Saturation | Differential pressure used | 10 | 10 | 10 | [kPa]
Saturation | Pore pressure on completion | 690 | 536 | 586 | [kPa]
Saturation | Cell pressure on completion | 700 | 550 | 600 | [kPa]
Saturation | B value achieved | 1 | 0.92 | 0.92 | [-]
| Consolidation: Isotropic | Specimen 1 | Specimen 2 | Specimen 3
Consolidation: Isotropic | Cell pressure | 836 | 822 | 1146 | [kPa]
Consolidation: Isotropic | Back pressure | 700 | 550 | 600 | [kPa]
Consolidation: Isotropic | Effective cell pressure | 136 | 272 | 546 | [kPa]
Consolidation: Isotropic | Pore pressure on completion | 700.003714 | 550 | 600 | [kPa]
Consolidation: Isotropic | Pore pressure dissipation | 99.99673 | 100 | 100 | [%]
Consolidation: Isotropic | Water content | 22.18057 | 21.81034 | 21.77749 | [%]
Consolidation: Isotropic | Bulk density | 2.039184 | 2.045645 | 2.046222 | [Mg/m³]
Consolidation: Isotropic | Dry density | 1.668992 | 1.679369 | 1.680296 | [Mg/m³]
Consolidation: Isotropic | Void ratio | 0.587785 | 0.577974 | 0.5771034 | [-]
Consolidation: Isotropic | Degree of saturation | 100 | 100 | 100 | [%]
Consolidation: Isotropic | Axial strain | 0.19305 | 0.3543603 | 0.4159969 | [%]
Consolidation: Isotropic | Volumetric strain | 0.5791499 | 1.063081 | 1.247991 | [%]
Consolidation: Isotropic | Volumetric strain rate-end of stage | 0.001103167 | 0.01627871 | -0.001596275 | [%/hr]
| Shearing | Specimen 1 | Specimen 2 | Specimen 3
Shearing | Initial pore pressure | 700 | 500 | 500 | [kPa]
Shearing | Initial effective cell pressure | 136 | 322 | 646 | [kPa]
Shearing | Rate of strain | 1.3 | 1.3 | 1.3 | [%/hour]
At peak deviator stress
Shearing - At peak deviator stress | Corrected deviator stress | 480.3589 | 876.6214 | 1687.609 | [kPa]
Shearing - At peak deviator stress | Membrane correction applied | 0.4832493 | 0.6008139 | 0.6199074 | [kPa]
Shearing - At peak deviator stress | Drain correction applied | 0 | 0 | 0 | [kPa]
Shearing - At peak deviator stress | Axial strain | 2.975291 | 3.74663 | 3.873907 | [%]
Shearing - At peak deviator stress | Volumetric strain | -0.6361644 | -0.7398151 | -0.6244492 | [%]
Shearing - At peak deviator stress | Major principal effective stress | 619.0931 | 1150.921 | 2235.871 | [kPa]
Shearing - At peak deviator stress | Minor principal effective stress | 138.734209 | 274.299092 | 548.262098 | [kPa]
Shearing - At peak deviator stress | Principal effective stress ratio | 4.46244 | 4.19586 | 4.078107 | [-]
Shearing - At peak deviator stress | e50 | 0.567938 | 0.6143281 | 0.4822498 | [%]
Shearing - At peak deviator stress | Secant modulus (E50) at e50 | 42289.73 | 71347.98 | 174972.5 | [kPa]
At peak principal effective stress ratio
Shearing - At peak principal effective stress ratio | Corrected deviator stress | 479.6517 | 876.4586 | 1685.585 | [kPa]
Shearing - At peak principal effective stress ratio | Membrane correction applied | 0.4446093 | 0.5249896 | 0.6569538 | [kPa]
Shearing - At peak principal effective stress ratio | Drain correction applied | 0 | 0 | 0 | [kPa]
Shearing - At peak principal effective stress ratio | Axial strain | 2.726227 | 3.246771 | 4.122518 | [%]
Shearing - At peak principal effective stress ratio | Volumetric strain | -0.498453 | -0.5208602 | -0.7202125 | [%]
Shearing - At peak principal effective stress ratio | Major principal effective stress | 617.9952 | 1150.508 | 2232.712 | [kPa]
Shearing - At peak principal effective stress ratio | Minor principal effective stress | 138.343462 | 274.049674 | 547.126479 | [kPa]
Shearing - At peak principal effective stress ratio | Principal effective stress ratio | 4.467108 | 4.198174 | 4.080797 | [-]
At 10% axial strain
Shearing - At 10% axial strain | Corrected deviator stress | 350.0841 | 650.6113 | 1511.522 | [kPa]
Shearing - At 10% axial strain | Membrane correction applied | 1.436599 | 1.436625 | 1.436589 | [kPa]
Shearing - At 10% axial strain | Drain correction applied | 0 | 0 | 0 | [kPa]
Shearing - At 10% axial strain | Axial strain | 10 | 10 | 10 | [%]
Shearing - At 10% axial strain | Volumetric strain | -1.261142 | -2.447846 | -2.598749 | [%]
Shearing - At 10% axial strain | Major principal effective stress | 488.3902 | 925.599 | 2059.648 | [kPa]
Shearing - At 10% axial strain | Minor principal effective stress | 138.3061 | 274.9878 | 548.1252 | [kPa]
Shearing - At 10% axial strain | Principal effective stress ratio | 3.531267 | 3.365964 | 3.757624 | [-]
| Final Conditions | Specimen 1 | Specimen 2 | Specimen 3
Final Conditions | Water content | 23.25848 | 23.46901 | 24.04847 | [%]
Final Conditions | Bulk density | 2.020819 | 2.017307 | 2.007766 | [Mg/m³]
Final Conditions | Dry density | 1.639497 | 1.633857 | 1.618534 | [Mg/m³]
Final Conditions | Mode of failure | Compound failure | Compound failure | Compound failure
Mohr Failure Envelope
Mohr Failure Envelope | Effective cohesion (c') | 16 | [kPa]
Mohr Failure Envelope | Effective angle of internal friction (φ') | 36 | [degree]

## Saturation
Saturation
Specimen 1 |  | Specimen 2 |  | Specimen 3
Cell pressure | Pore Water Pressure | Cell pressure | Pore Water Pressure | Cell pressure | Pore Water Pressure
[kPa] | [kPa] | [kPa] | [kPa] | [kPa] | [kPa]
0 | 0 | 0 | 0 | 0 | 0
50 | 6 | 50 | 2 | 50 | 6
50 | 6 | 50 | 2 | 50 | 90
100 | 90 | 100 | 90 | 100 | 90
100 | 90 | 100 | 90 | 100 | 90
150 | 90 | 150 | 108 | 150 | 140
150 | 140 | 150 | 140 | 150 | 140
200 | 153 | 200 | 163 | 200 | 155
200 | 190 | 200 | 190 | 200 | 190
250 | 205 | 250 | 223 | 250 | 210
250 | 240 | 250 | 240 | 250 | 240
300 | 262 | 300 | 275 | 300 | 266
300 | 290 | 300 | 290 | 300 | 290
350 | 320 | 350 | 331 | 350 | 328
350 | 340 | 350 | 340 | 350 | 340
400 | 372 | 400 | 383 | 400 | 378
400 | 390 | 400 | 390 | 400 | 390
450 | 431 | 450 | 435 | 450 | 434
450 | 440 | 450 | 440 | 450 | 440
500 | 433 | 500 | 485 | 500 | 485
500 | 490 | 500 | 490 | 500 | 490
550 | 534 | 550 | 536 | 550 | 535
550 | 540 | 550 | 536 | 550 | 540
600 | 585 |  |  | 600 | 586
600 | 590 |  |  | 600 | 586
650 | 635
650 | 640
700 | 690
700 | 690

## Consolidation
Consolidation: Isotropic
Specimen 1 |  | Specimen 2 |  | Specimen 3
Root time | Consolidated Volume Change | Root time | Consolidated Volume Change | Root time | Consolidated Volume Change
[minutes0.5 ] | [%] | [minutes0.5 ] | [%] | [minutes0.5 ] | [%]
0 | 0 | 0 | 0 | 0 | 0
0.5 | 0.5697652 | 0.5 | 0.9681009 | 0.5 | 1.124542
1 | 0.5771549 | 1 | 0.9965767 | 1 | 1.177989
1.5 | 0.5746678 | 1.5 | 1.007459 | 1.5 | 1.209034
2 | 0.5730965 | 2 | 1.017851 | 2 | 1.224855
2.5 | 0.5763199 | 2.5 | 1.023568 | 2.5 | 1.235527
3 | 0.5750208 | 3 | 1.027036 | 3 | 1.241228
3.5 | 0.573698 | 3.5 | 1.030124 | 3.5 | 1.245213
4 | 0.5759264 | 4 | 1.033135 | 4 | 1.250266
5 | 0.5762935 | 5 | 1.039611 | 5 | 1.251678
6 | 0.5812235 | 6 | 1.047476 | 6 | 1.251038
7 | 0.5814402 | 7 | 1.060901 | 7 | 1.248511
8 | 0.5800781 | 7.552254 | 1.063081 | 8 | 1.249774
9 | 0.5813378 |  |  | 9 | 1.248912
10 | 0.5832708 |  |  | 10 | 1.246605
11 | 0.5812408 |  |  | 11 | 1.246595
12 | 0.5786809 |  |  | 12 | 1.249064
13.01946 | 0.5791499 |  |  | 13.57793 | 1.247991

## Shearing
Shearing
Specimen 1 | [5 empty] | Specimen 2 | [5 empty] | Specimen 3
Axial strain | Deviator Stress | Volumetric strain | t | s' | p' | Axial strain | Deviator Stress | Volumetric strain | t | s' | p' | Axial strain | Deviator Stress | Volumetric strain | t | s' | p'
[%] | [kPa] | [%] | [kPa] | [kPa] | [kPa] | [%] | [kPa] | [%] | [kPa] | [kPa] | [kPa] | [%] | [kPa] | [%] | [kPa] | [kPa] | [kPa]
0 | 0 | 0 | 0 | 136 | 136 | 0 | 0 | 0 | 0 | 322 | 322 | 0 | 0 | 0 | 0 | 646 | 646
0.3630634 | 50.70608 | 0.102825 | 25.35304 | 159.4427 | 150.9917 | 0.2464453 | 149.5695 | 0.08878376 | 74.78473 | 346.9083 | 321.9801 | 0.1442701 | 296.5391 | 0.08434303 | 148.2695 | 693.892 | 644.4688
0.4880445 | 113.0722 | 0.159874 | 56.5361 | 190.4836 | 171.6382 | 0.3715596 | 251.0356 | 0.1412623 | 125.5178 | 398.6835 | 356.8442 | 0.2685894 | 529.5007 | 0.1504743 | 264.7503 | 810.3627 | 722.1126
0.6124078 | 166.0601 | 0.2119285 | 83.03003 | 216.9515 | 189.2748 | 0.4965256 | 350.5481 | 0.1889986 | 175.274 | 446.0243 | 387.5996 | 0.3928306 | 723.2038 | 0.2062231 | 361.6019 | 907.9512 | 787.4172
0.7369224 | 213.2344 | 0.2525126 | 106.6172 | 242.7756 | 207.2365 | 0.6216187 | 443.7422 | 0.2251883 | 221.8711 | 492.6459 | 418.6888 | 0.5173752 | 891.1788 | 0.2458108 | 445.5894 | 991.3611 | 842.8313
0.8610251 | 253.1258 | 0.2689916 | 126.5629 | 260.5202 | 218.3326 | 0.7464843 | 523.5639 | 0.2527131 | 261.7819 | 533.7689 | 446.5083 | 0.6415919 | 1030.736 | 0.2729581 | 515.368 | 1060.644 | 888.8548
0.9854897 | 288.857 | 0.2783371 | 144.4285 | 277.9331 | 229.7902 | 0.8714771 | 590.3964 | 0.2637535 | 295.1982 | 567.9974 | 469.598 | 0.766035 | 1144.449 | 0.2886507 | 572.2245 | 1118.526 | 927.7848
1.11012 | 320.7792 | 0.2750526 | 160.3896 | 294.3422 | 240.879 | 0.9964141 | 644.4854 | 0.2680926 | 322.2427 | 594.3035 | 486.8893 | 0.8902126 | 1238.226 | 0.2933052 | 619.1131 | 1164.869 | 958.4976
1.234539 | 347.5974 | 0.2589483 | 173.7987 | 308.2819 | 250.349 | 1.121372 | 689.1137 | 0.265935 | 344.5568 | 616.7524 | 501.9001 | 1.014616 | 1314.901 | 0.2873598 | 657.4507 | 1202.974 | 983.8234
1.358857 | 371.2655 | 0.2328706 | 185.6328 | 320.2783 | 258.4008 | 1.246599 | 725.2206 | 0.2499328 | 362.6103 | 634.9312 | 514.0611 | 1.138808 | 1378.04 | 0.2771366 | 689.0199 | 1234.967 | 1005.294
1.483628 | 390.83 | 0.196323 | 195.415 | 330.534 | 265.3956 | 1.371627 | 753.3228 | 0.2251753 | 376.6614 | 649.4222 | 523.8684 | 1.263155 | 1429.604 | 0.2563282 | 714.8018 | 1260.32 | 1022.053
1.607854 | 409.3867 | 0.1589957 | 204.6934 | 341.0016 | 272.7705 | 1.49645 | 778.0006 | 0.1924849 | 389.0003 | 661.6994 | 532.0327 | 1.387525 | 1469.831 | 0.2311056 | 734.9155 | 1280.438 | 1035.466
1.732462 | 416.1169 | 0.1245555 | 208.0584 | 344.353 | 275.0002 | 1.621671 | 797.1879 | 0.1538397 | 398.5939 | 671.5645 | 538.6999 | 1.511906 | 1506.827 | 0.2038961 | 753.4135 | 1300.074 | 1048.936
1.857295 | 428.7034 | 0.07510242 | 214.3517 | 351.1716 | 279.721 | 1.746615 | 810.886 | 0.1116895 | 405.443 | 678.5457 | 543.398 | 1.636209 | 1534.169 | 0.1706495 | 767.0845 | 1313.141 | 1057.446
1.981134 | 439.8309 | 0.02146535 | 219.9155 | 356.1097 | 282.8045 | 1.871671 | 820.7391 | 0.06220753 | 410.3696 | 686.1342 | 549.3443 | 1.760497 | 1558.72 | 0.1357659 | 779.3599 | 1325.37 | 1065.584
2.105838 | 448.6985 | -0.03789115 | 224.3492 | 360.8548 | 286.0717 | 1.996461 | 836.335 | 0.02354208 | 418.1675 | 691.294 | 551.9049 | 1.884865 | 1579.782 | 0.09929986 | 789.8911 | 1336.053 | 1072.756
2.230094 | 456.7015 | -0.09836454 | 228.3508 | 365.592 | 289.4751 | 2.12174 | 845.0711 | -0.03029905 | 422.5355 | 695.7418 | 554.8966 | 2.009246 | 1597.84 | 0.05968428 | 798.9202 | 1345.703 | 1079.396
2.35487 | 463.6711 | -0.1591518 | 231.8356 | 369.877 | 292.5985 | 2.246834 | 852.5182 | -0.08331531 | 426.2591 | 699.5501 | 557.4638 | 2.133407 | 1613.361 | 0.01658509 | 806.6805 | 1353.198 | 1084.304
2.479072 | 469.0005 | -0.220888 | 234.5002 | 373.7489 | 295.5822 | 2.37148 | 857.78 | -0.1336891 | 428.89 | 702.3212 | 559.3579 | 2.25772 | 1625.843 | -0.02441039 | 812.9217 | 1359.998 | 1089.024
2.479072 | 469.0005 | -0.220888 | 234.5002 | 373.7489 | 295.5822 | 2.496645 | 863.1512 | -0.1838363 | 431.5756 | 705.6519 | 561.7934 | 2.382158 | 1637.313 | -0.06715532 | 818.6566 | 1366.108 | 1093.222
2.728409 | 475.2322 | -0.3546529 | 237.6161 | 376.8114 | 297.606 | 2.621565 | 866.7987 | -0.2388134 | 433.3994 | 707.1035 | 562.6371 | 2.506389 | 1647.511 | -0.1125776 | 823.7555 | 1371.04 | 1096.455
2.977023 | 478.375 | -0.498453 | 239.1875 | 377.531 | 297.8018 | 2.746656 | 868.9788 | -0.2947549 | 434.4894 | 708.5332 | 563.7034 | 2.630912 | 1654.704 | -0.1579044 | 827.3518 | 1374.333 | 1098.549
3.226086 | 479.0774 | -0.6361644 | 239.5387 | 378.2729 | 298.4267 | 2.871796 | 872.9454 | -0.3483274 | 436.4727 | 710.9606 | 565.4697 | 2.754927 | 1661.54 | -0.2021887 | 830.7702 | 1378.246 | 1101.323
3.474791 | 459.0971 | -0.7835619 | 229.5486 | 367.9096 | 291.3935 | 2.996444 | 874.8984 | -0.4037845 | 437.4492 | 711.9822 | 566.1658 | 2.879667 | 1667.522 | -0.2485319 | 833.7609 | 1381.15 | 1103.23
3.723746 | 428.8944 | -0.879633 | 214.4472 | 353.7322 | 282.2498 | 2.996444 | 874.8984 | -0.4037845 | 437.4492 | 711.9822 | 566.1658 | 2.879667 | 1667.522 | -0.2485319 | 833.7609 | 1381.15 | 1103.23
3.973006 | 392.2417 | -0.9522929 | 196.1209 | 332.4927 | 267.1191 | 3.246771 | 876.4586 | -0.5208602 | 438.2293 | 712.279 | 566.2025 | 3.127956 | 1676.277 | -0.3405937 | 838.1387 | 1386.033 | 1106.654
4.221981 | 374.7348 | -0.98733 | 187.3674 | 323.8208 | 261.365 | 3.496599 | 871.6406 | -0.6345268 | 435.8203 | 710.9291 | 565.6557 | 3.376696 | 1681.764 | -0.4331895 | 840.8818 | 1388.747 | 1108.453
4.47058 | 367.4101 | -1.009959 | 183.7051 | 320.1346 | 258.8996 | 3.74663 | 876.6214 | -0.7398151 | 438.3107 | 712.6098 | 566.5062 | 3.625347 | 1684.051 | -0.5290259 | 842.0257 | 1389.56 | 1108.885
4.719658 | 360.7447 | -1.029436 | 180.3724 | 316.6894 | 256.5653 | 3.996746 | 870.8994 | -0.8554186 | 435.4497 | 710.5203 | 565.3704 | 3.873907 | 1687.609 | -0.6244492 | 843.8046 | 1392.067 | 1110.799
4.9685 | 357.8914 | -1.04402 | 178.9457 | 315.9188 | 256.2702 | 4.246501 | 871.6129 | -0.9594167 | 435.8064 | 710.3229 | 565.0541 | 4.122518 | 1685.585 | -0.7202125 | 842.7927 | 1389.919 | 1108.988
5.217391 | 354.7494 | -1.058818 | 177.3747 | 313.5129 | 254.388 | 4.496698 | 870.107 | -1.065611 | 435.0535 | 709.7802 | 564.7624 | 4.371251 | 1683.709 | -0.8144878 | 841.8544 | 1389.133 | 1108.515
5.466435 | 357.4284 | -1.066392 | 178.7142 | 317.0047 | 257.4333 | 4.746749 | 863.7624 | -1.171058 | 431.8812 | 706.8053 | 562.8449 | 4.619987 | 1682.581 | -0.905548 | 841.2907 | 1389.215 | 1108.785
5.715452 | 351.4333 | -1.085098 | 175.7166 | 311.7448 | 253.1725 | 4.996839 | 859.7195 | -1.280918 | 429.8597 | 704.5248 | 561.2382 | 4.868492 | 1676.888 | -0.9998233 | 838.4439 | 1385.914 | 1106.432
5.964374 | 351.5408 | -1.093325 | 175.7704 | 312.1669 | 253.5767 | 5.246639 | 856.3885 | -1.381318 | 428.1943 | 702.9094 | 560.178 | 5.117364 | 1673.097 | -1.088677 | 836.5486 | 1385.114 | 1106.265
6.213222 | 351.529 | -1.104136 | 175.7645 | 312.428 | 253.8398 | 5.497146 | 847.165 | -1.490606 | 423.5825 | 698.6715 | 557.4773 | 5.365751 | 1667.063 | -1.178804 | 833.5313 | 1381.97 | 1104.126
6.462191 | 349.9247 | -1.114622 | 174.9623 | 311.5935 | 253.2727 | 5.746701 | 840.6623 | -1.591201 | 420.3312 | 695.4099 | 555.2995 | 5.614648 | 1661.449 | -1.269325 | 830.7246 | 1379.149 | 1102.241
6.711028 | 351.4657 | -1.123559 | 175.7328 | 312.6583 | 254.0807 | 5.996843 | 834.7579 | -1.687592 | 417.379 | 692.1223 | 552.996 | 5.863286 | 1654.571 | -1.355828 | 827.2856 | 1376.463 | 1100.701
6.960348 | 348.7895 | -1.134181 | 174.3948 | 311.3419 | 253.2104 | 6.246903 | 830.9048 | -1.777758 | 415.4524 | 691.8473 | 553.3632 | 6.111882 | 1646.63 | -1.445875 | 823.3151 | 1371.28 | 1096.841
7.209467 | 351.4117 | -1.140962 | 175.7058 | 313.7212 | 255.1526 | 6.496721 | 822.2393 | -1.875284 | 411.1196 | 686.1521 | 549.1122 | 6.360476 | 1640.23 | -1.53082 | 820.1152 | 1368.307 | 1094.936
7.458279 | 347.0185 | -1.15433 | 173.5092 | 309.7897 | 251.9533 | 6.746884 | 813.6924 | -1.962789 | 406.8462 | 681.6811 | 546.0657 | 6.609006 | 1632.182 | -1.613588 | 816.091 | 1364.648 | 1092.618
7.707164 | 347.2608 | -1.161694 | 173.6304 | 310.0667 | 252.1899 | 6.997037 | 800.5354 | -2.046158 | 400.2677 | 675.2072 | 541.7847 | 6.857616 | 1623.431 | -1.694004 | 811.7154 | 1360.839 | 1090.267
7.955755 | 347.9875 | -1.170441 | 173.9938 | 311.275 | 253.2771 | 7.246581 | 780.8398 | -2.12178 | 390.4199 | 665.2662 | 535.1262 | 7.10653 | 1615.174 | -1.773449 | 807.5869 | 1356.606 | 1087.411
8.204754 | 349.1954 | -1.181889 | 174.5977 | 311.2313 | 253.0321 | 7.496578 | 758.2769 | -2.189446 | 379.1384 | 654.0257 | 527.6462 | 7.354952 | 1607.142 | -1.855548 | 803.5709 | 1350.871 | 1083.014
8.453991 | 349.4401 | -1.189105 | 174.72 | 312.8226 | 254.5826 | 7.746636 | 730.1293 | -2.249077 | 365.0646 | 640.6421 | 518.9538 | 7.603682 | 1599.176 | -1.930119 | 799.5878 | 1347.977 | 1081.448
8.702697 | 345.9968 | -1.20243 | 172.9984 | 309.4412 | 251.775 | 7.996589 | 708.6772 | -2.292371 | 354.3386 | 629.6363 | 511.5235 | 7.85226 | 1590.085 | -2.008107 | 795.0425 | 1343.352 | 1078.338
8.951484 | 347.9965 | -1.210366 | 173.9983 | 310.8454 | 252.846 | 8.246828 | 690.3314 | -2.32687 | 345.1657 | 621.0448 | 505.9895 | 8.100873 | 1582.269 | -2.080457 | 791.1343 | 1339.86 | 1076.149
9.200599 | 346.2374 | -1.221411 | 173.1187 | 309.6757 | 251.9694 | 8.496586 | 669.4943 | -2.355829 | 334.7471 | 610.8398 | 499.2574 | 8.349705 | 1572.521 | -2.15616 | 786.2604 | 1334.553 | 1072.466
9.44961 | 346.9157 | -1.232011 | 173.4579 | 310.1913 | 252.372 | 8.746923 | 662.7761 | -2.377636 | 331.3881 | 607.0004 | 496.5377 | 8.59843 | 1562.977 | -2.226553 | 781.4886 | 1329.943 | 1069.447
9.698434 | 346.7555 | -1.240874 | 173.3778 | 310.7944 | 253.0018 | 8.996767 | 663.3077 | -2.391659 | 331.6539 | 606.4606 | 495.9093 | 8.847136 | 1554.032 | -2.297524 | 777.016 | 1324.862 | 1065.857
9.947272 | 345.5765 | -1.252401 | 172.7883 | 309.094 | 251.4979 | 9.246864 | 659.9076 | -2.407191 | 329.9538 | 604.7269 | 494.7423 | 9.0955 | 1545.648 | -2.365587 | 772.8242 | 1320.637 | 1063.029
10.19657 | 349.8775 | -1.25757 | 174.9388 | 313.7345 | 255.4216 | 9.497117 | 656.8304 | -2.422451 | 328.4152 | 605.9417 | 496.47 | 9.344239 | 1536.814 | -2.430566 | 768.4068 | 1317.158 | 1061.022
10.44507 | 346.2014 | -1.273939 | 173.1007 | 309.6526 | 251.9524 | 9.746787 | 650.8155 | -2.435896 | 325.4077 | 601.2137 | 492.7445 | 9.592764 | 1526.479 | -2.494643 | 763.2393 | 1312.348 | 1057.935
10.69429 | 344.6269 | -1.282226 | 172.3135 | 310.0945 | 252.6566 | 9.99705 | 650.6225 | -2.44767 | 325.3113 | 600.2994 | 491.8624 | 9.841588 | 1517.452 | -2.559943 | 758.7262 | 1306.785 | 1053.876
10.94299 | 345.1178 | -1.297074 | 172.5589 | 308.7286 | 251.209 | 10.24668 | 649.671 | -2.462496 | 324.8355 | 599.789 | 491.5105 | 10.09036 | 1508.14 | -2.620884 | 754.07 | 1302.233 | 1050.877
11.19187 | 344.9969 | -1.308159 | 172.4985 | 308.7654 | 251.2659 | 10.49671 | 646.432 | -2.472565 | 323.216 | 597.9654 | 490.2267 | 10.3388 | 1498.843 | -2.681776 | 749.4217 | 1297.885 | 1048.078
11.44091 | 348.5224 | -1.314685 | 174.2612 | 312.2184 | 254.1313 | 10.74682 | 639.2588 | -2.482509 | 319.6294 | 595.6447 | 489.1016 | 10.5874 | 1489.247 | -2.74083 | 744.6237 | 1293.189 | 1044.981
11.68996 | 344.8257 | -1.329921 | 172.4129 | 309.8497 | 252.3787 | 10.99666 | 642.8269 | -2.492456 | 321.4135 | 596.3153 | 489.1775 | 10.83588 | 1480.337 | -2.797056 | 740.1685 | 1289.432 | 1042.709
11.93875 | 344.6918 | -1.342259 | 172.3459 | 308.8976 | 251.449 | 11.24688 | 641.5509 | -2.505096 | 320.7755 | 595.574 | 488.6488 | 11.08459 | 1469.637 | -2.846177 | 734.8186 | 1282.979 | 1038.039
12.18817 | 347.2766 | -1.349741 | 173.6383 | 312.7001 | 254.8206 | 11.49669 | 638.7493 | -2.513692 | 319.3747 | 595.5749 | 489.1167 | 11.33317 | 1459.962 | -2.901124 | 729.981 | 1277.596 | 1034.269
12.43673 | 344.8199 | -1.366497 | 172.41 | 310.3558 | 252.8858 | 11.74673 | 627.4036 | -2.526863 | 313.7018 | 590.353 | 485.7857 | 11.5818 | 1451.968 | -2.95255 | 725.9842 | 1273.828 | 1031.833
12.68594 | 344.1126 | -1.383825 | 172.0563 | 308.3665 | 251.0144 | 11.99675 | 635.2333 | -2.535707 | 317.6166 | 592.4928 | 486.6206 | 11.8306 | 1442.385 | -3.005088 | 721.1924 | 1269.73 | 1029.333
12.93496 | 343.313 | -1.39674 | 171.6565 | 307.823 | 250.6041 | 12.247 | 633.7123 | -2.54555 | 316.8561 | 592.4938 | 486.8751 | 12.07921 | 1431.764 | -3.056911 | 715.8819 | 1263.902 | 1025.275
13.18359 | 343.5595 | -1.410899 | 171.7798 | 308.299 | 251.0391 | 12.49673 | 628.0531 | -2.556115 | 314.0266 | 589.3599 | 484.6844 | 12.32791 | 1423.558 | -3.1059 | 711.779 | 1260.196 | 1022.936
13.43255 | 345.1885 | -1.421602 | 172.5942 | 309.8745 | 252.3431 | 12.74708 | 629.1517 | -2.566303 | 314.5758 | 589.5443 | 484.6856 | 12.57676 | 1413.965 | -3.152424 | 706.9823 | 1255.662 | 1020.001
13.68134 | 344.8073 | -1.433501 | 172.4036 | 311.3793 | 253.9114 | 12.99677 | 628.9114 | -2.575309 | 314.4557 | 589.2936 | 484.4751 | 12.8251 | 1403.947 | -3.199044 | 701.9736 | 1250.628 | 1016.637
13.93037 | 343.3652 | -1.448719 | 171.6826 | 309.9277 | 252.7002 | 13.24697 | 620.4396 | -2.587728 | 310.2198 | 586.6993 | 483.2927 | 13.07371 | 1394.983 | -3.245804 | 697.4914 | 1245.504 | 1013.007
14.1795 | 342.6244 | -1.468135 | 171.3122 | 307.7077 | 250.6037 | 13.49677 | 626.4231 | -2.594221 | 313.2115 | 589.0037 | 484.5999 | 13.32238 | 1385.133 | -3.289962 | 692.5665 | 1240.584 | 1009.728
14.42819 | 342.3688 | -1.480247 | 171.1844 | 307.754 | 250.6925 | 13.74677 | 622.2415 | -2.605428 | 311.1207 | 586.2399 | 482.533 | 13.57128 | 1375.943 | -3.334563 | 687.9713 | 1236.128 | 1006.804
14.67707 | 343.6588 | -1.491698 | 171.8294 | 309.2426 | 251.9661 | 13.99694 | 622.3735 | -2.614104 | 311.1867 | 586.0382 | 482.3093 | 13.8198 | 1366.53 | -3.376132 | 683.2648 | 1231.863 | 1004.108
14.92608 | 341.8056 | -1.506995 | 170.9028 | 308.4701 | 251.5025 | 14.24679 | 619.0308 | -2.623173 | 309.5154 | 585.2112 | 482.0394 | 14.0687 | 1354.02 | -3.417773 | 677.01 | 1225.844 | 1000.174
15.17506 | 339.5976 | -1.52332 | 169.7988 | 306.3393 | 249.7397 | 14.49714 | 612.0768 | -2.633898 | 306.0384 | 581.6782 | 479.6654 | 14.31696 | 1340.986 | -3.460263 | 670.4932 | 1219.065 | 995.5671
15.42404 | 340.1427 | -1.53757 | 170.0713 | 306.8729 | 250.1825 | 14.74732 | 611.0353 | -2.64179 | 305.5177 | 580.8627 | 479.0235 | 14.56559 | 1322.682 | -3.499945 | 661.3412 | 1209.366 | 988.9191
15.67279 | 340.6373 | -1.553297 | 170.3186 | 307.1552 | 250.3824 | 14.99683 | 612.7061 | -2.648036 | 306.353 | 581.2484 | 479.1307 | 14.81434 | 1305.469 | -3.528609 | 652.7343 | 1200.724 | 983.1463
15.9221 | 341.7385 | -1.562723 | 170.8693 | 309.5098 | 252.5534 | 15.24706 | 611.3124 | -2.65679 | 305.6562 | 581.3593 | 479.4739 | 15.06294 | 1287.762 | -3.560735 | 643.8808 | 1191.833 | 977.2063
16.17099 | 341.2695 | -1.57691 | 170.6347 | 309.5793 | 252.701 | 15.49692 | 606.013 | -2.663543 | 303.0065 | 578.3416 | 477.3394 | 15.31153 | 1269.076 | -3.586281 | 634.538 | 1183.12 | 971.6077
16.41965 | 341.1465 | -1.590864 | 170.5733 | 309.0462 | 252.1884 | 15.74693 | 608.1189 | -2.670555 | 304.0594 | 579.1856 | 477.8325 | 15.56012 | 1254.455 | -3.61045 | 627.2274 | 1176.371 | 967.2949
16.66872 | 337.9559 | -1.610478 | 168.978 | 305.0706 | 248.7446 | 15.99696 | 606.8202 | -2.676736 | 303.4101 | 578.326 | 477.1893 | 15.80925 | 1244.764 | -3.631733 | 622.3818 | 1171.875 | 964.4142
16.91788 | 338.4208 | -1.622598 | 169.2104 | 305.8009 | 249.3975 | 16.24682 | 599.4484 | -2.688655 | 299.7242 | 575.66 | 475.7519 | 16.05754 | 1232.941 | -3.651293 | 616.4707 | 1164.576 | 959.0856
17.16659 | 338.5064 | -1.638229 | 169.2532 | 305.7675 | 249.3498 | 16.49688 | 596.3105 | -2.696055 | 298.1552 | 575.0677 | 475.6826 | 16.30636 | 1226.106 | -3.668639 | 613.053 | 1161.099 | 956.748
17.41562 | 338.3704 | -1.650454 | 169.1852 | 307.5882 | 251.1931 | 16.74693 | 598.8397 | -2.702344 | 299.4199 | 574.3875 | 474.5809 | 16.55497 | 1221.42 | -3.684144 | 610.7098 | 1158.866 | 955.2959
17.66438 | 338.1431 | -1.66852 | 169.0716 | 306.8042 | 250.447 | 16.99706 | 598.14 | -2.708983 | 299.07 | 574.5111 | 474.8211 | 16.80374 | 1213.984 | -3.69773 | 606.9922 | 1154.719 | 952.3887
17.91337 | 336.6971 | -1.684785 | 168.3486 | 306.0829 | 249.9667 | 17.24711 | 591.342 | -2.71655 | 295.671 | 571.6179 | 473.0609 | 17.0524 | 1209.002 | -3.71132 | 604.5011 | 1153.083 | 951.5825
18.16268 | 335.1703 | -1.702313 | 167.5852 | 304.0373 | 248.1755 | 17.49743 | 591.5691 | -2.724835 | 295.7845 | 570.7566 | 472.1617 | 17.30077 | 1208.499 | -3.725553 | 604.2497 | 1152.82 | 951.4037
18.41134 | 335.6425 | -1.7172 | 167.8212 | 304.7122 | 248.7718 | 17.74688 | 590.2924 | -2.734293 | 295.1462 | 570.1075 | 471.7254 | 17.54932 | 1203.062 | -3.739089 | 601.5309 | 1150.6 | 950.0894
18.66006 | 337.3426 | -1.728427 | 168.6713 | 306.2988 | 250.075 | 17.99733 | 584.645 | -2.73881 | 292.3225 | 569.7779 | 472.337 | 17.79791 | 1199.165 | -3.74629 | 599.5824 | 1148.071 | 948.2103
18.909 | 332.9598 | -1.749997 | 166.4799 | 302.8471 | 247.3538 | 18.24693 | 587.2707 | -2.7451 | 293.6354 | 568.6705 | 470.7921 | 18.04665 | 1194.211 | -3.755685 | 597.1054 | 1146.473 | 947.4376
19.15834 | 331.9224 | -1.763941 | 165.9612 | 303.0606 | 247.7402 | 18.49714 | 585.4166 | -2.75286 | 292.7083 | 567.6707 | 470.1013 | 18.29521 | 1188.207 | -3.76738 | 594.1034 | 1142.063 | 944.0284
19.40692 | 332.799 | -1.779737 | 166.3995 | 302.7067 | 247.2402 | 18.74697 | 583.6156 | -2.758602 | 291.8078 | 567.2564 | 469.9871 | 18.54413 | 1183.268 | -3.777634 | 591.6341 | 1139.912 | 942.7006
19.65596 | 331.2023 | -1.799029 | 165.6011 | 301.9442 | 246.7438 | 18.99728 | 581.1415 | -2.766748 | 290.5707 | 566.3103 | 469.4534 | 18.79252 | 1180.123 | -3.78793 | 590.0613 | 1137.957 | 941.2696
19.9051 | 331.5823 | -1.811309 | 165.7911 | 302.4771 | 247.2134 | 19.24702 | 576.8432 | -2.774243 | 288.4216 | 563.8044 | 467.6639 | 19.04122 | 1177.351 | -3.796044 | 588.6756 | 1136.822 | 940.5972
[6 empty] | 19.49711 | 570.5268 | -2.781306 | 285.2634 | 560.9368 | 465.849 | 19.2899 | 1172.434 | -3.803735 | 586.2169 | 1134.618 | 939.212
[6 empty] | 19.74731 | 574.6202 | -2.785517 | 287.3101 | 562.2765 | 466.5065 | 19.53855 | 1167.601 | -3.808938 | 583.8006 | 1132.893 | 938.2928
[6 empty] | 19.99727 | 572.6358 | -2.788837 | 286.3179 | 561.2558 | 465.8165 | 19.78709 | 1161.703 | -3.81592 | 580.8516 | 1129.864 | 936.2465
[12 empty] | 20.03605 | 1157.643 | -3.821668 | 578.8215 | 1127.132 | 934.1916