## General
ID | Test Identification
Test Identification | Borehole | NWZ-BH-5087
Test Identification | Sample | 13-1
Test Identification | Depth | 11.5 | [m]
Specimen Visual Description
Specimen Visual Description | Sandy silt
Initial Specimen Conditions
Initial Specimen Conditions | Test start date | 2024-07-11
Initial Specimen Conditions | Mould outer / inner diameter | 100 / 70 | [mm]
Initial Specimen Conditions | Weight of soil | 44.26 | [g]
Initial Specimen Conditions | Water content | 18.65651 | [%]
Initial Specimen Conditions | Bulk density | 2.209944 | [Mg/m3]
Initial Specimen Conditions | Dry density | 1.862472 | [Mg/m3]
Initial Specimen Conditions | Material retained on 425 mm sieve | 0 | [%]
Test Conditions
Test Conditions | Interface type | Soil - Steel
Test Conditions | Initial interface roughness | 10.1 | [µm]
Test Conditions | Final interface roughness | 10.1 | [µm]
Consolidation - Before Fast Shear
Consolidation - Before Fast Shear | Consolidation pressure | 108 | [kPa]
Consolidation - Before Fast Shear | Vertical displacement | 0.07000017 | [mm]
Consolidation - Before Fast Shear | Vertical strain | 1.4000034 | [%]
Fast Shear - Stage 1
Fast Shear - Stage 1 | Normal Stress | 108 | [kPa]
Fast Shear - Stage 1 | Vertical displacement | 0.11000017 | [mm]
Fast Shear - Stage 1 | Vertical strain | 2.2000034 | [%]
Fast Shear - Stage 1 | Horizontal displacement | 200 | [mm]
Fast Shear - Stage 1 | Rate of horizontal displacement | 500 | [mm/min]
At peak stress
Fast Shear - Stage 1 - At peak stress | Shear stress | 37.51406 | [kPa]
Fast Shear - Stage 1 - At peak stress | Horizontal displacement | 100 | [mm]
Fast Shear - Stage 2
Fast Shear - Stage 2 | Normal Stress | 108 | [kPa]
Fast Shear - Stage 2 | Vertical displacement | 0.14000017 | [mm]
Fast Shear - Stage 2 | Vertical strain | 2.8000034 | [%]
Fast Shear - Stage 2 | Horizontal displacement | 400 | [mm]
Fast Shear - Stage 2 | Rate of horizontal displacement | 500 | [mm/min]
At peak stress
Fast Shear - Stage 2 - At peak stress | Shear stress | 36.67104 | [kPa]
Fast Shear - Stage 2 - At peak stress | Horizontal displacement | 350 | [mm]
Fast Shear - Stage 3
Fast Shear - Stage 3 | Normal Stress | 108 | [kPa]
Fast Shear - Stage 3 | Vertical displacement | 0.22000017 | [mm]
Fast Shear - Stage 3 | Vertical strain | 4.4000034 | [%]
Fast Shear - Stage 3 | Horizontal displacement | 600 | [mm]
Fast Shear - Stage 3 | Rate of horizontal displacement | 500 | [mm/min]
At peak stress
Fast Shear - Stage 3 - At peak stress | Shear stress | 36.24954 | [kPa]
Fast Shear - Stage 3 - At peak stress | Horizontal displacement | 416.6667 | [mm]
Fast Shear - Stage 4
Fast Shear - Stage 4 | Normal Stress | 108 | [kPa]
Fast Shear - Stage 4 | Vertical displacement | 0.29000017 | [mm]
Fast Shear - Stage 4 | Vertical strain | 5.8000034 | [%]
Fast Shear - Stage 4 | Horizontal displacement | 800 | [mm]
Fast Shear - Stage 4 | Rate of horizontal displacement | 500 | [mm/min]
At peak stress
Fast Shear - Stage 4 - At peak stress | Shear stress | 37.09255 | [kPa]
Fast Shear - Stage 4 - At peak stress | Horizontal displacement | 616.6667 | [mm]
Fast Shear - Stage 5
Fast Shear - Stage 5 | Normal Stress | 108 | [kPa]
Fast Shear - Stage 5 | Vertical displacement | 0.34000017 | [mm]
Fast Shear - Stage 5 | Vertical strain | 6.8000034 | [%]
Fast Shear - Stage 5 | Horizontal displacement | 1000 | [mm]
Fast Shear - Stage 5 | Rate of horizontal displacement | 500 | [mm/min]
At peak stress
Fast Shear - Stage 5 - At peak stress | Shear stress | 36.67104 | [kPa]
Fast Shear - Stage 5 - At peak stress | Horizontal displacement | 816.6667 | [mm]
Consolidation - Before Slow Shear
Consolidation - Before Slow Shear | Consolidation pressure | 191 | [kPa]
Consolidation - Before Slow Shear | Vertical displacement | 0.37000038 | [mm]
Consolidation - Before Slow Shear | Vertical strain | 7.4000076 | [%]
Slow Shear
Slow Shear | Normal stress | 191 | [kPa]
Slow Shear | Vertical displacement | 0.39000038 | [mm]
Slow Shear | Vertical strain | 7.8000076 | [%]
Slow Shear | Horizontal displacement | 19.80767 | [mm]
Slow Shear | Rate of horizontal displacement | 0.02 | [mm/min]
At peak stress
Slow Shear - At peak stress | Shear stress | 63.64744 | [kPa]
Slow Shear - At peak stress | Horizontal displacement | 0.4333333 | [mm]
Slow Shear - At peak stress | Shear angle | 18.42976 | [°]
At residual stress
Slow Shear - At residual stress | Shear stress | 59.43238 | [kPa]
Slow Shear - At residual stress | Horizontal displacement | 19.80767 | [mm]
Slow Shear - At residual stress | Vertical displacement | 0.02 | [mm]
Slow Shear - At residual stress | Vertical strain | 0.4 | [%]
Slow Shear - At residual stress | Shear angle | 17.28428 | [°]
SLOW SHEAR STAGE - 5
| Consolidation pressure |  | [kPa]
| Vertical displacement |  | [mm]
| Vertical strain |  | [%]
| Horizontal displacement |  | [mm]
| Machine speed |  | [mm/min]
At peak stress
| Shear stress |  | [kPa]
| Horizontal displacement |  | [mm]
| Shear angle |  | [°]
At residual stress
| Shear stress |  | [kPa]
| Horizontal displacement |  | [mm]
| Shear angle |  | [°]
FINAL CONDITIONS
| Water content | 19.06445 | [%]

## Consolidation - 1
Consolidation - Before Fast Shear
Root time | Vertical Displacement
[min] | [mm]
0 | 0
0.3162278 | 0.05000019
0.5 | 0.05000019
0.7071068 | 0.05000019
1 | 0.05999994
1.414214 | 0.05999994
2 | 0.07000017
2.828427 | 0.07000017
3.872983 | 0.07000017
5.477226 | 0.07000017
7.745967 | 0.07000017
10.95445 | 0.07000017
13.41641 | 0.07000017
15.49193 | 0.07000017
21.9089 | 0.07000017
37.94733 | 0.07000017

## Fast Shearing - 1
Fast Shear - Stage 1
Horizontal Displacement | Stress Ratio t/s'n | Shear Stress
[mm] | [-] | [kPa]
0 | 0 | 0
8.333333 | 0.3356439 | 36.24954
16.66667 | 0.3356439 | 36.24954
25 | 0.3395467 | 36.67104
33.33333 | 0.3395467 | 36.67104
41.66667 | 0.3434495 | 37.09255
50 | 0.3434495 | 37.09255
58.33333 | 0.3434495 | 37.09255
66.66667 | 0.3434495 | 37.09255
75 | 0.3434495 | 37.09255
83.33333 | 0.3434495 | 37.09255
91.66667 | 0.3434495 | 37.09255
100 | 0.3473524 | 37.51406
108.3333 | 0.3473524 | 37.51406
116.6667 | 0.3473524 | 37.51406
125 | 0.3395467 | 36.67104
133.3333 | 0.3395467 | 36.67104
141.6667 | 0.3434495 | 37.09255
150 | 0.3395467 | 36.67104
158.3333 | 0.3356439 | 36.24954
166.6667 | 0.3356439 | 36.24954
175 | 0.3356439 | 36.24954
183.3333 | 0.3356439 | 36.24954
191.6667 | 0.3356439 | 36.24954
200 | 0.331741 | 35.82803

## Fast Shearing - 2
Fast Shear - Stage 2
Horizontal Displacement | Stress Ratio t/s'n | Shear Stress
[mm] | [-] | [kPa]
200 | 0 | 0
208.3333 | 0.308324 | 33.29899
216.6667 | 0.3278382 | 35.40652
225 | 0.3161297 | 34.14201
233.3333 | 0.3200325 | 34.56351
241.6667 | 0.3239354 | 34.98502
250 | 0.3278382 | 35.40652
258.3333 | 0.331741 | 35.82803
266.6667 | 0.3278382 | 35.40652
275 | 0.3278382 | 35.40652
283.3333 | 0.331741 | 35.82803
291.6667 | 0.3278382 | 35.40652
300 | 0.3278382 | 35.40652
308.3333 | 0.3278382 | 35.40652
316.6667 | 0.331741 | 35.82803
325 | 0.331741 | 35.82803
333.3333 | 0.3356439 | 36.24954
341.6667 | 0.3356439 | 36.24954
350 | 0.3395467 | 36.67104
358.3333 | 0.3356439 | 36.24954
366.6667 | 0.331741 | 35.82803
375 | 0.3239354 | 34.98502
383.3333 | 0.3161297 | 34.14201
391.6667 | 0.3200325 | 34.56351
400 | 0.3161297 | 34.14201

## Fast Shearing - 3
Fast Shear - Stage 3
Horizontal Displacement | Stress Ratio t/s'n | Shear Stress
[mm] | [-] | [kPa]
400 | 0 | 0
408.3333 | 0.2966155 | 32.03447
416.6667 | 0.3356439 | 36.24954
425 | 0.3239354 | 34.98502
433.3333 | 0.3200325 | 34.56351
441.6667 | 0.3200325 | 34.56351
450 | 0.3122268 | 33.7205
458.3333 | 0.3122268 | 33.7205
466.6667 | 0.3122268 | 33.7205
475 | 0.3161297 | 34.14201
483.3333 | 0.3161297 | 34.14201
491.6667 | 0.3161297 | 34.14201
500 | 0.3161297 | 34.14201
508.3333 | 0.3161297 | 34.14201
516.6667 | 0.3044212 | 32.87749
525 | 0.3122268 | 33.7205
533.3333 | 0.3122268 | 33.7205
541.6667 | 0.3200325 | 34.56351
550 | 0.3200325 | 34.56351
558.3333 | 0.3200325 | 34.56351
566.6667 | 0.3200325 | 34.56351
575 | 0.3278382 | 35.40652
583.3333 | 0.331741 | 35.82803
591.6667 | 0.3239354 | 34.98502
600 | 0.3239354 | 34.98502

## Fast Shearing - 4
Fast Shear - Stage 4
Horizontal Displacement | Stress Ratio t/s'n | Shear Stress
[mm] | [-] | [kPa]
600 | 0 | 0
608.3333 | 0.1795304 | 19.38929
616.6667 | 0.3434495 | 37.09255
625 | 0.3278382 | 35.40652
633.3333 | 0.3239354 | 34.98502
641.6667 | 0.3278382 | 35.40652
650 | 0.3278382 | 35.40652
658.3333 | 0.331741 | 35.82803
666.6667 | 0.3395467 | 36.67104
675 | 0.3395467 | 36.67104
683.3333 | 0.3356439 | 36.24954
691.6667 | 0.331741 | 35.82803
700 | 0.3356439 | 36.24954
708.3333 | 0.331741 | 35.82803
716.6667 | 0.3278382 | 35.40652
725 | 0.331741 | 35.82803
733.3333 | 0.331741 | 35.82803
741.6667 | 0.331741 | 35.82803
750 | 0.3278382 | 35.40652
758.3333 | 0.3278382 | 35.40652
766.6667 | 0.3239354 | 34.98502
775 | 0.3200325 | 34.56351
783.3333 | 0.3161297 | 34.14201
791.6667 | 0.308324 | 33.29899
800 | 0.3122268 | 33.7205

## Fast Shearing - 5
Fast Shear - Stage 5
Horizontal Displacement | Stress Ratio t/s'n | Shear Stress
[mm] | [-] | [kPa]
800 | 0 | 0
808.3333 | 0.1678219 | 18.12477
816.6667 | 0.3395467 | 36.67104
825 | 0.3239354 | 34.98502
833.3333 | 0.3356439 | 36.24954
841.6667 | 0.331741 | 35.82803
850 | 0.3200325 | 34.56351
858.3333 | 0.3161297 | 34.14201
866.6667 | 0.3161297 | 34.14201
875 | 0.3239354 | 34.98502
883.3333 | 0.3239354 | 34.98502
891.6667 | 0.3161297 | 34.14201
900 | 0.308324 | 33.29899
908.3333 | 0.308324 | 33.29899
916.6667 | 0.3122268 | 33.7205
925 | 0.3200325 | 34.56351
933.3333 | 0.3161297 | 34.14201
941.6667 | 0.3200325 | 34.56351
950 | 0.3161297 | 34.14201
958.3333 | 0.3200325 | 34.56351
966.6667 | 0.3200325 | 34.56351
975 | 0.3161297 | 34.14201
983.3333 | 0.3200325 | 34.56351
991.6667 | 0.3122268 | 33.7205
1000 | 0.3122268 | 33.7205

## Consolidation - 2
Consolidation - Before Slow Shear
Root time | Vertical Displacement
[min] | [mm]
0 | 0.34000017
0.3162278 | 0.34000017
0.5 | 0.34000017
0.7071068 | 0.34000017
1 | 0.34000017
1.414214 | 0.34000017
2 | 0.349999922
2.828427 | 0.349999922
3.872983 | 0.349999922
5.477226 | 0.349999922
7.745967 | 0.36000015
10.95445 | 0.37000038
13.41641 | 0.37000038
15.49193 | 0.37000038
21.9089 | 0.37000038
37.94733 | 0.37000038

## Slow Shearing
Slow Shear Stage
Horizontal Displacement | Vertical Displacement | Stress Ratio t/s'n | Angle of Shearing Resistance | Shear Stress
[mm] | [mm] | [-] | [º] | [kPa]
0 | 0 | 0 | 0 | 0
0.03333333 | 0 | 0.01324103 | 0.758611 | 2.529037
0.4333333 | 0.01 | 0.3332327 | 18.42976 | 63.64744
0.8333333 | 0.02 | 0.3244053 | 17.97334 | 61.96142
1.233333 | 0.02 | 0.3199916 | 17.74424 | 61.11841
1.633333 | 0.02 | 0.3177848 | 17.62947 | 60.6969
2.033333 | 0.02 | 0.3133711 | 17.39948 | 59.85389
2.433333 | 0.02 | 0.3133711 | 17.39948 | 59.85389
2.833333 | 0.02 | 0.3111643 | 17.28428 | 59.43238
3.233333 | 0.02 | 0.3111643 | 17.28428 | 59.43238
3.633333 | 0.02 | 0.3111643 | 17.28428 | 59.43238
4.033333 | 0.02 | 0.3089575 | 17.16892 | 59.01087
4.433333 | 0.02 | 0.3089575 | 17.16892 | 59.01087
4.833333 | 0.02 | 0.3111643 | 17.28428 | 59.43238
5.233333 | 0.02 | 0.3111643 | 17.28428 | 59.43238
5.633333 | 0.02 | 0.3111643 | 17.28428 | 59.43238
6.033333 | 0.02 | 0.3089575 | 17.16892 | 59.01087
6.433333 | 0.02 | 0.3111643 | 17.28428 | 59.43238
6.833333 | 0.02 | 0.3089575 | 17.16892 | 59.01087
7.233333 | 0.02 | 0.3111643 | 17.28428 | 59.43238
7.633333 | 0.02 | 0.3111643 | 17.28428 | 59.43238
8.033333 | 0.02 | 0.3089575 | 17.16892 | 59.01087
8.433333 | 0.02 | 0.3111643 | 17.28428 | 59.43238
8.833333 | 0.02 | 0.3111643 | 17.28428 | 59.43238
9.233333 | 0.02 | 0.3111643 | 17.28428 | 59.43238
9.633333 | 0.02 | 0.3111643 | 17.28428 | 59.43238
10.03333 | 0.02 | 0.3111643 | 17.28428 | 59.43238
10.43333 | 0.02 | 0.3089575 | 17.16892 | 59.01087
10.83333 | 0.02 | 0.3089575 | 17.16892 | 59.01087
11.23333 | 0.02 | 0.3089575 | 17.16892 | 59.01087
11.63333 | 0.02 | 0.3089575 | 17.16892 | 59.01087
12.03333 | 0.02 | 0.3089575 | 17.16892 | 59.01087
12.43333 | 0.02 | 0.3111643 | 17.28428 | 59.43238
12.83333 | 0.02 | 0.3089575 | 17.16892 | 59.01087
13.23333 | 0.02 | 0.3111643 | 17.28428 | 59.43238
13.63333 | 0.02 | 0.3111643 | 17.28428 | 59.43238
14.03333 | 0.02 | 0.3111643 | 17.28428 | 59.43238
14.43333 | 0.02 | 0.3133711 | 17.39948 | 59.85389
14.83333 | 0.02 | 0.3089575 | 17.16892 | 59.01087
15.23333 | 0.02 | 0.3089575 | 17.16892 | 59.01087
15.63333 | 0.02 | 0.3089575 | 17.16892 | 59.01087
16.03333 | 0.02 | 0.3089575 | 17.16892 | 59.01087
16.43333 | 0.02 | 0.3111643 | 17.28428 | 59.43238
16.83333 | 0.02 | 0.3111643 | 17.28428 | 59.43238
17.23333 | 0.02 | 0.3111643 | 17.28428 | 59.43238
17.63333 | 0.02 | 0.3111643 | 17.28428 | 59.43238
18.03333 | 0.02 | 0.3111643 | 17.28428 | 59.43238
18.43333 | 0.02 | 0.3111643 | 17.28428 | 59.43238
18.83333 | 0.02 | 0.3111643 | 17.28428 | 59.43238
19.23333 | 0.02 | 0.3111643 | 17.28428 | 59.43238
19.80767 | 0.02 | 0.3111643 | 17.28428 | 59.43238