## General
ID | Test identification
Test identification | Location | NWZ-BH-5087
Test identification | Sample | 14-3
Test identification | Depth | 13.05 | [m]
Test identification | Test number | DSS144
Specimen Visual Description
Specimen Visual Description | Stiff black slightly sandy silty CLAY
Initial Specimen Conditions
Initial Specimen Conditions | Test start date | 02/07/2024
Initial Specimen Conditions | Type of sample | Undisturbed
Initial Specimen Conditions | Specimen orientation | Vertical
Initial Specimen Conditions | Diameter | 65.86 | [mm]
Initial Specimen Conditions | Length | 19.41 | [mm]
Initial Specimen Conditions | Water content | 22.95971 | [%]
Initial Specimen Conditions | Bulk density | 2.033907 | [Mg/m³]
Initial Specimen Conditions | Dry density | 1.654125 | [Mg/m³]
Initial Specimen Conditions | Void ratio | 0.6322831 | [-]
Initial Specimen Conditions | Degree of saturation | 98.04346 | [%]
Initial Specimen Conditions | Assumed particle density | 2.7 | [Mg/m³]
Initial Specimen Conditions | Torvane | 142 | [kPa]
Initial Specimen Conditions | Pocket penetrometer | 150 | [kPa]
Initial Specimen Conditions | Torvane 90° |  | [kPa]
Initial Specimen Conditions | Pocket penetrometer 90° |  | [kPa]
Consolidation - 1
Consolidation - 1 | svc | 419.5855 | [kPa]
Consolidation - 1 | Vertical strain | 5.460072 | [%]
Consolidation - 1 | Bulk density | 2.09362 | [Mg/m³]
Consolidation - 1 | Dry density | 1.749657 | [Mg/m³]
Consolidation - 1 | Void ratio | 0.5431592 | [-]
Consolidation - 1 | Water content | 19.65883 | [%]
Consolidation - 2
Consolidation - 2 | svc | 129.3629 | [kPa]
Consolidation - 2 | Vertical strain | 5.048429 | [%]
Consolidation - 2 | Bulk density | 2.088878 | [Mg/m³]
Consolidation - 2 | Dry density | 1.742072 | [Mg/m³]
Consolidation - 2 | Void ratio | 0.5498784 | [-]
Consolidation - 2 | Water content | 19.90769 | [%]
Stress Controlled Cyclic Loading - Constant Vertical Stress
Stress Controlled Cyclic Loading - Constant Vertical Stress | sv |  | [kPa]
Stress Controlled Cyclic Loading - Constant Vertical Stress | Reference stress |  | [kPa]
Stress Controlled Cyclic Loading - Constant Vertical Stress | Mean tav |  | [kPa]
Stress Controlled Cyclic Loading - Constant Vertical Stress | Mean tcy |  | [kPa]
Stress Controlled Cyclic Loading - Constant Vertical Stress | Frequency |  | [Hz]
Stress Controlled Cyclic Loading - Constant Vertical Stress | Number of cycles applied (N) |  | [-]
Stress Controlled Cyclic Loading - Constant Vertical Stress | Vertical strain |  | [%]
Stress Controlled Cyclic Loading - Constant Vertical Stress | Bulk density |  | [Mg/m³]
Stress Controlled Cyclic Loading - Constant Vertical Stress | Dry density |  | [Mg/m³]
Stress Controlled Cyclic Loading - Constant Vertical Stress | Void ratio |  | [-]
Stress Controlled Cyclic Loading - Constant Vertical Stress | Cycle | gav | gcy | G | l
Stress Controlled Cyclic Loading - Constant Vertical Stress | [-] | [%] | [%] | [MPa] | [%]
Stress Controlled Cyclic Loading - Constant Vertical Stress
Stress Controlled Cyclic Loading - Constant Vertical Stress
Stress Controlled Cyclic Loading - Constant Vertical Stress
Stress Controlled Cyclic Loading - Constant Vertical Stress
Stress Controlled Cyclic Loading - Constant Vertical Stress
Stress Controlled Cyclic Loading - Constant Vertical Stress
Stress Controlled Cyclic Loading - Constant Vertical Stress
Stress Controlled Cyclic Loading - Constant Vertical Stress
Stress Controlled Cyclic Loading - Constant Vertical Stress
Stress Controlled Cyclic Loading - Constant Vertical Stress
Stress Controlled Cyclic Loading - Constant Vertical Stress
Stress Controlled Cyclic Loading - Constant Vertical Stress
Stress Controlled Cyclic Loading - Constant Vertical Stress
Stress Controlled Cyclic Loading - Constant Vertical Stress
Stress Controlled Cyclic Loading - Constant Vertical Stress
Stress Controlled Cyclic Loading - Constant Vertical Stress
Stress Controlled Cyclic Loading - Constant Vertical Stress
Stress Controlled Cyclic Loading - Constant Vertical Stress
Stress Controlled Cyclic Loading - Constant Vertical Stress
Stress Controlled Cyclic Loading - Constant Vertical Stress
Stress Controlled Cyclic Loading - Constant Vertical Stress
Stress Controlled Cyclic Loading - Constant Vertical Stress
Stress Controlled Cyclic Loading - Constant Vertical Stress
Stress Controlled Cyclic Loading - Constant Vertical Stress
Stress Controlled Cyclic Loading - Constant Vertical Stress
Stress Controlled Cyclic Loading - Constant Vertical Stress
Stress Controlled Cyclic Loading - Constant Vertical Stress
Stress Controlled Cyclic Loading - Constant Vertical Stress
Stress Controlled Cyclic Loading - Constant Vertical Stress
Stress Controlled Cyclic Loading - Constant Vertical Stress
Consolidation - 3
Consolidation - 3 | svc |  | [kPa]
Consolidation - 3 | Vertical strain |  | [%]
Consolidation - 3 | Bulk density |  | [Mg/m³]
Consolidation - 3 | Dry density |  | [Mg/m³]
Consolidation - 3 | Void ratio |  | [-]
Consolidation - 3 | Water content |  | [%]
Shearing - Constant Vertical Stress
At peak shear stress
Shearing - Constant Vertical Stress - At peak shear stress | Shear stress |  | [kPa]
Shearing - Constant Vertical Stress - At peak shear stress | Shear strain |  | [%]
Shearing - Constant Vertical Stress - At peak shear stress | Vertical stress |  | [kPa]
Shearing - Constant Vertical Stress - At peak shear stress | Vertical strain |  | [%]
Shearing - Constant Vertical Stress - At peak shear stress | Bulk density |  | [Mg/m³]
Shearing - Constant Vertical Stress - At peak shear stress | Dry density |  | [Mg/m³]
Shearing - Constant Vertical Stress - At peak shear stress | Void ratio |  | [-]
Shearing - Constant Vertical Stress - At peak shear stress | Rate of strain |  | [%/hour]
At 15 % shear strain
Shearing - Constant Vertical Stress - At 15 % shear strain | Shear stress |  | [kPa]
Shearing - Constant Vertical Stress - At 15 % shear strain | Vertical stress |  | [kPa]
Shearing - Constant Vertical Stress - At 15 % shear strain | Vertical strain |  | [%]
Shearing - Constant Vertical Stress - At 15 % shear strain | Bulk density |  | [Mg/m³]
Shearing - Constant Vertical Stress - At 15 % shear strain | Dry density |  | [Mg/m³]
Shearing - Constant Vertical Stress - At 15 % shear strain | Void ratio |  | [-]
Shearing - Constant Volume
At peak shear stress
Shearing - Constant Volume - At peak shear stress | Shear stress | 130.5008 | [kPa]
Shearing - Constant Volume - At peak shear stress | Shear strain | 14.17743 | [%]
Shearing - Constant Volume - At peak shear stress | Shear induced -Dsv | -13.97248 | [kPa]
Shearing - Constant Volume - At peak shear stress | Vertical stress | 143.4821 | [kPa]
Shearing - Constant Volume - At peak shear stress | Vertical strain | -0.0005425907 | [%]
Shearing - Constant Volume - At peak shear stress | Rate of strain | 2.9949 | [%/hour]
At 15 % shear strain
Shearing - Constant Volume - At 15 % shear strain | Shear stress | 129.3464 | [kPa]
Shearing - Constant Volume - At 15 % shear strain | Shear induced -Dsv | -4.784695 | [kPa]
Shearing - Constant Volume - At 15 % shear strain | Vertical stress | 134.2944 | [kPa]
Shearing - Constant Volume - At 15 % shear strain | Vertical strain | 0 | [%]
Final Specimen Conditions
Final Specimen Conditions | Water content | 19.90769 | [%]
Final Specimen Conditions | Bulk Density | 2.088878 | [Mg/m³]
Final Specimen Conditions | Dry density | 1.742072 | [Mg/m³]
Final Specimen Conditions | Void ratio | 0.5498784 | [-]

## Consolidation - 1
Consolidation - 1
Root Time | Vertical Strain | Vertical Consolidation Stress
[minutes0.5] | [%] | [kPa]
0 | 0 | 8.424586
0.4082483 | 0 | 8.424586
0.8164966 | 0.004121587 | 10.03905
1.224745 | 0.01442555 | 12.9451
1.632993 | 0.0324575 | 16.93723
2.041241 | 0.05873261 | 22.04482
2.44949 | 0.0937661 | 28.26786
2.857738 | 0.1452859 | 35.75312
3.265986 | 0.2096857 | 44.32448
3.674235 | 0.3019062 | 54.04064
4.082483 | 0.4507986 | 64.98966
4.490731 | 0.7202473 | 76.84866
4.898979 | 1.152499 | 90.23407
5.307228 | 1.653787 | 104.3827
5.715476 | 2.140134 | 119.9109
6.123724 | 2.577537 | 136.3785
6.531973 | 2.923235 | 154.1376
6.940221 | 3.178774 | 173.2471
7.348469 | 3.380216 | 193.0903
7.756718 | 3.556929 | 213.9904
8.164966 | 3.732097 | 236.5342
8.573214 | 3.920144 | 260.1054
8.981462 | 4.105616 | 284.5279
9.389711 | 4.281813 | 310.3888
9.797959 | 4.457496 | 337.2476
10.20621 | 4.638846 | 365.31
10.61446 | 4.824833 | 394.3998
11.0227 | 5.009789 | 419.38
11.43095 | 5.097372 | 419.4387
11.8392 | 5.143225 | 419.4974
12.24745 | 5.173107 | 419.5855
12.6557 | 5.194745 | 419.4387
13.06395 | 5.215353 | 419.4387
13.47219 | 5.2339 | 419.4974
13.88044 | 5.244204 | 419.4974
14.28869 | 5.256054 | 419.4974
14.69694 | 5.266358 | 419.5855
15.10519 | 5.277177 | 419.4974
15.51344 | 5.285935 | 419.5855
15.92168 | 5.294178 | 419.4974
16.32993 | 5.302421 | 419.4387
16.73818 | 5.310665 | 419.4974
17.14643 | 5.318393 | 419.4387
17.55468 | 5.323545 | 419.4387
17.96292 | 5.328697 | 419.4387
18.37117 | 5.334879 | 419.4387
18.77942 | 5.340031 | 419.4387
19.18767 | 5.345698 | 419.4387
19.59592 | 5.34982 | 419.4387
20.00417 | 5.353426 | 419.4974
20.41241 | 5.358578 | 419.4387
20.82066 | 5.362184 | 419.4974
21.22891 | 5.369397 | 419.4387
21.63716 | 5.371973 | 419.5855
22.04541 | 5.37661 | 419.4387
22.45366 | 5.380732 | 419.4974
22.8619 | 5.385884 | 419.4974
23.27015 | 5.390005 | 419.5855
23.6784 | 5.393612 | 419.38
24.08665 | 5.396188 | 419.5855
24.4949 | 5.399279 | 419.4974
24.90315 | 5.402885 | 419.4974
25.31139 | 5.406491 | 419.4974
25.71964 | 5.409583 | 419.4387
26.12789 | 5.413189 | 419.4387
26.53614 | 5.41628 | 419.4387
26.94439 | 5.419371 | 419.4974
27.35264 | 5.422978 | 419.4974
27.76088 | 5.425039 | 419.5855
28.16913 | 5.42813 | 419.4974
28.57738 | 5.430706 | 419.4974
28.98563 | 5.434312 | 419.4387
29.39388 | 5.436373 | 419.4974
29.80213 | 5.439464 | 419.4387
30.21037 | 5.441525 | 419.4974
30.61862 | 5.444616 | 419.4387
31.02687 | 5.446162 | 419.4387
31.43512 | 5.449768 | 419.4974
31.84337 | 5.452344 | 419.4387
32.25161 | 5.454405 | 419.4387
32.65986 | 5.456981 | 419.4387
33.06811 | 5.459042 | 419.4387
33.1567 | 5.460072 | 419.5855

## Consolidation - 2
Consolidation - 2
Root Time | Vertical Strain | Vertical Consolidation Stress
[minutes0.5] | [%] | [kPa]
33.1572 | 5.460072 | 419.4974
33.15971 | 5.460072 | 418.6168
33.16725 | 5.460072 | 417.4133
33.17981 | 5.459557 | 415.4466
33.19739 | 5.459557 | 412.6286
33.21997 | 5.458527 | 408.9887
33.24756 | 5.456981 | 404.5269
33.28012 | 5.455951 | 399.4487
33.31766 | 5.452859 | 393.255
33.36016 | 5.448223 | 386.5036
33.40758 | 5.443586 | 378.8715
33.45993 | 5.438434 | 370.4469
33.51716 | 5.433282 | 361.2005
33.57926 | 5.425039 | 351.0733
33.6462 | 5.419887 | 340.2711
33.71795 | 5.411643 | 328.6763
33.79448 | 5.400824 | 316.1128
33.87575 | 5.391036 | 302.8741
33.96174 | 5.376095 | 288.7842
34.05241 | 5.365276 | 273.9311
34.14772 | 5.345698 | 258.2855
34.24763 | 5.329212 | 241.6124
34.3521 | 5.307058 | 224.4697
34.46109 | 5.284905 | 206.2996
34.57456 | 5.25966 | 187.4837
34.69246 | 5.228748 | 167.6992
34.81475 | 5.193715 | 147.3275
34.94138 | 5.156105 | 129.3629
35.07231 | 5.14168 | 129.5684
35.20748 | 5.130345 | 129.4216
35.34685 | 5.123132 | 129.5097
35.49037 | 5.11798 | 129.4216
35.63799 | 5.11592 | 129.5097
35.78966 | 5.111798 | 129.5684
35.94533 | 5.106646 | 129.5097
36.10494 | 5.103555 | 129.5684
36.26844 | 5.098918 | 129.5684
36.43579 | 5.096857 | 129.4216
36.60692 | 5.093766 | 129.5097
36.78179 | 5.090675 | 129.5684
36.96034 | 5.088099 | 129.5097
37.14252 | 5.086038 | 129.4216
37.32827 | 5.083977 | 129.5684
37.51755 | 5.082947 | 129.5097
37.7103 | 5.077795 | 129.5097
37.90646 | 5.080371 | 129.5097
38.10599 | 5.077795 | 129.4216
38.30883 | 5.075734 | 129.5097
38.51493 | 5.075219 | 129.5097
38.72424 | 5.073158 | 129.5097
38.9367 | 5.068006 | 129.5097
39.15227 | 5.070582 | 129.4216
39.37089 | 5.068521 | 129.5684
39.59251 | 5.065945 | 129.5097
39.81708 | 5.063369 | 129.4216
40.04456 | 5.062339 | 129.5097
40.27489 | 5.062854 | 129.5684
40.50802 | 5.061309 | 129.4216
40.74392 | 5.060793 | 129.4216
40.98252 | 5.060793 | 129.4216
41.22378 | 5.059763 | 129.5684
41.46766 | 5.058733 | 129.4216
41.71411 | 5.058733 | 129.5684
41.96308 | 5.056672 | 129.4216
42.21453 | 5.056157 | 129.4216
42.46842 | 5.055126 | 129.4216
42.7247 | 5.054096 | 129.5097
42.98333 | 5.053065 | 129.4216
43.24427 | 5.05255 | 129.5097
43.50747 | 5.052035 | 129.5097
43.7729 | 5.049974 | 129.4216
44.04051 | 5.05152 | 129.5684
44.31027 | 5.051005 | 129.4216
44.58213 | 5.049459 | 129.5097
44.85607 | 5.049974 | 129.5684
45.13203 | 5.049459 | 129.4216
45.40998 | 5.049459 | 129.4216
45.6899 | 5.048429 | 129.5684
45.97173 | 5.047913 | 129.4216
46.25545 | 5.048429 | 129.5684
46.54102 | 5.047913 | 129.5097
46.82841 | 5.047913 | 129.5097
47.11758 | 5.047913 | 129.5097
47.40851 | 5.047398 | 129.5097
47.70115 | 5.046883 | 129.5097
47.99549 | 5.045853 | 129.5097
48.29148 | 5.045853 | 129.5097
48.58909 | 5.047398 | 129.5097
48.88831 | 5.045853 | 129.5097
49.18909 | 5.045853 | 129.5097
49.49141 | 5.045337 | 129.4216
49.79525 | 5.045853 | 129.5097
50.10057 | 5.045337 | 129.4216
50.40734 | 5.047398 | 129.5097
50.71555 | 5.048429 | 129.5684
51.02516 | 5.049459 | 129.6271
51.33615 | 5.044307 | 129.5097
51.64849 | 5.047913 | 129.5097
51.96217 | 5.047913 | 129.5097
52.14547 | 5.048429 | 129.3629

## Cyclic Preshear
Stress Controlled Cyclic Loading - Constant Vertical Stress
Number of Cycles | Shear Stress | Shear Strain | Shear induced -DVertical Stress | Shear induced -Δσv/σvc | Vertical stress | Vertical strain | Vertical stress / consolidation Stress | Shear Stress / Consolidation Stress | Number of Cycles | Shear modulus | Damping ratio
[-] | [kPa] | [%] | [kPa] | [-] | [kPa] | [%] | [-] | [-] | [-] | [MPa] | [%]

## Consolidation - 3
Consolidation - 3
Root Time | Vertical Strain | Vertical Consolidation Stress
[minutes0.5] | [%] | [kPa]

## Shearing
Shearing Stage - Constant Vertical Stress | [7 empty] | Shearing Stage - Constant Volume
Shear Strain | Shear Stress | Shear Induced -DVertical Stress | Vertical Stress | Shear Induced ΔVertical Strain | Shear Stress / Consolidation Stress | Vertical Stress / Consolidation Stress | Shear Modulus | Shear Strain | Shear Stress | Shear induced -DVertical Stress | Vertical Stress | Shear Induced DVertical Strain | Shear Stress / Consolidation Stress | Vertical Stress / Consolidation Stress | Shear Modulus
[%] | [kPa] | [kPa] | [kPa] | [%] | [-] | [-] | [MPa] | [%] | [kPa] | [kPa] | [kPa] | [%] | [-] | [-] | [MPa]
[8 empty] | 0 | -0.4659941 | 0 | 129.5097 | 0 | -0.003598141 | 1
[8 empty] | 0.04774824 | 13.62284 | 2.495086 | 127.0146 | -0.0005425907 | 0.1051879 | 0.9807344 | 29.50651
[8 empty] | 0.09820944 | 22.33985 | 0.1467698 | 129.3629 | 0 | 0.1724956 | 0.9988667 | 23.22164
[8 empty] | 0.1475855 | 28.12148 | -1.819945 | 131.3296 | 0 | 0.2171381 | 1.014053 | 19.37012
[8 empty] | 0.200217 | 34.02046 | -7.426551 | 136.9362 | 0 | 0.2626867 | 1.057344 | 17.22454
[8 empty] | 0.2474227 | 37.92349 | -12.53414 | 142.0438 | 0 | 0.2928237 | 1.096782 | 15.51575
[8 empty] | 0.2984265 | 41.82645 | -11.65352 | 141.1632 | 0 | 0.32296 | 1.089982 | 14.17181
[8 empty] | 0.3488877 | 45.08362 | -11.06644 | 140.5761 | -0.0005425907 | 0.3481101 | 1.085449 | 13.05567
[8 empty] | 0.3982637 | 48.57566 | -13.50282 | 143.0125 | -0.0005425907 | 0.3750736 | 1.104261 | 12.31386
[8 empty] | 0.4487249 | 50.54126 | -10.3913 | 139.901 | 0 | 0.3902509 | 1.080236 | 11.36716
[8 empty] | 0.4981009 | 52.8885 | -12.9451 | 142.4548 | 0 | 0.4083749 | 1.099955 | 10.71158
[8 empty] | 0.5507325 | 55.79339 | -14.91181 | 144.4215 | 0 | 0.4308048 | 1.115141 | 10.21537
[8 empty] | 0.5963104 | 57.58298 | -16.3208 | 145.8305 | -0.0005425907 | 0.444623 | 1.12602 | 9.734692
[8 empty] | 0.6456864 | 59.46056 | -17.14271 | 146.6524 | -0.0005425907 | 0.4591206 | 1.132366 | 9.281061
[8 empty] | 0.6961476 | 61.77842 | -19.90198 | 149.4116 | 0 | 0.4770178 | 1.153672 | 8.941267
[8 empty] | 0.7455236 | 63.656 | -22.92544 | 152.4351 | -0.0005425907 | 0.4915154 | 1.177017 | 8.600934
[8 empty] | 0.7959848 | 65.26937 | -20.31294 | 149.8226 | -0.0005425907 | 0.503973 | 1.156845 | 8.258369
[8 empty] | 0.8453608 | 66.97083 | -21.39904 | 150.9087 | -0.0005425907 | 0.5171107 | 1.165231 | 7.977283
[8 empty] | 0.8979924 | 68.58416 | -23.42446 | 152.9341 | -0.0005425907 | 0.5295679 | 1.18087 | 7.689391
[8 empty] | 0.9468258 | 69.78661 | -24.27572 | 153.7854 | 0 | 0.5388525 | 1.187443 | 7.419802
[8 empty] | 0.9978296 | 71.16515 | -23.89412 | 153.4038 | 0 | 0.5494968 | 1.184497 | 7.178695
[8 empty] | 1.043407 | 72.42638 | -22.19159 | 151.7013 | 0 | 0.5592354 | 1.171351 | 6.985993
[8 empty] | 1.096039 | 73.74618 | -26.30115 | 155.8108 | -0.0005425907 | 0.5694261 | 1.203083 | 6.770942
[8 empty] | 1.143787 | 74.59642 | -26.03696 | 155.5466 | 0 | 0.5759911 | 1.201043 | 6.56262
[8 empty] | 1.197504 | 76.15103 | -27.53401 | 157.0437 | -0.0005425907 | 0.5879949 | 1.212602 | 6.398059
[8 empty] | 1.24688 | 77.52961 | -30.70424 | 160.2139 | 0 | 0.5986395 | 1.237081 | 6.255261
[8 empty] | 1.295714 | 78.37983 | -30.0291 | 159.5388 | -0.0005425907 | 0.6052045 | 1.231868 | 6.085128
[8 empty] | 1.34509 | 79.17133 | -25.97825 | 155.4879 | 0 | 0.611316 | 1.200589 | 5.920596
[8 empty] | 1.396093 | 80.31505 | -25.09763 | 154.6073 | -0.0005425907 | 0.6201471 | 1.19379 | 5.786221
[8 empty] | 1.446555 | 80.90105 | -25.62601 | 155.1357 | -0.0005425907 | 0.6246719 | 1.197869 | 5.624886
[8 empty] | 1.497558 | 82.39702 | -27.18176 | 156.6914 | -0.0005425907 | 0.636223 | 1.209882 | 5.533208
[8 empty] | 1.544764 | 82.89504 | -27.38724 | 156.8969 | -0.0005425907 | 0.6400684 | 1.211469 | 5.39636
[8 empty] | 1.59414 | 83.42236 | -27.18176 | 156.6914 | 0 | 0.6441401 | 1.209882 | 5.262296
[8 empty] | 1.645144 | 84.44867 | -28.88429 | 158.394 | 0 | 0.6520647 | 1.223028 | 5.161535
[8 empty] | 1.693977 | 84.38894 | -28.32657 | 157.8362 | 0 | 0.6516034 | 1.218722 | 5.009213
[8 empty] | 1.744981 | 85.88491 | -29.47137 | 158.981 | -0.0005425907 | 0.6631545 | 1.227561 | 4.94853
[8 empty] | 1.795442 | 86.55899 | -32.17194 | 161.6816 | 0 | 0.6683593 | 1.248413 | 4.846995
[8 empty] | 1.844818 | 87.46793 | -32.31871 | 161.8284 | 0 | 0.6753776 | 1.249547 | 4.766536
[8 empty] | 1.895822 | 87.99523 | -30.64553 | 160.1552 | 0 | 0.6794492 | 1.236627 | 4.666114
[8 empty] | 1.944655 | 88.52258 | -29.88233 | 159.392 | -0.001085181 | 0.6835211 | 1.230734 | 4.576059
[8 empty] | 1.995659 | 89.93051 | -28.88429 | 158.394 | 0 | 0.6943923 | 1.223028 | 4.529656
[8 empty] | 2.044493 | 90.16432 | -27.59272 | 157.1024 | 0 | 0.6961976 | 1.213055 | 4.4329
[8 empty] | 2.095496 | 90.4568 | -27.65143 | 157.1611 | 0 | 0.698456 | 1.213509 | 4.338962
[8 empty] | 2.144872 | 91.48316 | -31.23261 | 160.7423 | 0 | 0.706381 | 1.24116 | 4.286929
[8 empty] | 2.195334 | 91.65824 | -30.90972 | 160.4194 | 0 | 0.7077328 | 1.238667 | 4.196366
[8 empty] | 2.243082 | 92.62593 | -31.32067 | 160.8303 | -0.0005425907 | 0.7152048 | 1.24184 | 4.150179
[8 empty] | 2.295171 | 92.50743 | -29.35396 | 158.8636 | -0.0005425907 | 0.7142898 | 1.226655 | 4.050828
[8 empty] | 2.344547 | 93.5338 | -27.7982 | 157.3079 | -0.0005425907 | 0.7222149 | 1.214642 | 4.009295
[8 empty] | 2.393923 | 94.06116 | -30.44005 | 159.9497 | 0 | 0.7262868 | 1.235041 | 3.94863
[8 empty] | 2.444384 | 95.08751 | -30.08781 | 159.5975 | -0.0005425907 | 0.7342117 | 1.232321 | 3.909103
[8 empty] | 2.495388 | 95.14517 | -28.943 | 158.4527 | -0.0005425907 | 0.7346569 | 1.223481 | 3.831515
[8 empty] | 2.544221 | 96.11285 | -28.88429 | 158.394 | 0 | 0.7421288 | 1.223028 | 3.796008
[8 empty] | 2.593597 | 96.11184 | -27.59272 | 157.1024 | 0 | 0.742121 | 1.213055 | 3.723702
[8 empty] | 2.642973 | 96.6392 | -29.41267 | 158.9223 | -0.0005425907 | 0.746193 | 1.227108 | 3.674089
[8 empty] | 2.693435 | 97.37202 | -28.67882 | 158.1885 | 0 | 0.7518514 | 1.221442 | 3.632463
[8 empty] | 2.742811 | 97.54714 | -30.29328 | 159.8029 | -0.0005425907 | 0.7532035 | 1.233908 | 3.573456
[8 empty] | 2.793272 | 98.45608 | -30.44005 | 159.9497 | 0 | 0.7602219 | 1.235041 | 3.541441
[8 empty] | 2.844276 | 98.74859 | -29.61814 | 159.1278 | -0.0005425907 | 0.7624805 | 1.228694 | 3.48822
[8 empty] | 2.896907 | 99.45202 | -30.70424 | 160.2139 | 0 | 0.7679119 | 1.237081 | 3.449127
[8 empty] | 2.942485 | 99.59786 | -30.0291 | 159.5388 | 0 | 0.7690381 | 1.231868 | 3.400658
[8 empty] | 2.995117 | 100.36 | -31.64357 | 161.1532 | -0.0005425907 | 0.7749229 | 1.244334 | 3.366346
[8 empty] | 3.042322 | 100.5352 | -32.58289 | 162.0926 | 0 | 0.7762755 | 1.251587 | 3.319871
[8 empty] | 3.091698 | 100.9745 | -32.05452 | 161.5642 | 0 | 0.7796676 | 1.247507 | 3.28106
[8 empty] | 3.142702 | 101.6193 | -32.52419 | 162.0338 | 0 | 0.7846461 | 1.251133 | 3.248327
[8 empty] | 3.191536 | 101.7944 | -33.25803 | 162.7677 | -0.0005425907 | 0.7859985 | 1.2568 | 3.204113
[8 empty] | 3.242539 | 102.175 | -29.67685 | 159.1865 | -0.0005425907 | 0.7889371 | 1.229148 | 3.16545
[8 empty] | 3.293001 | 102.8198 | -28.53205 | 158.0417 | 0 | 0.7939157 | 1.220308 | 3.136524
[8 empty] | 3.344004 | 103.5526 | -31.79034 | 161.3 | -0.0005425907 | 0.7995743 | 1.245467 | 3.1106
[8 empty] | 3.39338 | 103.9626 | -28.47334 | 157.983 | -0.0005425907 | 0.8027398 | 1.219855 | 3.07742
[8 empty] | 3.443842 | 104.0203 | -28.53205 | 158.0417 | 0 | 0.8031854 | 1.220308 | 3.034003
[8 empty] | 3.493218 | 104.1954 | -29.88233 | 159.392 | 0 | 0.8045378 | 1.230734 | 2.996132
[8 empty] | 3.542051 | 104.987 | -34.13865 | 163.6483 | 0 | 0.81065 | 1.263599 | 2.977173
[8 empty] | 3.591427 | 105.1034 | -29.82362 | 159.3333 | 0 | 0.811549 | 1.230281 | 2.939484
[8 empty] | 3.644059 | 105.8363 | -26.65339 | 156.1631 | 0 | 0.8172074 | 1.205802 | 2.917139
[8 empty] | 3.69452 | 106.3049 | -28.20915 | 157.7188 | -0.0005425907 | 0.8208262 | 1.217815 | 2.889981
[8 empty] | 3.742268 | 106.304 | -28.32657 | 157.8362 | 0 | 0.8208189 | 1.218722 | 2.853082
[8 empty] | 3.792729 | 106.4791 | -27.44595 | 156.9556 | 0 | 0.8221712 | 1.211922 | 2.81974
[8 empty] | 3.842105 | 106.7717 | -26.59469 | 156.1043 | -0.0005425907 | 0.8244303 | 1.205349 | 2.791118
[8 empty] | 3.893109 | 107.5045 | -32.46548 | 161.9751 | 0 | 0.830089 | 1.25068 | 2.773376
[8 empty] | 3.940315 | 107.6797 | -33.87447 | 163.3841 | -0.0005425907 | 0.8314418 | 1.261559 | 2.744596
[8 empty] | 3.991319 | 108.1191 | -31.79034 | 161.3 | -0.0005425907 | 0.8348339 | 1.245467 | 2.720531
[8 empty] | 4.040152 | 108.4704 | -31.23261 | 160.7423 | -0.0005425907 | 0.8375464 | 1.24116 | 2.696343
[8 empty] | 4.091156 | 108.8803 | -31.23261 | 160.7423 | 0 | 0.8407119 | 1.24116 | 2.672749
[8 empty] | 4.143787 | 109.6719 | -32.58289 | 162.0926 | -0.0005425907 | 0.8468237 | 1.251587 | 2.657903
[8 empty] | 4.190993 | 109.26 | -29.67685 | 159.1865 | 0 | 0.8436435 | 1.229148 | 2.618138
[8 empty] | 4.240369 | 109.7874 | -31.79034 | 161.3 | 0 | 0.8477159 | 1.245467 | 2.60009
[8 empty] | 4.292458 | 110.2561 | -33.99188 | 163.5015 | -0.0005425907 | 0.8513347 | 1.262466 | 2.579456
[8 empty] | 4.341834 | 110.6367 | -33.25803 | 162.7677 | 0 | 0.8542738 | 1.2568 | 2.558889
[8 empty] | 4.390667 | 110.7532 | -30.08781 | 159.5975 | 0 | 0.8551732 | 1.232321 | 2.533082
[8 empty] | 4.438416 | 110.9284 | -33.14062 | 162.6503 | 0 | 0.8565261 | 1.255893 | 2.509778
[8 empty] | 4.491047 | 111.5732 | -31.1739 | 160.6836 | 0 | 0.8615047 | 1.240707 | 2.494723
[8 empty] | 4.539881 | 111.5135 | -29.35396 | 158.8636 | 0 | 0.8610442 | 1.226655 | 2.466574
[8 empty] | 4.590884 | 111.8942 | -31.43809 | 160.9478 | -0.0005425907 | 0.8639832 | 1.242747 | 2.447462
[8 empty] | 4.639718 | 112.2455 | -36.83922 | 166.3489 | 0 | 0.8666958 | 1.284451 | 2.429274
[8 empty] | 4.690722 | 113.0371 | -32.31871 | 161.8284 | -0.0005425907 | 0.872808 | 1.249547 | 2.419736
[8 empty] | 4.740098 | 112.772 | -32.72966 | 162.2393 | -0.0005425907 | 0.8707609 | 1.25272 | 2.388937
[8 empty] | 4.788931 | 113.27 | -35.22475 | 164.7344 | -0.0005425907 | 0.8746069 | 1.271985 | 2.374978
[8 empty] | 4.839935 | 113.68 | -34.40284 | 163.9125 | 0 | 0.8777726 | 1.265639 | 2.358421
[8 empty] | 4.888768 | 113.9727 | -33.19933 | 162.709 | 0 | 0.8800321 | 1.256346 | 2.340848
[8 empty] | 4.939772 | 114.3533 | -29.76491 | 159.2746 | 0 | 0.8829711 | 1.229828 | 2.324384
[8 empty] | 4.989148 | 114.4698 | -28.79623 | 158.3059 | 0 | 0.8838706 | 1.222348 | 2.303715
[8 empty] | 5.039609 | 114.7624 | -31.84904 | 161.3587 | 0 | 0.8861298 | 1.24592 | 2.286454
[8 empty] | 5.088985 | 115.554 | -32.26 | 161.7697 | 0 | 0.8922424 | 1.249093 | 2.279826
[8 empty] | 5.139447 | 115.2302 | -29.20719 | 158.7168 | 0 | 0.8897419 | 1.225521 | 2.251141
[8 empty] | 5.188823 | 116.0805 | -29.41267 | 158.9223 | 0 | 0.8963078 | 1.227108 | 2.246107
[8 empty] | 5.239826 | 115.9622 | -32.93514 | 162.4448 | 0 | 0.8953938 | 1.254306 | 2.221985
[8 empty] | 5.28866 | 116.6364 | -31.4968 | 161.0065 | 0 | 0.9005999 | 1.2432 | 2.214217
[8 empty] | 5.338036 | 116.0777 | -30.14651 | 159.6562 | -0.0005425907 | 0.8962864 | 1.232774 | 2.18327
[8 empty] | 5.388497 | 116.8107 | -31.79034 | 161.3 | 0 | 0.9019455 | 1.245467 | 2.176426
[8 empty] | 5.439501 | 117.2794 | -32.52419 | 162.0338 | 0 | 0.9055647 | 1.251133 | 2.164636
[8 empty] | 5.488877 | 117.2785 | -31.23261 | 160.7423 | 0 | 0.9055577 | 1.24116 | 2.145147
[8 empty] | 5.539338 | 117.2188 | -31.1739 | 160.6836 | -0.0005425907 | 0.9050972 | 1.240707 | 2.124529
[8 empty] | 5.590342 | 117.893 | -37.36759 | 166.8773 | -0.0005425907 | 0.910303 | 1.288531 | 2.117206
[8 empty] | 5.639175 | 117.3344 | -33.99188 | 163.5015 | 0 | 0.9059897 | 1.262466 | 2.088965
[8 empty] | 5.688551 | 118.3022 | -33.99188 | 163.5015 | -0.0005425907 | 0.9134623 | 1.262466 | 2.087846
[8 empty] | 5.735757 | 118.0078 | -27.73949 | 157.2492 | 0 | 0.9111891 | 1.214189 | 2.06553
[8 empty] | 5.786761 | 118.7114 | -28.53205 | 158.0417 | -0.0005425907 | 0.9166216 | 1.220308 | 2.059483
[8 empty] | 5.839392 | 119.2094 | -28.73752 | 158.2472 | 0 | 0.9204673 | 1.221895 | 2.04945
[8 empty] | 5.888226 | 119.0911 | -30.44005 | 159.9497 | 0 | 0.9195539 | 1.235041 | 2.030444
[8 empty] | 5.93923 | 119.5011 | -29.61814 | 159.1278 | -0.0005425907 | 0.9227199 | 1.228694 | 2.019911
[8 empty] | 5.990233 | 119.6176 | -31.84904 | 161.3587 | 0 | 0.9236194 | 1.24592 | 2.004657
[8 empty] | 6.037439 | 119.0884 | -30.55747 | 160.0671 | -0.0005425907 | 0.919533 | 1.235947 | 1.980217
[8 empty] | 6.088443 | 119.6746 | -31.84904 | 161.3587 | -0.0005425907 | 0.924059 | 1.24592 | 1.973256
[8 empty] | 6.138904 | 119.615 | -28.53205 | 158.0417 | 0 | 0.9235987 | 1.220308 | 1.956065
[8 empty] | 6.18828 | 120.1718 | -26.97629 | 156.4859 | 0 | 0.9278983 | 1.208296 | 1.949456
[8 empty] | 6.237113 | 120.0241 | -26.91758 | 156.4272 | 0 | 0.9267583 | 1.207842 | 1.931825
[8 empty] | 6.288117 | 120.6984 | -27.53401 | 157.0437 | 0 | 0.9319643 | 1.212602 | 1.926878
[8 empty] | 6.339121 | 120.6388 | -30.96843 | 160.4781 | 0 | 0.9315039 | 1.239121 | 1.910434
[8 empty] | 6.387954 | 120.6379 | -30.14651 | 159.6562 | 0 | 0.9314972 | 1.232774 | 1.895816
[8 empty] | 6.438958 | 120.7544 | -28.06238 | 157.572 | 0 | 0.9323968 | 1.216682 | 1.882609
[8 empty] | 6.486164 | 120.8123 | -28.00368 | 157.5133 | 0 | 0.9328437 | 1.216228 | 1.8698
[8 empty] | 6.537168 | 121.1049 | -26.7121 | 156.2218 | 0 | 0.9351032 | 1.206256 | 1.859688
[8 empty] | 6.589799 | 121.7204 | -28.00368 | 157.5133 | 0 | 0.9398558 | 1.216228 | 1.854175
[8 empty] | 6.637005 | 121.6022 | -24.27572 | 153.7854 | -0.0005425907 | 0.9389428 | 1.187443 | 1.839205
[8 empty] | 6.686381 | 121.4839 | -25.50859 | 155.0183 | -0.0005425907 | 0.9380294 | 1.196963 | 1.823855
[8 empty] | 6.739012 | 121.6591 | -27.12306 | 156.6327 | 0 | 0.9393822 | 1.209429 | 1.81221
[8 empty] | 6.786218 | 121.717 | -26.85887 | 156.3685 | -0.0005425907 | 0.9398291 | 1.207389 | 1.800457
[8 empty] | 6.83885 | 121.5986 | -23.74735 | 153.257 | 0 | 0.9389154 | 1.183364 | 1.784871
[8 empty] | 6.887683 | 121.7739 | -25.03893 | 154.5486 | -0.0005425907 | 0.9402688 | 1.193336 | 1.774761
[8 empty] | 6.938687 | 122.2427 | -25.36182 | 154.8715 | 0 | 0.9438884 | 1.19583 | 1.768471
[8 empty] | 6.985893 | 121.7722 | -22.07418 | 151.5838 | -0.0005425907 | 0.9402556 | 1.170444 | 1.749786
[8 empty] | 7.035269 | 123.0335 | -24.42249 | 153.9322 | 0 | 0.9499951 | 1.188577 | 1.755435
[8 empty] | 7.0879 | 122.6804 | -25.62601 | 155.1357 | 0 | 0.9472682 | 1.197869 | 1.737417
[8 empty] | 7.133478 | 122.5328 | -27.12306 | 156.6327 | 0 | 0.9461288 | 1.209429 | 1.724248
[8 empty] | 7.187737 | 123.1483 | -25.50859 | 155.0183 | 0 | 0.9508813 | 1.196963 | 1.719795
[8 empty] | 7.234943 | 122.854 | -23.13092 | 152.6406 | 0 | 0.9486085 | 1.178604 | 1.704505
[8 empty] | 7.287575 | 123.1466 | -24.15831 | 153.668 | 0 | 0.9508681 | 1.186537 | 1.69621
[8 empty] | 7.333152 | 123.3219 | -24.36378 | 153.8734 | 0 | 0.952222 | 1.188123 | 1.688059
[8 empty] | 7.387412 | 123.3797 | -21.8687 | 151.3784 | 0 | 0.9526681 | 1.168858 | 1.676443
[8 empty] | 7.43516 | 123.2615 | -22.54384 | 152.0535 | -0.0005425907 | 0.9517552 | 1.174071 | 1.664086
[8 empty] | 7.487792 | 123.9944 | -26.18373 | 155.6934 | -0.0005425907 | 0.9574146 | 1.202176 | 1.662178
[8 empty] | 7.534997 | 123.7295 | -28.41463 | 157.9243 | 0 | 0.9553685 | 1.219402 | 1.648248
[8 empty] | 7.587629 | 124.1102 | -25.83148 | 155.3411 | 0 | 0.9583082 | 1.199456 | 1.641833
[8 empty] | 7.636462 | 123.9332 | -22.07418 | 151.5838 | 0 | 0.9569418 | 1.170444 | 1.629016
[8 empty] | 7.684211 | 124.2847 | -20.63583 | 150.1455 | 0 | 0.9596555 | 1.159338 | 1.623467
[8 empty] | 7.734672 | 124.3425 | -25.50859 | 155.0183 | 0 | 0.9601022 | 1.196963 | 1.613624
[8 empty] | 7.787303 | 124.6939 | -23.68864 | 153.1983 | 0 | 0.9628152 | 1.18291 | 1.60723
[8 empty] | 7.835052 | 124.6344 | -23.27769 | 152.7874 | -0.0005425907 | 0.9623557 | 1.179737 | 1.596676
[8 empty] | 7.885513 | 125.3674 | -22.07418 | 151.5838 | -0.0005425907 | 0.9680155 | 1.170444 | 1.595754
[8 empty] | 7.934889 | 124.8675 | -18.81589 | 148.3255 | 0 | 0.964156 | 1.145286 | 1.579525
[8 empty] | 7.98535 | 124.5731 | -17.61237 | 147.122 | 0 | 0.961883 | 1.135993 | 1.565857
[8 empty] | 8.033098 | 124.9246 | -22.2503 | 151.76 | 0 | 0.9645967 | 1.171804 | 1.560924
[8 empty] | 8.084102 | 125.1879 | -20.98808 | 150.4977 | -0.0005425907 | 0.96663 | 1.162058 | 1.554334
[8 empty] | 8.134563 | 125.2458 | -21.66322 | 151.1729 | 0 | 0.9670769 | 1.167271 | 1.545403
[8 empty] | 8.187195 | 125.8907 | -22.33836 | 151.848 | -0.0005425907 | 0.9720566 | 1.172484 | 1.543346
[8 empty] | 8.2344 | 125.5964 | -21.98611 | 151.4958 | 0 | 0.969784 | 1.169764 | 1.530924
[8 empty] | 8.283776 | 125.3608 | -21.45774 | 150.9674 | 0 | 0.9679645 | 1.165684 | 1.518954
[8 empty] | 8.336408 | 125.7708 | -23.13092 | 152.6406 | -0.0005425907 | 0.9711309 | 1.178604 | 1.514283
[8 empty] | 8.385241 | 126.2691 | -22.07418 | 151.5838 | 0 | 0.9749779 | 1.170444 | 1.511406
[8 empty] | 8.43299 | 125.828 | -20.98808 | 150.4977 | 0 | 0.971572 | 1.162058 | 1.497618
[8 empty] | 8.487249 | 126.7371 | -22.13288 | 151.6425 | 0 | 0.9785915 | 1.170898 | 1.498755
[8 empty] | 8.534455 | 126.3253 | -21.39904 | 150.9087 | 0 | 0.9754124 | 1.165231 | 1.485641
[8 empty] | 8.583831 | 126.2658 | -21.92741 | 151.4371 | -0.0005425907 | 0.9749528 | 1.169311 | 1.476402
[8 empty] | 8.632664 | 126.3824 | -22.19159 | 151.7013 | 0 | 0.9758533 | 1.171351 | 1.469401
[8 empty] | 8.683668 | 126.5577 | -17.93527 | 147.4449 | -0.0005425907 | 0.9772069 | 1.138486 | 1.462789
[8 empty] | 8.7363 | 126.8504 | -17.4656 | 146.9753 | -0.0005425907 | 0.9794669 | 1.134859 | 1.457327
[8 empty] | 8.785133 | 126.6735 | -18.28752 | 147.7972 | -0.0005425907 | 0.9781008 | 1.141206 | 1.447212
[8 empty] | 8.832339 | 126.5553 | -18.28752 | 147.7972 | -0.0005425907 | 0.9771884 | 1.141206 | 1.438139
[8 empty] | 8.881715 | 126.4958 | -14.35409 | 143.8637 | -0.0005425907 | 0.9767289 | 1.110834 | 1.429474
[8 empty] | 8.932718 | 126.6711 | -13.41476 | 142.9244 | -0.0005425907 | 0.9780825 | 1.103581 | 1.423275
[8 empty] | 8.98318 | 126.7877 | -13.82571 | 143.3354 | -0.0005425907 | 0.9789829 | 1.106754 | 1.416578
[8 empty] | 9.034183 | 127.0218 | -14.35409 | 143.8637 | -0.0005425907 | 0.9807899 | 1.110834 | 1.411171
[8 empty] | 9.083559 | 126.9623 | -16.79046 | 146.3001 | 0 | 0.9803305 | 1.129646 | 1.402845
[8 empty] | 9.130765 | 127.2551 | -16.37951 | 145.8892 | 0 | 0.9825912 | 1.126473 | 1.398799
[8 empty] | 9.183397 | 127.3129 | -15.85114 | 145.3608 | 0 | 0.9830381 | 1.122393 | 1.391412
[8 empty] | 9.233858 | 127.7524 | -14.91181 | 144.4215 | 0 | 0.9864318 | 1.115141 | 1.388568
[8 empty] | 9.283234 | 127.6342 | -15.02923 | 144.5389 | 0 | 0.9855191 | 1.116047 | 1.37991
[8 empty] | 9.334238 | 127.6334 | -14.23667 | 143.7463 | -0.0005425907 | 0.9855129 | 1.109927 | 1.372361
[8 empty] | 9.383071 | 127.8675 | -12.68091 | 142.1906 | -0.0005425907 | 0.9873202 | 1.097915 | 1.367713
[8 empty] | 9.432447 | 127.8667 | -11.27192 | 140.7816 | -0.0005425907 | 0.9873143 | 1.087035 | 1.360545
[8 empty] | 9.481281 | 127.7486 | -13.29734 | 142.807 | 0 | 0.9864017 | 1.102675 | 1.352291
[8 empty] | 9.530657 | 127.9239 | -13.35605 | 142.8657 | 0 | 0.9877557 | 1.103128 | 1.347125
[8 empty] | 9.583288 | 127.8057 | -11.06644 | 140.5761 | -0.0005425907 | 0.9868428 | 1.085449 | 1.338493
[8 empty] | 9.633749 | 128.1571 | -14.0899 | 143.5996 | 0 | 0.9895566 | 1.108794 | 1.335131
[8 empty] | 9.683125 | 128.7728 | -14.17796 | 143.6876 | 0 | 0.9943104 | 1.109474 | 1.334681
[8 empty] | 9.731959 | 128.1556 | -15.02923 | 144.5389 | -0.0005425907 | 0.9895448 | 1.116047 | 1.321642
[8 empty] | 9.782963 | 127.8613 | -20.72389 | 150.2336 | 0 | 0.9872722 | 1.160018 | 1.311743
[8 empty] | 9.831796 | 128.1541 | -24.0996 | 153.6093 | -0.0005425907 | 0.9895329 | 1.186083 | 1.308205
[8 empty] | 9.881172 | 127.9772 | -21.31097 | 150.8206 | -0.0005425907 | 0.9881671 | 1.164551 | 1.299878
[8 empty] | 9.930548 | 127.7416 | -22.80803 | 152.3177 | 0 | 0.9863481 | 1.176111 | 1.291043
[8 empty] | 9.981009 | 127.7995 | -21.92741 | 151.4371 | -0.0005425907 | 0.9867954 | 1.169311 | 1.285096
[8 empty] | 10.03364 | 127.8574 | -20.57712 | 150.0868 | 0 | 0.9872425 | 1.158885 | 1.278932
[8 empty] | 10.08302 | 128.4438 | -25.09763 | 154.6073 | -0.0005425907 | 0.9917698 | 1.19379 | 1.278484
[8 empty] | 10.13185 | 127.7972 | -23.54187 | 153.0515 | 0 | 0.9867777 | 1.181777 | 1.265941
[8 empty] | 10.18123 | 127.9726 | -22.2503 | 151.76 | -0.0005425907 | 0.9881318 | 1.171804 | 1.261524
[8 empty] | 10.23006 | 128.0893 | -19.84328 | 149.3529 | 0 | 0.9890327 | 1.153218 | 1.256643
[8 empty] | 10.28269 | 128.5582 | -19.37361 | 148.8833 | -0.0005425907 | 0.9926531 | 1.149592 | 1.25477
[8 empty] | 10.33152 | 128.939 | -19.43232 | 148.942 | -0.0005425907 | 0.9955939 | 1.150045 | 1.252526
[8 empty] | 10.3809 | 128.3219 | -15.99791 | 145.5076 | -0.0005425907 | 0.9908284 | 1.123527 | 1.240623
[8 empty] | 10.43028 | 128.644 | -16.99594 | 146.5056 | 0 | 0.9933159 | 1.131233 | 1.237839
[8 empty] | 10.48237 | 128.9368 | -17.4656 | 146.9753 | -0.0005425907 | 0.9955765 | 1.134859 | 1.234481
[8 empty] | 10.53011 | 128.6425 | -14.70633 | 144.216 | -0.0005425907 | 0.9933044 | 1.113554 | 1.226088
[8 empty] | 10.58275 | 128.9353 | -16.3208 | 145.8305 | 0 | 0.9955649 | 1.12602 | 1.222757
[8 empty] | 10.62832 | 128.6998 | -18.34622 | 147.8559 | -0.0005425907 | 0.9937464 | 1.141659 | 1.215298
[8 empty] | 10.68095 | 128.8164 | -18.49299 | 148.0027 | -0.0005425907 | 0.994647 | 1.142792 | 1.210401
[8 empty] | 10.72979 | 129.1679 | -22.07418 | 151.5838 | -0.0005425907 | 0.9973613 | 1.170444 | 1.208168
[8 empty] | 10.78242 | 129.0497 | -21.31097 | 150.8206 | 0 | 0.9964487 | 1.164551 | 1.201175
[8 empty] | 10.82963 | 129.2252 | -21.31097 | 150.8206 | -0.0005425907 | 0.9978033 | 1.164551 | 1.197559
[8 empty] | 10.88063 | 129.2244 | -22.33836 | 151.848 | 0 | 0.9977975 | 1.172484 | 1.191939
[8 empty] | 10.93001 | 128.754 | -20.31294 | 149.8226 | 0 | 0.9941655 | 1.156845 | 1.18225
[8 empty] | 10.97884 | 128.6946 | -17.14271 | 146.6524 | 0 | 0.9937066 | 1.132366 | 1.176451
[8 empty] | 11.03147 | 128.9287 | -14.23667 | 143.7463 | 0 | 0.995514 | 1.109927 | 1.172959
[8 empty] | 11.0803 | 129.515 | -15.32277 | 144.8324 | 0 | 1.000042 | 1.118314 | 1.173082
[8 empty] | 11.12968 | 129.0447 | -13.76701 | 143.2767 | 0 | 0.9964096 | 1.106301 | 1.163651
[8 empty] | 11.18231 | 129.22 | -15.64566 | 145.1553 | 0 | 0.9977636 | 1.120807 | 1.159743
[8 empty] | 11.23114 | 128.9258 | -15.90985 | 145.4195 | -0.0005425907 | 0.9954916 | 1.122847 | 1.15208
[8 empty] | 11.28052 | 128.9251 | -12.82768 | 142.3373 | 0 | 0.9954862 | 1.099048 | 1.147031
[8 empty] | 11.32935 | 128.6895 | -12.21125 | 141.7209 | 0 | 0.9936675 | 1.094288 | 1.140008
[8 empty] | 11.38036 | 129.452 | -12.73962 | 142.2493 | 0 | 0.9995549 | 1.098368 | 1.141599
[8 empty] | 11.42973 | 129.0991 | -13.41476 | 142.9244 | 0 | 0.9968296 | 1.103581 | 1.133579
[8 empty] | 11.47857 | 128.8635 | -10.59678 | 140.1064 | 0 | 0.995011 | 1.081822 | 1.126704
[8 empty] | 11.5312 | 129.0976 | -11.33063 | 140.8403 | 0 | 0.9968184 | 1.087489 | 1.123592
[8 empty] | 11.5784 | 128.8621 | -14.76504 | 144.2747 | -0.0005425907 | 0.995 | 1.114007 | 1.116977
[8 empty] | 11.63104 | 129.1549 | -15.02923 | 144.5389 | -0.0005425907 | 0.9972608 | 1.116047 | 1.11444
[8 empty] | 11.67824 | 128.802 | -16.37951 | 145.8892 | -0.0005425907 | 0.9945358 | 1.126473 | 1.106913
[8 empty] | 11.72925 | 129.6232 | -18.08204 | 147.5917 | -0.0005425907 | 1.000877 | 1.139619 | 1.109101
[8 empty] | 11.78025 | 129.3876 | -14.76504 | 144.2747 | -0.0005425907 | 0.9990579 | 1.114007 | 1.1023
[8 empty] | 11.82908 | 129.3283 | -19.02136 | 148.531 | 0 | 0.9985993 | 1.146872 | 1.097247
[8 empty] | 11.87846 | 129.3863 | -19.84328 | 149.3529 | 0 | 0.9990472 | 1.153218 | 1.093174
[8 empty] | 11.93109 | 129.9433 | -18.96266 | 148.4723 | -0.0005425907 | 1.003348 | 1.146419 | 1.09302
[8 empty] | 11.97992 | 129.561 | -18.87459 | 148.3843 | 0 | 1.000396 | 1.145739 | 1.085374
[8 empty] | 12.03093 | 129.7364 | -17.81785 | 147.3275 | -0.0005425907 | 1.001751 | 1.137579 | 1.082231
[8 empty] | 12.07813 | 129.3835 | -16.46757 | 145.9772 | 0 | 0.9990258 | 1.127153 | 1.075079
[8 empty] | 12.12751 | 129.3241 | -14.35409 | 143.8637 | 0 | 0.9985673 | 1.110834 | 1.070212
[8 empty] | 12.17797 | 129.4408 | -16.26209 | 145.7718 | -0.0005425907 | 0.9994685 | 1.125567 | 1.066736
[8 empty] | 12.22897 | 129.9391 | -14.76504 | 144.2747 | 0 | 1.003316 | 1.114007 | 1.066362
[8 empty] | 12.27835 | 129.4982 | -15.70437 | 145.214 | 0 | 0.9999112 | 1.12126 | 1.058482
[8 empty] | 12.32881 | 129.7323 | -16.99594 | 146.5056 | -0.0005425907 | 1.001719 | 1.131233 | 1.056049
[8 empty] | 12.37819 | 129.4381 | -15.52824 | 145.0379 | -0.0005425907 | 0.9994474 | 1.1199 | 1.04946
[8 empty] | 12.42919 | 129.1439 | -10.3913 | 139.901 | 0 | 0.9971755 | 1.080236 | 1.042786
[8 empty] | 12.47802 | 129.1432 | -10.18582 | 139.6955 | -0.0005425907 | 0.9971704 | 1.078649 | 1.0387
[8 empty] | 12.52903 | 128.849 | -12.00577 | 141.5154 | 0 | 0.9948985 | 1.092702 | 1.032123
[8 empty] | 12.57623 | 129.0245 | -7.632029 | 137.1417 | 0 | 0.9962535 | 1.05893 | 1.029644
[8 empty] | 12.62724 | 129.2586 | -9.71616 | 139.2258 | -0.0005425907 | 0.9980615 | 1.075023 | 1.027339
[8 empty] | 12.67824 | 129.0231 | -15.58695 | 145.0966 | 0 | 0.996243 | 1.120354 | 1.021349
[8 empty] | 12.72545 | 128.8463 | -10.24453 | 139.7542 | 0 | 0.9948781 | 1.079102 | 1.016171
[8 empty] | 12.77808 | 129.1979 | -13.97248 | 143.4821 | -0.0005425907 | 0.9975926 | 1.107888 | 1.014737
[8 empty] | 12.82691 | 129.0211 | -11.94706 | 141.4567 | 0 | 0.9962276 | 1.092248 | 1.009495
[8 empty] | 12.87792 | 129.4901 | -9.980346 | 139.49 | 0 | 0.9998489 | 1.077063 | 1.009139
[8 empty] | 12.92675 | 128.9611 | -12.06448 | 141.5741 | -0.0005425907 | 0.9957641 | 1.093155 | 1.001234
[8 empty] | 12.97775 | 129.6649 | -12.68091 | 142.1906 | 0 | 1.001199 | 1.097915 | 1.002723
[8 empty] | 13.0255 | 129.1359 | -13.88442 | 143.3941 | -0.0005425907 | 0.997114 | 1.107208 | 0.9949858
[8 empty] | 13.07596 | 129.4875 | -15.99791 | 145.5076 | -0.0005425907 | 0.9998287 | 1.123527 | 0.9938348
[8 empty] | 13.12697 | 129.252 | -15.38147 | 144.8911 | 0 | 0.9980103 | 1.118767 | 0.9881793
[8 empty] | 13.17417 | 129.1339 | -12.68091 | 142.1906 | 0 | 0.9970989 | 1.097915 | 0.9837426
[8 empty] | 13.22843 | 129.6029 | -14.8531 | 144.3628 | -0.0005425907 | 1.00072 | 1.114687 | 0.9832526
[8 empty] | 13.28106 | 129.9838 | -13.35605 | 142.8657 | -0.0005425907 | 1.003661 | 1.103128 | 0.9822242
[8 empty] | 13.32664 | 129.0733 | -12.47543 | 141.9851 | 0 | 0.9966303 | 1.096328 | 0.9720323
[8 empty] | 13.37602 | 129.3662 | -9.451974 | 138.9616 | 0 | 0.998892 | 1.072983 | 0.9706339
[8 empty] | 13.42322 | 129.0133 | -8.688772 | 138.1984 | -0.0005425907 | 0.9961674 | 1.06709 | 0.9645917
[8 empty] | 13.47748 | 129.8639 | -15.52824 | 145.0379 | -0.0005425907 | 1.002735 | 1.1199 | 0.9670194
[8 empty] | 13.52523 | 129.5404 | -16.05661 | 145.5663 | 0 | 1.000237 | 1.12398 | 0.9612136
[8 empty] | 13.57732 | 129.6571 | -14.64762 | 144.1573 | 0 | 1.001139 | 1.113101 | 0.9583859
[8 empty] | 13.62507 | 129.3043 | -15.70437 | 145.214 | 0 | 0.998414 | 1.12126 | 0.9524375
[8 empty] | 13.67553 | 129.5385 | -15.85114 | 145.3608 | -0.0005425907 | 1.000222 | 1.122393 | 0.9506356
[8 empty] | 13.72816 | 130.2129 | -14.97052 | 144.4802 | 0 | 1.00543 | 1.115594 | 0.9519041
[8 empty] | 13.77591 | 129.8601 | -14.70633 | 144.216 | 0 | 1.002706 | 1.113554 | 0.9460433
[8 empty] | 13.82637 | 129.5953 | -14.8531 | 144.3628 | 0 | 1.000661 | 1.114687 | 0.9406753
[8 empty] | 13.87575 | 129.712 | -11.27192 | 140.7816 | -0.0005425907 | 1.001563 | 1.087035 | 0.9381697
[8 empty] | 13.92458 | 129.7995 | -12.47543 | 141.9851 | 0 | 1.002238 | 1.096328 | 0.9355075
[8 empty] | 13.97558 | 130.1511 | -14.91181 | 144.4215 | -0.0005425907 | 1.004953 | 1.115141 | 0.9346093
[8 empty] | 14.02496 | 130.1505 | -14.70633 | 144.216 | 0 | 1.004948 | 1.113554 | 0.9313145
[8 empty] | 14.07542 | 130.2673 | -16.05661 | 145.5663 | -0.0005425907 | 1.00585 | 1.12398 | 0.9288054
[8 empty] | 14.1248 | 129.7089 | -14.44215 | 143.9518 | 0 | 1.001539 | 1.111514 | 0.9216057
[8 empty] | 14.17743 | 130.5008 | -13.97248 | 143.4821 | -0.0005425907 | 1.007653 | 1.107888 | 0.9237701
[8 empty] | 14.22463 | 129.649 | -8.835541 | 138.3452 | -0.0005425907 | 1.001076 | 1.068223 | 0.914716
[8 empty] | 14.27564 | 130.1474 | -8.630064 | 138.1397 | 0 | 1.004924 | 1.066636 | 0.9149391
[8 empty] | 14.3261 | 130.0881 | -11.18386 | 140.6935 | 0 | 1.004466 | 1.086355 | 0.9113022
[8 empty] | 14.37385 | 129.471 | -9.833576 | 139.3432 | 0 | 0.9997018 | 1.075929 | 0.9039824
[8 empty] | 14.42594 | 129.7052 | -9.833576 | 139.3432 | -0.0005425907 | 1.00151 | 1.075929 | 0.9023417
[8 empty] | 14.47368 | 129.7927 | -11.38934 | 140.899 | 0 | 1.002186 | 1.087942 | 0.8999693
[8 empty] | 14.52469 | 129.704 | -12.00577 | 141.5154 | 0 | 1.001501 | 1.092702 | 0.8961985
[8 empty] | 14.57515 | 129.9676 | -11.94706 | 141.4567 | -0.0005425907 | 1.003536 | 1.092248 | 0.8949042
[8 empty] | 14.62615 | 129.7909 | -11.33063 | 140.8403 | 0 | 1.002171 | 1.087489 | 0.8905751
[8 empty] | 14.67499 | 129.6435 | -11.80029 | 141.31 | -0.0005425907 | 1.001034 | 1.091115 | 0.8866074
[8 empty] | 14.72599 | 130.2006 | -15.176 | 144.6857 | 0 | 1.005335 | 1.11718 | 0.8873199
[8 empty] | 14.7732 | 129.2901 | -9.363913 | 138.8736 | -0.0005425907 | 0.9983047 | 1.072303 | 0.8783211
[8 empty] | 14.82583 | 129.7004 | -7.338489 | 136.8482 | 0 | 1.001473 | 1.056664 | 0.8779707
[8 empty] | 14.87683 | 129.4063 | -9.363913 | 138.8736 | -0.0005425907 | 0.9992018 | 1.072303 | 0.8729835
[8 empty] | 14.92404 | 129.347 | -7.133012 | 136.6427 | -0.0005425907 | 0.9987442 | 1.055077 | 0.8698251
[8 empty] | 14.97341 | 129.3464 | -4.784695 | 134.2944 | 0 | 0.9987397 | 1.036945 | 0.8669529
[8 empty] | 15.02442 | 129.2871 | -11.18386 | 140.6935 | 0 | 0.9982817 | 1.086355 | 0.8636151
[8 empty] | 15.07325 | 129.6388 | -14.44215 | 143.9518 | -0.0005425907 | 1.000997 | 1.111514 | 0.8631503
[8 empty] | 15.12425 | 129.4034 | -9.041019 | 138.5507 | 0 | 0.9991793 | 1.06981 | 0.8586828
[8 empty] | 15.17472 | 129.3441 | -12.00577 | 141.5154 | -0.0005425907 | 0.9987215 | 1.092702 | 0.8554366
[8 empty] | 15.22409 | 129.5196 | -12.32866 | 141.8383 | 0 | 1.000077 | 1.095195 | 0.8538153
[8 empty] | 15.2713 | 129.6365 | -11.4774 | 140.9871 | -0.0005425907 | 1.000979 | 1.088622 | 0.8519414
[8 empty] | 15.32393 | 129.4598 | -12.9451 | 142.4548 | 0 | 0.9996147 | 1.099955 | 0.847862
[8 empty] | 15.37168 | 129.4592 | -13.62024 | 143.1299 | 0 | 0.9996105 | 1.105168 | 0.8452247
[8 empty] | 15.42214 | 129.5761 | -13.41476 | 142.9244 | 0 | 1.000513 | 1.103581 | 0.8432167
[8 empty] | 15.47314 | 129.7809 | -14.8531 | 144.3628 | -0.0005425907 | 1.002095 | 1.114687 | 0.8417614
[8 empty] | 15.52035 | 129.6336 | -12.41672 | 141.9264 | 0 | 1.000957 | 1.095875 | 0.8382521
[8 empty] | 15.57461 | 130.0146 | -13.67894 | 143.1886 | -0.0005425907 | 1.003899 | 1.105621 | 0.8377779
[8 empty] | 15.62235 | 129.9554 | -11.80029 | 141.31 | 0 | 1.003442 | 1.091115 | 0.8348381
[8 empty] | 15.67661 | 130.1896 | -12.41672 | 141.9264 | 0 | 1.00525 | 1.095875 | 0.8334426
[8 empty] | 15.72219 | 129.6313 | -9.041019 | 138.5507 | -0.0005425907 | 1.00094 | 1.06981 | 0.8274759
[8 empty] | 15.77482 | 129.572 | -10.3913 | 139.901 | 0 | 1.000482 | 1.080236 | 0.8243391
[8 empty] | 15.82366 | 129.4541 | -5.606606 | 135.1163 | -0.0005425907 | 0.9995709 | 1.043291 | 0.8210496
[8 empty] | 15.87466 | 130.1874 | -5.048881 | 134.5585 | -0.001085181 | 1.005233 | 1.038985 | 0.8230309
[8 empty] | 15.92187 | 129.453 | -3.962784 | 133.4724 | -0.0005425907 | 0.9995624 | 1.030598 | 0.8159784
[8 empty] | 15.9745 | 129.9514 | -3.082166 | 132.5918 | -0.0005425907 | 1.003411 | 1.023799 | 0.8164101
[8 empty] | 16.0217 | 129.3345 | -1.350282 | 130.8599 | -0.0005425907 | 0.9986472 | 1.010426 | 0.8101539
[8 empty] | 16.07108 | 128.923 | -1.819945 | 131.3296 | -0.0005425907 | 0.9954699 | 1.014053 | 0.8051043
[8 empty] | 16.12371 | 128.9811 | -0.9393267 | 130.449 | 0 | 0.9959187 | 1.007253 | 0.8028368
[8 empty] | 16.17254 | 129.098 | -3.023458 | 132.5331 | -0.0005425907 | 0.9968212 | 1.023345 | 0.8011353
[8 empty] | 16.22029 | 128.98 | -2.553794 | 132.0635 | -0.0005425907 | 0.9959105 | 1.019719 | 0.7980499
[8 empty] | 16.26913 | 128.7447 | -1.878653 | 131.3883 | -0.0005425907 | 0.9940932 | 1.014506 | 0.7942078
[8 empty] | 16.32339 | 129.2137 | -3.581183 | 133.0908 | 0 | 0.9977151 | 1.027652 | 0.7944415
[8 empty] | 16.37276 | 129.5068 | -2.700564 | 132.2102 | -0.0005425907 | 0.9999775 | 1.020852 | 0.7938352
[8 empty] | 16.42485 | 129.0952 | -1.878653 | 131.3883 | 0 | 0.9968 | 1.014506 | 0.7888122
[8 empty] | 16.4726 | 128.8599 | 0.1467698 | 129.3629 | -0.0005425907 | 0.9949828 | 0.9988667 | 0.785097
[8 empty] | 16.52523 | 129.6225 | -2.084131 | 131.5938 | 0 | 1.000872 | 1.016092 | 0.7872116
[8 empty] | 16.57081 | 128.6827 | -0.5283712 | 130.038 | 0 | 0.9936148 | 1.00408 | 0.7793748
[8 empty] | 16.62181 | 129.3867 | -1.40899 | 130.9187 | 0 | 0.9990503 | 1.010879 | 0.7812184
[8 empty] | 16.67227 | 129.0339 | -1.056742 | 130.5664 | 0 | 0.9963263 | 1.00816 | 0.776738
[8 empty] | 16.72165 | 129.1508 | -4.637925 | 134.1476 | -0.0005425907 | 0.9972289 | 1.035811 | 0.7751435
[8 empty] | 16.77048 | 129.3264 | -8.571356 | 138.081 | 0 | 0.9985849 | 1.066183 | 0.7739335
[8 empty] | 16.81986 | 128.7975 | -5.195651 | 134.7053 | 0 | 0.9945011 | 1.040118 | 0.7685171
[8 empty] | 16.87249 | 128.9144 | -6.457871 | 135.9675 | 0 | 0.9954034 | 1.049864 | 0.7668124
[8 empty] | 16.9197 | 128.9139 | -7.543967 | 137.0536 | 0 | 0.9953996 | 1.05825 | 0.7646701
[8 empty] | 16.9707 | 128.9133 | -8.483294 | 137.993 | 0 | 0.9953955 | 1.065503 | 0.7623689
[8 empty] | 17.02116 | 129.2064 | -8.894249 | 138.4039 | -0.0005425907 | 0.997658 | 1.068676 | 0.7618302
[8 empty] | 17.07216 | 129.3232 | -7.074304 | 136.584 | 0 | 0.9985606 | 1.054624 | 0.7602389
[8 empty] | 17.11774 | 129.0879 | -5.606606 | 135.1163 | -0.0005425907 | 0.9967437 | 1.043291 | 0.7568401
[8 empty] | 17.172 | 129.7625 | -6.545933 | 136.0556 | -0.0005425907 | 1.001952 | 1.050544 | 0.758377
[8 empty] | 17.22301 | 129.6739 | -7.279782 | 136.7894 | 0 | 1.001268 | 1.05621 | 0.7556169
[8 empty] | 17.26858 | 129.6735 | -9.246497 | 138.7562 | -0.0005425907 | 1.001265 | 1.071396 | 0.7536198
[8 empty] | 17.31796 | 128.8511 | -7.015596 | 136.5253 | 0 | 0.9949147 | 1.05417 | 0.7467222
[8 empty] | 17.37059 | 128.9092 | -6.281747 | 135.7914 | 0 | 0.9953639 | 1.048504 | 0.7447946
[8 empty] | 17.41617 | 129.0849 | -5.254358 | 134.764 | 0 | 0.9967203 | 1.040571 | 0.7438541
[8 empty] | 17.47206 | 129.3779 | -5.518544 | 135.0282 | 0 | 0.9989825 | 1.042611 | 0.7431516
[8 empty] | 17.51926 | 128.7903 | 0.6164331 | 128.8932 | -0.0005425907 | 0.9944457 | 0.9952403 | 0.7377955
[8 empty] | 17.57189 | 129.0246 | 0.8806187 | 128.629 | 0 | 0.9962549 | 0.9932004 | 0.736919
[8 empty] | 17.61964 | 129.0242 | -0.5870792 | 130.0967 | 0 | 0.9962512 | 1.004533 | 0.7349193
[8 empty] | 17.6701 | 128.9062 | 1.350282 | 128.1594 | 0 | 0.9953407 | 0.9895739 | 0.7321533
[8 empty] | 17.71785 | 129.1406 | 0.6164331 | 128.8932 | 0 | 0.9971503 | 0.9952403 | 0.7315029
[8 empty] | 17.76994 | 129.1988 | -4.37374 | 133.8834 | -0.0005425907 | 0.9975997 | 1.033772 | 0.7296861
[8 empty] | 17.81769 | 128.9635 | -2.025423 | 131.5351 | -0.0005425907 | 0.9957828 | 1.015639 | 0.7264101
[8 empty] | 17.86815 | 128.963 | -4.256324 | 133.766 | -0.0005425907 | 0.995779 | 1.032865 | 0.7243559
[8 empty] | 17.91915 | 129.0212 | -3.962784 | 133.4724 | -0.0005425907 | 0.9962285 | 1.030598 | 0.722619
[8 empty] | 17.9669 | 129.1969 | -4.432448 | 133.9421 | 0 | 0.9975848 | 1.034225 | 0.7216763
[8 empty] | 18.01899 | 129.3138 | -5.724022 | 135.2337 | 0 | 0.9984876 | 1.044198 | 0.7202389
[8 empty] | 18.06999 | 129.0198 | -4.52051 | 134.0302 | -0.0005425907 | 0.9962172 | 1.034905 | 0.7165788
[8 empty] | 18.11937 | 128.9606 | -3.023458 | 132.5331 | -0.0005425907 | 0.9957603 | 1.023345 | 0.7142995
[8 empty] | 18.16658 | 128.8427 | -3.228935 | 132.7386 | 0 | 0.9948501 | 1.024932 | 0.7117946
[8 empty] | 18.21758 | 128.7248 | -1.467698 | 130.9774 | -0.0005425907 | 0.9939398 | 1.011333 | 0.7091546
[8 empty] | 18.26804 | 128.8417 | -4.637925 | 134.1476 | -0.0005425907 | 0.9948427 | 1.035811 | 0.7078358
[8 empty] | 18.32067 | 129.0174 | -3.082166 | 132.5918 | -0.0005425907 | 0.9961988 | 1.023799 | 0.7067609
[8 empty] | 18.36788 | 128.6647 | -0.4696633 | 129.9793 | 0 | 0.9934755 | 1.003626 | 0.7030244
[8 empty] | 18.41888 | 128.8403 | -1.056742 | 130.5664 | 0 | 0.9948317 | 1.00816 | 0.7020313
[8 empty] | 18.46826 | 128.6637 | 1.350282 | 128.1594 | -0.0005425907 | 0.9934682 | 0.9895739 | 0.6991982
[8 empty] | 18.51709 | 128.2817 | 0.8219108 | 128.6878 | -0.0005425907 | 0.9905182 | 0.9936537 | 0.695291
[8 empty] | 18.5681 | 128.2225 | 1.497052 | 128.0126 | 0 | 0.9900612 | 0.9884406 | 0.6930624
[8 empty] | 18.62073 | 128.3981 | 2.113485 | 127.3962 | 0 | 0.9914174 | 0.9836809 | 0.6920467
[8 empty] | 18.67119 | 128.5444 | 0.4109554 | 129.0987 | 0 | 0.9925471 | 0.9968268 | 0.6909599
[8 empty] | 18.71731 | 128.2211 | 4.403094 | 125.1066 | 0 | 0.9900506 | 0.9660018 | 0.68753
[8 empty] | 18.76777 | 128.1619 | 1.232866 | 128.2768 | 0 | 0.9895937 | 0.9904805 | 0.6853662
[8 empty] | 18.81877 | 128.3376 | 2.289609 | 127.2201 | 0 | 0.9909501 | 0.9823209 | 0.6844421
[8 empty] | 18.86598 | 127.8675 | 3.727953 | 125.7817 | 0 | 0.9873203 | 0.9712149 | 0.6802377
[8 empty] | 18.91861 | 128.0432 | 0.5577252 | 128.9519 | -0.0005425907 | 0.9886765 | 0.9956936 | 0.6792737
[8 empty] | 18.96636 | 128.7766 | 2.377671 | 127.132 | 0 | 0.9943396 | 0.981641 | 0.6814306
[8 empty] | 19.01845 | 128.2771 | -1.350282 | 130.8599 | 0 | 0.9904828 | 1.010426 | 0.6769379
[8 empty] | 19.06782 | 128.0418 | 2.641856 | 126.8678 | 0 | 0.9886662 | 0.9796011 | 0.6739511
[8 empty] | 19.11666 | 128.5404 | 1.086096 | 128.4236 | 0 | 0.992516 | 0.9916138 | 0.6748376
[8 empty] | 19.16766 | 127.9235 | 3.052812 | 126.4569 | -0.0005425907 | 0.9877527 | 0.9764279 | 0.6698236
[8 empty] | 19.21867 | 128.0992 | 4.931465 | 124.5782 | -0.0005425907 | 0.9891092 | 0.961922 | 0.66896
[8 empty] | 19.26913 | 128.04 | 3.581183 | 125.9285 | -0.0005425907 | 0.9886524 | 0.9723481 | 0.6669012
[8 empty] | 19.31687 | 127.9809 | 4.403094 | 125.1066 | -0.0005425907 | 0.9881959 | 0.9660018 | 0.6649467
[8 empty] | 19.36951 | 128.4501 | 2.172193 | 127.3375 | 0 | 0.9918188 | 0.9832276 | 0.6655622
[8 empty] | 19.41671 | 128.2149 | 3.316997 | 126.1927 | -0.0005425907 | 0.9900024 | 0.974388 | 0.6627326
[8 empty] | 19.46392 | 127.7448 | 3.375705 | 126.134 | -0.0005425907 | 0.9863728 | 0.9739347 | 0.6587102
[8 empty] | 19.51655 | 128.2727 | 0.4696633 | 129.04 | 0 | 0.9904491 | 0.9963735 | 0.6596387
[8 empty] | 19.56755 | 128.0962 | 3.992138 | 125.5175 | 0 | 0.9890858 | 0.969175 | 0.657017
[8 empty] | 19.61639 | 128.3306 | 3.258289 | 126.2514 | -0.0005425907 | 0.9908958 | 0.9748413 | 0.6565764
[8 empty] | 19.66739 | 128.2127 | 6.164331 | 123.3453 | -0.0005425907 | 0.9899858 | 0.9524025 | 0.6542745
[8 empty] | 19.71677 | 127.6839 | 4.315032 | 125.1946 | 0 | 0.9859028 | 0.9666818 | 0.6499541
[8 empty] | 19.76397 | 127.5661 | 7.426551 | 122.0831 | 0 | 0.9849931 | 0.9426564 | 0.6478056
[8 empty] | 19.81498 | 127.2722 | 7.984277 | 121.5254 | -0.0005425907 | 0.9827232 | 0.93835 | 0.6446546
[8 empty] | 19.86381 | 127.7414 | 5.136943 | 124.3727 | -0.0005425907 | 0.9863465 | 0.9603354 | 0.6454321
[8 empty] | 19.91481 | 127.7997 | 5.078235 | 124.4314 | -0.0005425907 | 0.9867966 | 0.9607888 | 0.6440717
[8 empty] | 19.96744 | 127.5644 | 4.461802 | 125.0479 | 0 | 0.9849799 | 0.9655485 | 0.6411958
[8 empty] | 20.01628 | 127.6814 | 6.164331 | 123.3453 | 0 | 0.9858834 | 0.9524025 | 0.6402161
[8 empty] | 20.06565 | 127.8571 | 4.667279 | 124.8424 | 0 | 0.9872402 | 0.9639619 | 0.6395164
[8 empty] | 20.11612 | 127.7393 | 4.931465 | 124.5782 | 0 | 0.9863304 | 0.961922 | 0.6373264
[8 empty] | 20.16549 | 127.5628 | 6.223039 | 123.2866 | -0.0005425907 | 0.9849674 | 0.9519492 | 0.6348905
[8 empty] | 20.21649 | 127.6798 | 4.197616 | 125.312 | 0 | 0.9858708 | 0.9675884 | 0.6338675
[8 empty] | 20.26858 | 127.6207 | 5.078235 | 124.4314 | 0 | 0.9854142 | 0.9607888 | 0.6319467
[8 empty] | 20.31633 | 127.679 | 4.256324 | 125.2533 | 0 | 0.9858646 | 0.9671351 | 0.6307486
[8 empty] | 20.36679 | 127.5612 | 6.428517 | 123.0811 | 0 | 0.9849548 | 0.9503626 | 0.6286073
[8 empty] | 20.41454 | 127.5021 | 4.725987 | 124.7837 | 0 | 0.9844985 | 0.9635086 | 0.6268476
[8 empty] | 20.46717 | 127.2668 | 7.221074 | 122.2886 | -0.0005425907 | 0.9826821 | 0.944243 | 0.6240863
[8 empty] | 20.51438 | 127.56 | 6.340455 | 123.1692 | -0.0005425907 | 0.9849457 | 0.9510426 | 0.6240793
[8 empty] | 20.56375 | 127.4422 | 4.403094 | 125.1066 | 0 | 0.9840361 | 0.9660018 | 0.6220079
[8 empty] | 20.61096 | 127.5005 | 6.633994 | 122.8757 | 0 | 0.9844866 | 0.9487761 | 0.6208663
[8 empty] | 20.66359 | 127.3827 | 5.401128 | 124.1085 | 0 | 0.9835768 | 0.9582956 | 0.6187147
[8 empty] | 20.71622 | 127.6171 | 6.340455 | 123.1692 | -0.0005425907 | 0.9853868 | 0.9510426 | 0.6182744
[8 empty] | 20.76343 | 127.3819 | 5.078235 | 124.4314 | 0 | 0.9835708 | 0.9607888 | 0.615736
[8 empty] | 20.81063 | 127.3228 | 7.221074 | 122.2886 | 0 | 0.9831146 | 0.944243 | 0.6140555
[8 empty] | 20.86164 | 127.4399 | 5.812084 | 123.6976 | -0.0005425907 | 0.9840182 | 0.9551224 | 0.6131151
[8 empty] | 20.9159 | 127.8504 | 6.956888 | 122.5528 | -0.0005425907 | 0.9871882 | 0.9462829 | 0.6134874
[8 empty] | 20.96527 | 127.4978 | 6.428517 | 123.0811 | -0.0005425907 | 0.9844654 | 0.9503626 | 0.6103606
[8 empty] | 21.01085 | 127.5561 | 6.428517 | 123.0811 | 0 | 0.9849161 | 0.9503626 | 0.6093144
[8 empty] | 21.06674 | 127.8493 | 5.34242 | 124.1672 | 0 | 0.9871794 | 0.9587489 | 0.6090893
[8 empty] | 21.11774 | 127.6141 | 5.34242 | 124.1672 | 0 | 0.9853632 | 0.9587489 | 0.6065044
[8 empty] | 21.16495 | 127.555 | 6.076269 | 123.4334 | 0 | 0.9849071 | 0.9530825 | 0.6048727
[8 empty] | 21.21595 | 127.6133 | 5.753376 | 123.7563 | 0 | 0.9853575 | 0.9555757 | 0.6036935
[8 empty] | 21.26316 | 127.5543 | 7.221074 | 122.2886 | 0 | 0.9849015 | 0.944243 | 0.6020755
[8 empty] | 21.31416 | 127.6126 | 6.223039 | 123.2866 | -0.0005425907 | 0.9853519 | 0.9519492 | 0.6009084
[8 empty] | 21.36625 | 127.1719 | 8.718125 | 120.7915 | 0 | 0.9819492 | 0.9326836 | 0.5973809
[8 empty] | 21.41074 | 127.1129 | 8.659418 | 120.8502 | -0.0005425907 | 0.9814933 | 0.9331369 | 0.5958638
[8 empty] | 21.46663 | 126.9951 | 8.571356 | 120.9383 | -0.0005425907 | 0.9805836 | 0.9338169 | 0.5937636
[8 empty] | 21.51384 | 126.7599 | 10.33259 | 119.1771 | -0.0005425907 | 0.9787677 | 0.9202176 | 0.5913677
[8 empty] | 21.56484 | 126.8182 | 7.837507 | 121.6722 | 0 | 0.9792182 | 0.9394832 | 0.5902395
[8 empty] | 21.61367 | 126.8179 | 8.835541 | 120.6741 | -0.0005425907 | 0.9792155 | 0.931777 | 0.5889044
[8 empty] | 21.66468 | 126.8175 | 6.89818 | 122.6115 | 0 | 0.9792127 | 0.9467362 | 0.5875163
[8 empty] | 21.71188 | 126.5823 | 10.18582 | 119.3238 | -0.0005425907 | 0.9773969 | 0.9213509 | 0.5851558
[8 empty] | 21.76126 | 126.3472 | 7.896215 | 121.6134 | 0 | 0.975581 | 0.9390299 | 0.5827473
[8 empty] | 21.81389 | 126.6403 | 7.984277 | 121.5254 | 0 | 0.9778446 | 0.93835 | 0.5826853
[8 empty] | 21.8611 | 126.64 | 7.015596 | 122.4941 | 0 | 0.9778421 | 0.9458296 | 0.5814255
[8 empty] | 21.91373 | 126.7571 | 8.45394 | 121.0557 | -0.0005425907 | 0.9787459 | 0.9347235 | 0.5805632
[8 empty] | 21.96473 | 126.8154 | 7.837507 | 121.6722 | -0.0005425907 | 0.9791965 | 0.9394832 | 0.5794808
[8 empty] | 22.01519 | 126.4628 | 6.487225 | 123.0224 | -0.0005425907 | 0.976474 | 0.9499093 | 0.576551
[8 empty] | 22.06077 | 126.3451 | 8.365878 | 121.1438 | 0 | 0.9755649 | 0.9354034 | 0.5748262
[8 empty] | 22.11177 | 126.6383 | 7.103658 | 122.406 | 0 | 0.9778288 | 0.9451496 | 0.5748262
[8 empty] | 22.15952 | 126.1683 | 10.33259 | 119.1771 | -0.0005425907 | 0.9741998 | 0.9202176 | 0.5714667
[8 empty] | 22.20998 | 126.1679 | 10.59678 | 118.9129 | -0.0005425907 | 0.9741972 | 0.9181777 | 0.5701668
[8 empty] | 22.26424 | 126.1676 | 10.47936 | 119.0303 | -0.0005425907 | 0.9741944 | 0.9190843 | 0.5687756
[8 empty] | 22.31199 | 126.3434 | 10.47936 | 119.0303 | -0.0005425907 | 0.9755519 | 0.9190843 | 0.5683463
[8 empty] | 22.36245 | 126.6953 | 12.71026 | 116.7994 | -0.0005425907 | 0.9782691 | 0.9018586 | 0.5686375
[8 empty] | 22.41183 | 126.284 | 11.62417 | 117.8855 | 0 | 0.9750934 | 0.9102448 | 0.5655496
[8 empty] | 22.45903 | 125.8434 | 13.76701 | 115.7427 | -0.0005425907 | 0.9716912 | 0.893699 | 0.5623991
[8 empty] | 22.51167 | 126.4008 | 9.86293 | 119.6467 | -0.0005425907 | 0.975995 | 0.9238441 | 0.5635602
[8 empty] | 22.55724 | 125.7841 | 13.3854 | 116.1243 | -0.0005425907 | 0.971233 | 0.8966455 | 0.5596874
[8 empty] | 22.60988 | 125.9598 | 10.3913 | 119.1184 | 0 | 0.9725903 | 0.9197643 | 0.559162
[8 empty] | 22.65925 | 126.3998 | 10.94903 | 118.5606 | 0 | 0.9759877 | 0.9154578 | 0.5598853
[8 empty] | 22.71297 | 126.5169 | 8.101692 | 121.408 | 0 | 0.9768916 | 0.9374433 | 0.5590766
[8 empty] | 22.76072 | 126.4579 | 7.309135 | 122.2005 | -0.0005425907 | 0.976436 | 0.943563 | 0.5576445
[8 empty] | 22.81172 | 126.2227 | 7.162366 | 122.3473 | 0 | 0.9746202 | 0.9446963 | 0.5553669
[8 empty] | 22.86218 | 127.0443 | 7.837507 | 121.6722 | 0 | 0.9809641 | 0.9394832 | 0.5577347
[8 empty] | 22.91156 | 126.5744 | 5.48919 | 124.0205 | -0.0005425907 | 0.9773353 | 0.9576156 | 0.5544815
[8 empty] | 22.96419 | 126.3979 | 6.633994 | 122.8757 | 0 | 0.9759728 | 0.9487761 | 0.5524423
[8 empty] | 23.01302 | 126.1628 | 8.042984 | 121.4667 | 0 | 0.9741573 | 0.9378966 | 0.5502483
[8 empty] | 23.06077 | 125.957 | 10.86096 | 118.6487 | -0.0005425907 | 0.9725684 | 0.9161378 | 0.5482167
[8 empty] | 23.11123 | 126.4557 | 11.27192 | 118.2377 | -0.0005425907 | 0.9764192 | 0.9129646 | 0.5491776
[8 empty] | 23.15898 | 126.1032 | 9.393267 | 120.1164 | -0.0005425907 | 0.9736971 | 0.9274705 | 0.5465231
[8 empty] | 23.20944 | 126.1029 | 9.187789 | 120.3219 | 0 | 0.9736947 | 0.9290571 | 0.5453335
[8 empty] | 23.26207 | 126.4548 | 5.753376 | 123.7563 | 0 | 0.9764121 | 0.9555757 | 0.5456126
[8 empty] | 23.31308 | 126.3371 | 7.778799 | 121.7309 | -0.0005425907 | 0.9755032 | 0.9399365 | 0.543914
[8 empty] | 23.35865 | 126.4542 | 6.281747 | 123.2279 | 0 | 0.9764077 | 0.9514959 | 0.5433542
[8 empty] | 23.40966 | 126.2191 | 7.221074 | 122.2886 | 0 | 0.9745921 | 0.944243 | 0.5411659
[8 empty] | 23.46012 | 126.3949 | 7.103658 | 122.406 | 0 | 0.9759498 | 0.9451496 | 0.5407514
[8 empty] | 23.5095 | 125.9543 | 10.94903 | 118.5606 | 0 | 0.9725477 | 0.9154578 | 0.5377415
[8 empty] | 23.55833 | 126.1008 | 9.598744 | 119.9109 | -0.0005425907 | 0.9736788 | 0.925884 | 0.5372487
[8 empty] | 23.61096 | 126.1005 | 12.88639 | 116.6233 | -0.0005425907 | 0.9736765 | 0.9004986 | 0.5360498
[8 empty] | 23.66196 | 126.2176 | 11.4774 | 118.0323 | -0.0005425907 | 0.9745808 | 0.9113781 | 0.5353893
[8 empty] | 23.7108 | 126.2174 | 9.921638 | 119.588 | -0.0005425907 | 0.9745787 | 0.9233908 | 0.5342855
[8 empty] | 23.75855 | 126.1584 | 9.246497 | 120.2632 | 0 | 0.9741233 | 0.9286038 | 0.5329635
[8 empty] | 23.80738 | 126.1581 | 9.921638 | 119.588 | 0 | 0.9741212 | 0.9233908 | 0.5318691
[8 empty] | 23.86164 | 126.3339 | 7.632029 | 121.8776 | 0 | 0.9754788 | 0.9410698 | 0.5313965
[8 empty] | 23.90776 | 126.4511 | 7.426551 | 122.0831 | -0.0005425907 | 0.9763834 | 0.9426564 | 0.5308615
[8 empty] | 23.95822 | 126.3334 | 4.403094 | 125.1066 | 0 | 0.9754746 | 0.9660018 | 0.5292521
[8 empty] | 24.01085 | 126.3331 | 6.076269 | 123.4334 | 0 | 0.9754724 | 0.9530825 | 0.5280908
[8 empty] | 24.06186 | 126.2741 | 5.283712 | 124.2259 | 0 | 0.975017 | 0.9592022 | 0.5267263
[8 empty] | 24.11069 | 126.039 | 6.545933 | 122.9637 | -0.0005425907 | 0.9732017 | 0.949456 | 0.5246844
[8 empty] | 24.15627 | 126.1562 | 4.667279 | 124.8424 | -0.0005425907 | 0.9741064 | 0.9639619 | 0.5241794
[8 empty] | 24.20727 | 126.332 | 8.365878 | 121.1438 | 0 | 0.9754642 | 0.9354034 | 0.5238015
[8 empty] | 24.2599 | 126.0969 | 7.837507 | 121.6722 | -0.0005425907 | 0.9736488 | 0.9394832 | 0.5216959
[8 empty] | 24.30711 | 125.6564 | 10.74355 | 118.7661 | 0 | 0.9702471 | 0.9170444 | 0.5188703
[8 empty] | 24.35974 | 125.9496 | 7.837507 | 121.6722 | 0 | 0.9725115 | 0.9394832 | 0.5189531
[8 empty] | 24.40749 | 126.0962 | 9.393267 | 120.1164 | 0 | 0.9736429 | 0.9274705 | 0.5185382
[8 empty] | 24.4612 | 126.3894 | 9.598744 | 119.9109 | 0 | 0.9759073 | 0.925884 | 0.5185984
[8 empty] | 24.51058 | 125.714 | 11.88835 | 117.6213 | 0 | 0.9706923 | 0.9082049 | 0.5147982
[8 empty] | 24.55996 | 125.7725 | 11.06644 | 118.4432 | -0.0005425907 | 0.9711436 | 0.9145512 | 0.5140012
[8 empty] | 24.60879 | 126.0364 | 12.88639 | 116.6233 | -0.0005425907 | 0.9731816 | 0.9004986 | 0.5140538
[8 empty] | 24.65979 | 125.7133 | 11.35998 | 118.1497 | -0.0005425907 | 0.9706864 | 0.9122847 | 0.5116801
[8 empty] | 24.707 | 125.7717 | 10.27389 | 119.2358 | -0.0005425907 | 0.9711379 | 0.9206709 | 0.5109392
[8 empty] | 24.75638 | 126.3292 | 7.309135 | 122.2005 | -0.0005425907 | 0.9754425 | 0.943563 | 0.512172
[8 empty] | 24.80684 | 126.7986 | 5.136943 | 124.3727 | 0 | 0.979067 | 0.9603354 | 0.5130224
[8 empty] | 24.8611 | 126.681 | 4.315032 | 125.1946 | 0 | 0.9781584 | 0.9666818 | 0.5114294
[8 empty] | 24.90884 | 126.5633 | 4.872757 | 124.6369 | -0.0005425907 | 0.97725 | 0.9623753 | 0.5099767
[8 empty] | 24.95931 | 126.5631 | 6.076269 | 123.4334 | -0.0005425907 | 0.9772481 | 0.9530825 | 0.5089447
[8 empty] | 25.00868 | 126.5041 | 6.633994 | 122.8757 | -0.0005425907 | 0.976793 | 0.9487761 | 0.5077042
[8 empty] | 25.05589 | 125.9462 | 6.017561 | 123.4921 | -0.001085181 | 0.9724848 | 0.9535358 | 0.5045208
[8 empty] | 25.10689 | 125.7111 | 8.718125 | 120.7915 | -0.0005425907 | 0.9706697 | 0.9326836 | 0.5025596
[8 empty] | 25.15952 | 125.7109 | 6.75141 | 122.7583 | -0.0005425907 | 0.9706678 | 0.9478694 | 0.5015073
[8 empty] | 25.20836 | 125.4171 | 8.365878 | 121.1438 | -0.0005425907 | 0.9683995 | 0.9354034 | 0.4993705
[8 empty] | 25.25936 | 125.8278 | 7.309135 | 122.2005 | 0 | 0.9715709 | 0.943563 | 0.4999882
[8 empty] | 25.30819 | 125.7102 | 6.75141 | 122.7583 | 0 | 0.9706625 | 0.9478694 | 0.4985586
[8 empty] | 25.35757 | 126.4438 | 4.872757 | 124.6369 | 0 | 0.9763271 | 0.9623753 | 0.5004809
[8 empty] | 25.40857 | 126.15 | 5.665314 | 123.8443 | -0.0005425907 | 0.9740588 | 0.9562557 | 0.4983201
[8 empty] | 25.45578 | 126.0324 | 4.403094 | 125.1066 | 0 | 0.9731506 | 0.9660018 | 0.4969339
[8 empty] | 25.50515 | 126.0322 | 5.136943 | 124.3727 | 0 | 0.9731489 | 0.9603354 | 0.495971
[8 empty] | 25.55941 | 125.8852 | 6.164331 | 123.3453 | -0.0005425907 | 0.9720138 | 0.9524025 | 0.494343
[8 empty] | 25.60825 | 125.7088 | 6.017561 | 123.4921 | 0 | 0.9706522 | 0.9535358 | 0.4927117
[8 empty] | 25.65545 | 125.8261 | 7.221074 | 122.2886 | 0 | 0.9715572 | 0.944243 | 0.492262
[8 empty] | 25.70646 | 125.8258 | 6.223039 | 123.2866 | 0 | 0.9715556 | 0.9519492 | 0.4912845
[8 empty] | 25.75909 | 126.2659 | 8.571356 | 120.9383 | -0.0005425907 | 0.9749536 | 0.9338169 | 0.4919891
[8 empty] | 25.80792 | 125.8254 | 7.984277 | 121.5254 | -0.0005425907 | 0.9715522 | 0.93835 | 0.4893513
[8 empty] | 25.85404 | 126.0894 | 7.015596 | 122.4941 | 0 | 0.9735906 | 0.9458296 | 0.4894994
[8 empty] | 25.9083 | 125.825 | 7.690737 | 121.8189 | 0 | 0.971549 | 0.9406165 | 0.4874537
[8 empty] | 25.95714 | 126.3238 | 7.690737 | 121.8189 | 0 | 0.9754006 | 0.9406165 | 0.4884583
[8 empty] | 26.00488 | 125.8246 | 7.309135 | 122.2005 | -0.0005425907 | 0.9715459 | 0.943563 | 0.4856418
[8 empty] | 26.05914 | 126.5582 | 6.75141 | 122.7583 | 0 | 0.9772106 | 0.9478694 | 0.4874459
[8 empty] | 26.10635 | 126.3232 | 5.665314 | 123.8443 | 0 | 0.9753959 | 0.9562557 | 0.4856642
[8 empty] | 26.15735 | 125.6479 | 6.839472 | 122.6702 | -0.0005425907 | 0.9701813 | 0.9471895 | 0.4821354
[8 empty] | 26.20781 | 126.675 | 4.52051 | 124.9892 | 0 | 0.9781127 | 0.9650952 | 0.4851265
[8 empty] | 26.25882 | 126.2639 | 5.665314 | 123.8443 | -0.0005425907 | 0.974938 | 0.9562557 | 0.4826184
[8 empty] | 26.30602 | 126.1463 | 3.992138 | 125.5175 | 0 | 0.9740299 | 0.969175 | 0.4813053
[8 empty] | 26.35865 | 126.1461 | 7.162366 | 122.3473 | 0 | 0.9740284 | 0.9446963 | 0.4803435
[8 empty] | 26.40803 | 126.2046 | 3.522475 | 125.9872 | -0.0005425907 | 0.9744802 | 0.9728015 | 0.479667
[8 empty] | 26.45524 | 125.9402 | 5.48919 | 124.0205 | -0.0005425907 | 0.972439 | 0.9576156 | 0.4778118
[8 empty] | 26.50461 | 126.2042 | 1.350282 | 128.1594 | -0.0005425907 | 0.9744774 | 0.9895739 | 0.4779177
[8 empty] | 26.55507 | 126.0866 | 2.583148 | 126.9265 | -0.0005425907 | 0.9735694 | 0.9800544 | 0.4765667
[8 empty] | 26.60282 | 125.881 | 6.164331 | 123.3453 | 0 | 0.9719814 | 0.9524025 | 0.4749383
[8 empty] | 26.65491 | 126.0863 | 5.401128 | 124.1085 | 0 | 0.9735666 | 0.9582956 | 0.4747803
[8 empty] | 26.70103 | 125.7045 | 6.839472 | 122.6702 | 0 | 0.9706188 | 0.9471895 | 0.4725305
[8 empty] | 26.75529 | 126.1446 | 7.573321 | 121.9363 | 0 | 0.9740171 | 0.9415231 | 0.4732171
[8 empty] | 26.80575 | 125.528 | 7.690737 | 121.8189 | 0 | 0.969256 | 0.9406165 | 0.470026
[8 empty] | 26.8535 | 125.7627 | 6.340455 | 123.1692 | -0.0005425907 | 0.9710679 | 0.9510426 | 0.4700641
[8 empty] | 26.90396 | 125.8799 | 8.365878 | 121.1438 | -0.0005425907 | 0.9719732 | 0.9354034 | 0.4696183
[8 empty] | 26.95334 | 125.7623 | 6.633994 | 122.8757 | -0.0005425907 | 0.9710653 | 0.9487761 | 0.4683217
[8 empty] | 27.00597 | 125.8796 | 9.393267 | 120.1164 | 0 | 0.9719705 | 0.9274705 | 0.4678431
[8 empty] | 27.05317 | 125.9381 | 7.896215 | 121.6134 | -0.0005425907 | 0.9724226 | 0.9390299 | 0.4672432
[8 empty] | 27.10581 | 124.9986 | 8.659418 | 120.8502 | -0.0005425907 | 0.9651683 | 0.9331369 | 0.4628699
[8 empty] | 27.15301 | 125.2333 | 7.573321 | 121.9363 | 0 | 0.9669804 | 0.9415231 | 0.4629295
[8 empty] | 27.20239 | 125.7615 | 7.309135 | 122.2005 | 0 | 0.9710589 | 0.943563 | 0.464031
[8 empty] | 27.25122 | 125.6439 | 4.725987 | 124.7837 | -0.0005425907 | 0.9701511 | 0.9635086 | 0.462768
[8 empty] | 27.30548 | 125.5264 | 4.814049 | 124.6956 | 0 | 0.9692431 | 0.9628286 | 0.4614178
[8 empty] | 27.35323 | 125.5262 | 5.195651 | 124.314 | 0 | 0.969242 | 0.9598821 | 0.4606118
[8 empty] | 27.40206 | 126.0251 | 5.195651 | 124.314 | 0 | 0.9730939 | 0.9598821 | 0.4616115
[8 empty] | 27.45307 | 125.5846 | 4.667279 | 124.8424 | 0 | 0.9696929 | 0.9639619 | 0.4591494
[8 empty] | 27.5057 | 125.7606 | 5.547898 | 123.9618 | 0 | 0.9710516 | 0.9571623 | 0.4589106
[8 empty] | 27.55453 | 126.0246 | 7.778799 | 121.7309 | 0 | 0.9730904 | 0.9399365 | 0.4590555
[8 empty] | 27.60228 | 125.4667 | 5.283712 | 124.2259 | -0.0005425907 | 0.9687828 | 0.9592022 | 0.4562403
[8 empty] | 27.65437 | 125.4666 | 9.393267 | 120.1164 | -0.0005425907 | 0.9687817 | 0.9274705 | 0.4553804
[8 empty] | 27.70537 | 125.8187 | 7.632029 | 121.8776 | 0 | 0.9715004 | 0.9410698 | 0.455813
[8 empty] | 27.75475 | 125.7598 | 7.015596 | 122.4941 | -0.0005425907 | 0.971046 | 0.9458296 | 0.45479
[8 empty] | 27.80195 | 125.701 | 4.608571 | 124.9011 | -0.0005425907 | 0.9705916 | 0.9644152 | 0.4538062
[8 empty] | 27.8497 | 125.7596 | 5.136943 | 124.3727 | -0.0005425907 | 0.9710439 | 0.9603354 | 0.4532385
[8 empty] | 27.90179 | 126.1997 | 2.025423 | 127.4842 | 0 | 0.9744426 | 0.9843608 | 0.4539699
[8 empty] | 27.95117 | 125.7593 | 5.812084 | 123.6976 | -0.0005425907 | 0.9710418 | 0.9551224 | 0.4515922
[8 empty] | 27.99837 | 125.9353 | 3.11152 | 126.3981 | -0.0005425907 | 0.9724007 | 0.9759746 | 0.4514594
[8 empty] | 28.051 | 126.0232 | 5.401128 | 124.1085 | 0 | 0.9730796 | 0.9582956 | 0.4509258
[8 empty] | 28.10201 | 125.8176 | 4.667279 | 124.8424 | 0 | 0.971492 | 0.9639619 | 0.4493757
[8 empty] | 28.1541 | 125.8762 | 5.606606 | 123.9031 | 0 | 0.9719443 | 0.956709 | 0.4487523
[8 empty] | 28.20347 | 125.5825 | 7.632029 | 121.8776 | 0 | 0.9696767 | 0.9410698 | 0.4469255
[8 empty] | 28.25285 | 125.6411 | 7.221074 | 122.2886 | -0.0005425907 | 0.9701291 | 0.944243 | 0.4463518
[8 empty] | 28.30005 | 125.4649 | 7.778799 | 121.7309 | 0 | 0.9687683 | 0.9399365 | 0.4449845
[8 empty] | 28.35269 | 125.6408 | 6.89818 | 122.6115 | 0 | 0.9701272 | 0.9467362 | 0.4447792
[8 empty] | 28.40152 | 125.582 | 4.990173 | 124.5195 | 0 | 0.969673 | 0.9614687 | 0.4438073
[8 empty] | 28.45415 | 125.6406 | 3.786661 | 125.723 | -0.0005425907 | 0.9701253 | 0.9707616 | 0.4431923
[8 empty] | 28.5019 | 125.5818 | 7.221074 | 122.2886 | 0 | 0.9696712 | 0.944243 | 0.4422434
[8 empty] | 28.5491 | 125.5817 | 4.872757 | 124.6369 | -0.0005425907 | 0.9696703 | 0.9623753 | 0.4415118
[8 empty] | 28.60174 | 125.8164 | 5.753376 | 123.7563 | 0 | 0.9714826 | 0.9555757 | 0.44152
[8 empty] | 28.6522 | 125.6402 | 4.814049 | 124.6956 | -0.0005425907 | 0.9701218 | 0.9628286 | 0.4401273
[8 empty] | 28.69995 | 125.5813 | 8.042984 | 121.4667 | 0 | 0.9696677 | 0.9378966 | 0.4391901
[8 empty] | 28.75258 | 125.8161 | 3.727953 | 125.7817 | 0 | 0.9714801 | 0.9712149 | 0.4392025
[8 empty] | 28.79978 | 125.5811 | 5.547898 | 123.9618 | -0.0005425907 | 0.9696661 | 0.9571623 | 0.4376669
[8 empty] | 28.85404 | 125.8158 | 6.487225 | 123.0224 | 0 | 0.9714784 | 0.9499093 | 0.4376574
[8 empty] | 28.90125 | 125.3461 | 6.545933 | 122.9637 | -0.0005425907 | 0.9678512 | 0.949456 | 0.4353171
[8 empty] | 28.95062 | 125.346 | 7.778799 | 121.7309 | -0.0005425907 | 0.9678504 | 0.9399365 | 0.4345743
[8 empty] | 29.00326 | 125.4633 | 7.984277 | 121.5254 | 0 | 0.9687563 | 0.93835 | 0.4341902
[8 empty] | 29.04883 | 125.3458 | 8.042984 | 121.4667 | -0.0005425907 | 0.967849 | 0.9378966 | 0.4331044
[8 empty] | 29.09984 | 125.4631 | 7.015596 | 122.4941 | 0 | 0.9687548 | 0.9458296 | 0.4327485
[8 empty] | 29.15193 | 125.463 | 6.428517 | 123.0811 | 0 | 0.9687541 | 0.9503626 | 0.4319749
[8 empty] | 29.19967 | 125.6978 | 4.931465 | 124.5782 | 0 | 0.9705666 | 0.961922 | 0.4320724
[8 empty] | 29.25231 | 125.9325 | 3.052812 | 126.4569 | -0.0005425907 | 0.9723791 | 0.9764279 | 0.4320975
[8 empty] | 29.30277 | 125.6976 | 4.315032 | 125.1946 | -0.0005425907 | 0.9705652 | 0.9666818 | 0.4305517
[8 empty] | 29.35214 | 125.8736 | 5.195651 | 124.314 | 0 | 0.9719244 | 0.9598821 | 0.4304272
[8 empty] | 29.40098 | 125.8148 | 2.96475 | 126.5449 | 0 | 0.9714705 | 0.9771079 | 0.4295123
[8 empty] | 29.45035 | 125.6973 | 5.401128 | 124.1085 | 0 | 0.9705632 | 0.9582956 | 0.4283932
[8 empty] | 29.49919 | 125.6972 | 4.315032 | 125.1946 | -0.0005425907 | 0.9705626 | 0.9666818 | 0.4276838
[8 empty] | 29.55182 | 125.8146 | 5.547898 | 123.9618 | -0.0005425907 | 0.9714686 | 0.9571623 | 0.4273191
[8 empty] | 29.60119 | 125.2861 | 7.690737 | 121.8189 | 0 | 0.9673882 | 0.9406165 | 0.4248211
[8 empty] | 29.65165 | 125.4035 | 7.837507 | 121.6722 | 0 | 0.9682942 | 0.9394832 | 0.4244939
[8 empty] | 29.6994 | 125.6969 | 4.872757 | 124.6369 | -0.0005425907 | 0.9705602 | 0.9623753 | 0.4247995
[8 empty] | 29.74824 | 125.873 | 3.170227 | 126.3394 | 0 | 0.9719196 | 0.9755213 | 0.424694
[8 empty] | 29.8025 | 126.3719 | 3.522475 | 125.9872 | -0.0005425907 | 0.9757721 | 0.9728015 | 0.4255949
[8 empty] | 29.85024 | 126.1957 | 3.316997 | 126.1927 | 0 | 0.9744117 | 0.974388 | 0.4243239
[8 empty] | 29.89908 | 125.5205 | 4.403094 | 125.1066 | 0 | 0.9691981 | 0.9660018 | 0.4213726
[8 empty] | 29.95171 | 125.6379 | 5.078235 | 124.4314 | -0.0005425907 | 0.9701042 | 0.9607888 | 0.4210239
[8 empty] | 29.99891 | 125.6378 | 3.786661 | 125.723 | 0 | 0.9701037 | 0.9707616 | 0.4203612