## General
Test Identification
Test Identification | Borehole | NWZ-BH-5090
Test Identification | Sample | 37-2
Test Identification | Depth | 47.1 | [m]
Test Identification | Test number | TXP12
Specimen Visual Description
Specimen Visual Description | Grey fine SAND
Initial Specimen Conditions
Initial Specimen Conditions | Test start date | 17/04/2024
Initial Specimen Conditions | Type of sample | Recompacted
Initial Specimen Conditions | Specimen orientation | Vertical
Initial Specimen Conditions | Type of drains fitted | One end only
Initial Specimen Conditions | Diameter | 72.3 | [mm]
Initial Specimen Conditions | Height | 72.3 | [mm]
Initial Specimen Conditions | Water content | 5.114946 | [%]
Initial Specimen Conditions | Bulk density | 1.695393 | [Mg/m³]
Initial Specimen Conditions | Dry density | 1.612894 | [Mg/m³]
Initial Specimen Conditions | Void ratio | 0.6430091 | [-]
Initial Specimen Conditions | Degree of saturation | 21.07996 | [%]
Test Conditions
Test Conditions | Water used for the test | De-aired water
Test Conditions | Average laboratory temperature [°C] | 20
Saturation
Saturation | Pressure increments applied | 10 | [kPa]
Saturation | Differential pressure used | N/A | [kPa]
Saturation | Pore pressure on completion | 290 | [kPa]
Saturation | Cell pressure on completion | 300 | [kPa]
Saturation | B-value achieved | 0.96 | [-]
Consolidation: Isotropic
Consolidation: Isotropic | Cell pressure | 691 | [kPa]
Consolidation: Isotropic | Back pressure | 400 | [kPa]
Consolidation: Isotropic | Effective cell pressure | 291 | [kPa]
Consolidation: Isotropic | Pore pressure on completion | 400 | [kPa]
Consolidation: Isotropic | Pore pressure dissipation | 100 | [%]
Consolidation: Isotropic | Water content | 22.96064 | [%]
Consolidation: Isotropic | Bulk density | 2.025828 | [Mg/m³]
Consolidation: Isotropic | Dry density | 1.647542 | [Mg/m³]
Consolidation: Isotropic | Void ratio | 0.6084569 | [-]
Consolidation: Isotropic | Degree of saturation | 100 | [%]
Consolidation: Isotropic | Volumetric strain | 2.10298 | [%]
Permeability
Permeability | Cell pressure | 690.9882 | [kPa]
Permeability | Top pressure | 395.1343 | [kPa]
Permeability | Base pressure | 404.84 | [kPa]
Permeability | Mean effective cell pressure | 291.001 | [kPa]
Permeability | Water content | 22.96064 | [%]
Permeability | Bulk density | 2.025828 | [Mg/m³]
Permeability | Dry density | 1.647542 | [Mg/m³]
Permeability | Void ratio | 0.6084569 | [-]
Permeability | Hydraulic gradient across sample | 13.78229 | [-]
Permeability | Coefficient of permeability at 20ºC | 1.691504e-06 | [m/s]
Final Specimen Conditions
Final Specimen Conditions | Water content | 22.96064 | [%]
Final Specimen Conditions | Bulk density | 2.025828 | [Mg/m³]
Final Specimen Conditions | Dry density | 1.647542 | [Mg/m³]

## Saturation
Saturation
Base PWP | Cell pressure
[kPa] | [kPa]
0 | 0
0 | 50
40 | 50
40 | 100
90 | 100
135 | 150
140 | 150
185 | 200
190 | 200
238 | 250
240 | 250
288 | 300
290 | 300

## Isotropic Consolidation
Isotropic Consolidation
Square root time | Volume change
[minutes0.5] | [%]
0 | 0
0.5 | 1.862449
1 | 1.966586
1.5 | 1.997683
2 | 2.016545
2.5 | 2.031504
3 | 2.042242
3.5 | 2.051713
4 | 2.059817
5 | 2.080373
6 | 2.087892
7 | 2.094955
8 | 2.098284
9 | 2.101593

## Permeability
Permeability
Time | Average volume | Volume in | Volume out
[minutes] | [ml] | [ml] | [ml]
0.05 | 0 | 0 | 0
0.1 | 0.259132 | 0.251827 | 0.266437
0.15 | 0.513287 | 0.503919 | 0.522655
0.2 | 0.764323 | 0.751454 | 0.777192
0.25 | 1.0456775 | 1.028011 | 1.063344
0.3 | 1.331911 | 1.30948 | 1.354342
0.35 | 1.6554405 | 1.628322 | 1.682559
0.4 | 1.9660655 | 1.936255 | 1.995876
0.45 | 2.274156 | 2.240307 | 2.308005
0.5 | 2.580235 | 2.545181 | 2.615289
0.55 | 2.879914 | 2.838706 | 2.921122
0.6 | 3.178308 | 3.136288 | 3.220328
0.65 | 3.481774 | 3.443486 | 3.520062
0.7 | 3.776099 | 3.735599 | 3.816599
0.75 | 4.06958 | 4.023948 | 4.115212
0.8 | 4.366622 | 4.325089 | 4.408155
0.85 | 4.657966 | 4.614702 | 4.70123
0.9 | 4.951016 | 4.908815 | 4.993217
0.95 | 5.2391055 | 5.196634 | 5.281577
1 | 5.530146 | 5.489365 | 5.570927
1.05 | 5.8155575 | 5.769157 | 5.861958
1.1 | 6.1019765 | 6.055448 | 6.148505
1.15 | 6.3871415 | 6.34312 | 6.431163
1.2 | 6.674371 | 6.628823 | 6.719919
1.25 | 6.9523535 | 6.901999 | 7.002708
1.3 | 7.232494 | 7.178733 | 7.286255
1.35 | 7.515443 | 7.461083 | 7.569803
1.4 | 7.799577 | 7.748903 | 7.850251
1.45 | 8.075766 | 8.022579 | 8.128953
1.5 | 8.2588785 | 8.203333 | 8.314424
1.55 | 8.5376305 | 8.480685 | 8.594576
1.6 | 8.8155545 | 8.762447 | 8.868662
1.65 | 9.180179 | 9.125897 | 9.234461
1.7 | 9.44954 | 9.392016 | 9.507064
1.75 | 9.7183835 | 9.656606 | 9.780161
1.8 | 9.9033175 | 9.83886 | 9.967775
1.85 | 10.1775295 | 10.111154 | 10.243905
1.9 | 10.528336 | 10.458902 | 10.59777
1.95 | 10.8163925 | 10.750544 | 10.882241
2 | 11.006654 | 10.936827 | 11.076481
2.05 | 11.290937 | 11.217296 | 11.364578
2.1 | 11.6717115 | 11.597419 | 11.746004
2.15 | 11.955047 | 11.88318 | 12.026914
2.2 | 12.2337075 | 12.157679 | 12.309736
2.25 | 12.518738 | 12.441588 | 12.595888
2.3 | 12.801081 | 12.72632 | 12.875842
2.35 | 12.9890615 | 12.912162 | 13.065961
2.4 | 13.3614745 | 13.283111 | 13.439838
2.45 | 13.550699 | 13.470188 | 13.63121
2.5 | 13.827296 | 13.741747 | 13.912845
2.55 | 14.1128565 | 14.031595 | 14.194118
2.6 | 14.3932625 | 14.312387 | 14.474138
2.65 | 14.7653165 | 14.683542 | 14.847091
2.7 | 15.0472395 | 14.967862 | 15.126617
2.75 | 15.235477 | 15.155998 | 15.314956
2.8 | 15.516654 | 15.433585 | 15.599723
2.85 | 15.887154 | 15.798829 | 15.975479
2.9 | 16.076798 | 15.994492 | 16.159104
2.95 | 16.447157 | 16.358795 | 16.535519
3 | 16.7220975 | 16.629942 | 16.814253
3.05 | 17.000544 | 16.908529 | 17.092559
3.1 | 17.278916 | 17.18588 | 17.371952
3.15 | 17.565196 | 17.474464 | 17.655928
3.2 | 17.866718 | 17.773488 | 17.959948
3.25 | 18.170145 | 18.077245 | 18.263045
3.3 | 18.4725785 | 18.37618 | 18.568977
3.35 | 18.771128 | 18.67338 | 18.868876
3.4 | 19.0708775 | 18.968728 | 19.173027
3.45 | 19.367487 | 19.262311 | 19.472663
3.5 | 19.6763585 | 19.579859 | 19.772858
3.55 | 19.9714325 | 19.870767 | 20.072098
3.6 | 20.270815 | 20.171084 | 20.370546
3.65 | 20.5693475 | 20.466931 | 20.671764
3.7 | 20.865191 | 20.759279 | 20.971103
3.75 | 21.163566 | 21.057185 | 21.269947
3.8 | 21.460041 | 21.353797 | 21.566285
3.85 | 21.7528955 | 21.641882 | 21.863909
3.9 | 22.0506715 | 21.942875 | 22.158468
3.95 | 22.345335 | 22.230754 | 22.459916
4 | 22.633402 | 22.514604 | 22.7522
4.05 | 22.925921 | 22.807128 | 23.044714
4.1 | 23.215001 | 23.095213 | 23.334789
4.15 | 23.5093815 | 23.391031 | 23.627732
4.2 | 23.7943165 | 23.670793 | 23.91784
4.25 | 24.0931655 | 23.968493 | 24.217838
4.3 | 24.401494 | 24.275691 | 24.527297
4.35 | 24.707797 | 24.579596 | 24.835998
4.4 | 25.010806 | 24.880177 | 25.141435
4.45 | 25.309365 | 25.171791 | 25.446939
4.5 | 25.6070855 | 25.462257 | 25.751914
4.55 | 25.908836 | 25.765397 | 26.052275
4.6 | 26.210892 | 26.066478 | 26.355306
4.65 | 26.507314 | 26.360973 | 26.653655
4.7 | 26.8022415 | 26.651028 | 26.953455
4.75 | 27.098844 | 26.946905 | 27.250783
4.8 | 27.3924505 | 27.239164 | 27.545737
4.85 | 27.686915 | 27.533865 | 27.839965
4.9 | 27.976496 | 27.822391 | 28.130601
4.95 | 28.2706285 | 28.113592 | 28.427665
5 | 28.5623525 | 28.406999 | 28.717706
5.05 | 28.8503515 | 28.69279 | 29.007913
5.1 | 29.1406715 | 28.984344 | 29.296999
5.15 | 29.4296775 | 29.273369 | 29.585986
5.2 | 29.718736 | 29.56507 | 29.872402
5.25 | 30.00796 | 29.856213 | 30.159707
5.3 | 30.293496 | 30.141298 | 30.445694
5.35 | 30.581162 | 30.430676 | 30.731648
5.4 | 30.8651945 | 30.714732 | 31.015657
5.45 | 31.145247 | 30.99129 | 31.299204
5.5 | 31.438819 | 31.288754 | 31.588884
5.55 | 31.723617 | 31.572693 | 31.874541
5.6 | 32.00096 | 31.852073 | 32.149847
5.65 | 32.270497 | 32.117721 | 32.423273
5.7 | 32.54424 | 32.390956 | 32.697524
5.75 | 32.818519 | 32.668131 | 32.968907
5.8 | 33.087693 | 32.934602 | 33.240784
5.85 | 33.3598145 | 33.209572 | 33.510057
5.9 | 33.626406 | 33.473779 | 33.779033
5.95 | 33.896215 | 33.739839 | 34.052591
6 | 34.1572735 | 33.996342 | 34.318205
6.05 | 34.427058 | 34.266078 | 34.588038
6.1 | 34.6959815 | 34.53696 | 34.855003
6.15 | 34.95834 | 34.79758 | 35.1191
6.2 | 35.2107065 | 35.050348 | 35.371065
6.25 | 35.458303 | 35.292619 | 35.623987
6.3 | 35.7215185 | 35.555415 | 35.887622
6.35 | 35.991412 | 35.821445 | 36.161379
6.4 | 36.2576975 | 36.085535 | 36.42986
6.45 | 36.437048 | 36.263908 | 36.610188
6.5 | 36.799937 | 36.627446 | 36.972428
6.55 | 37.0646815 | 36.889772 | 37.239591
6.6 | 37.327478 | 37.150774 | 37.504182
6.65 | 37.597892 | 37.422626 | 37.773158
6.7 | 37.860656 | 37.683364 | 38.037948
6.75 | 38.1272675 | 37.949688 | 38.304847
6.8 | 38.386255 | 38.208544 | 38.563966
6.85 | 38.64387 | 38.459842 | 38.827898
6.9 | 38.906063 | 38.722373 | 39.089753
6.95 | 39.16714 | 38.983199 | 39.351081
7 | 39.425798 | 39.237967 | 39.613629
7.05 | 39.6865485 | 39.498998 | 39.874099
7.1 | 39.9398085 | 39.746827 | 40.13279
7.15 | 40.1998275 | 40.009329 | 40.390326
7.2 | 40.4610765 | 40.272477 | 40.649676
7.25 | 40.7158035 | 40.525746 | 40.905861
7.3 | 40.9728985 | 40.784278 | 41.161519
7.35 | 41.228856 | 41.044162 | 41.41355
7.4 | 41.399265 | 41.211773 | 41.586757
7.45 | 41.747474 | 41.565402 | 41.929546
7.5 | 41.9167825 | 41.734042 | 42.099523
7.55 | 42.252624 | 42.068969 | 42.436279
7.6 | 42.5161115 | 42.335441 | 42.696782
7.65 | 42.783816 | 42.605764 | 42.961868
7.7 | 42.960668 | 42.781843 | 43.139493
7.75 | 43.227137 | 43.047815 | 43.406459
7.8 | 43.579204 | 43.398974 | 43.759434
7.85 | 43.756447 | 43.577582 | 43.935312
7.9 | 44.107043 | 43.930447 | 44.283639
7.95 | 44.3682535 | 44.191507 | 44.545
8 | 44.6340715 | 44.460596 | 44.807547
8.05 | 44.8929265 | 44.717011 | 45.068842
8.1 | 45.1523345 | 44.975719 | 45.32895
8.15 | 45.4149145 | 45.238133 | 45.591696
8.2 | 45.6738305 | 45.499253 | 45.848408
8.25 | 45.9337765 | 45.760784 | 46.106769
8.3 | 46.194039 | 46.02308 | 46.364998
8.35 | 46.453868 | 46.284641 | 46.623095
8.4 | 46.711901 | 46.543731 | 46.880071
8.45 | 46.9724485 | 46.806498 | 47.138399
8.5 | 47.229112 | 47.062354 | 47.39587
8.55 | 47.485363 | 47.31821 | 47.652516
8.6 | 47.7436485 | 47.57586 | 47.911437
8.65 | 47.9978095 | 47.829216 | 48.166403
8.7 | 48.255716 | 48.089866 | 48.421566
8.75 | 48.505506 | 48.337547 | 48.673465
8.8 | 48.760479 | 48.594638 | 48.92632
8.85 | 49.009563 | 48.843643 | 49.175483
8.9 | 49.2566965 | 49.086472 | 49.426921
8.95 | 49.510646 | 49.343593 | 49.677699
9 | 49.7548615 | 49.588069 | 49.921654
9.05 | 49.999818 | 49.832281 | 50.167355
9.1 | 50.24164 | 50.071641 | 50.411639
9.15 | 50.484386 | 50.312882 | 50.65589
9.2 | 50.724899 | 50.551536 | 50.898262
9.25 | 50.9603145 | 50.784544 | 51.136085