## GENERAL
ID | Test Identification
Test identification | Location | NWZ-BH-5001
Test identification | Specimen | 15-2
Test identification | Depth | 14.1 | [m]
Specimen Visual Description
Specimen Visual Description | Dark greyish brown sandy CLAY
| Initial Specimen Conditions | Undisturbed Sample | Remoulded Sample
Initial Specimen Conditions | Test date | 2024-01-02 | 2024-01-11
Initial Specimen Conditions | Diameter | 71.67167 | 49.505 | [mm]
Initial Specimen Conditions | Height | 138.0433 | 102.98 | [mm]
Initial Specimen Conditions | Water content | 19.21059 | 17.99609 | [%]
Initial Specimen Conditions | Bulk density | 2.124505 | 2.105622 | [Mg/m3]
Initial Specimen Conditions | Dry density | 1.782145 | 1.784484 | [Mg/m3]
Initial Specimen Conditions | Initial void ratio | 0.5150284 | 0.5130422 | [-]
Initial Specimen Conditions | Degree of saturation | 100 | 94.70845 | [%]
Initial Specimen Conditions | Particle density - assumed | 2.7 | 2.7 | [Mg/m3]
Shearing Stage
Shearing Stage | Cell pressure | 540 | 540 | [kPa]
Shearing Stage | Rate of strain | 1 | 1 | [%/min]
Shearing Stage | At peak deviator stress (within 10 % axial strain)
Shearing Stage - At peak deviator stress (within 10% axial strain) | Corrected deviator stress | 364.4043 | 279.7985 | [kPa]
Shearing Stage - At peak deviator stress (within 10% axial strain) | Undrained shear strength | 182.2022 | 139.8992 | [kPa]
Shearing Stage - At peak deviator stress (within 10% axial strain) | Axial strain | 10.00331 | 10.02399 | [%]
Shearing Stage - At peak deviator stress (within 10% axial strain) | e50 | 2.339628 | 3.017576 | [%]
Shearing Stage - At peak deviator stress (within 10% axial strain) | Secant modulus [E50] at e50 | 7787.656 | 4636.146 | [kPa]
Shearing Stage | At 15% axial strain
Shearing Stage - At 15% axial strain | Corrected deviator stress | 386.4287 | 324.7768 | [kPa]
Shearing Stage - At 15% axial strain | Undrained shear strength | 193.2144 | 162.3884 | [kPa]
| Mode of Failure | Combination | Plastic / barrel

## UNDISTURBED
SHEARING STAGE - UNDISTURBED
Axial strain | Deviator stress
[%] | [kPa]
0 | 0
0.029918142 | 11.26559793
0.073527636 | 17.58840867
0.104749716 | 22.62478449
0.129669427 | 27.38932422
0.159587569 | 31.18325321
0.189578152 | 34.48006114
0.220727791 | 37.97194745
0.248182938 | 40.87087689
0.276869582 | 43.89088251
0.32424601 | 47.83361147
0.355395649 | 50.22982792
0.386617729 | 52.84668722
0.41153744 | 55.07232773
0.446454012 | 57.28810992
0.478907589 | 59.67719895
0.507594234 | 61.796918
0.538743873 | 64.13495851
0.584888803 | 67.17161824
0.61734238 | 69.45554477
0.647260522 | 71.44503475
0.675947166 | 73.40996825
0.705865308 | 75.66778523
0.738318885 | 77.65083576
0.769468524 | 79.60940787
0.803153599 | 81.85893461
0.848067032 | 84.83131157
0.880448168 | 86.80850829
0.915364741 | 88.95327443
0.944051385 | 90.95678224
0.975273465 | 92.95596946
1.008886099 | 94.97539846
1.041339676 | 97.11755351
1.07002632 | 99.04249542
1.119938184 | 102.3107577
1.156086253 | 104.5654957
1.186004395 | 106.5577385
1.217154034 | 108.5715118
1.252143047 | 110.8722477
1.279525753 | 112.913164
1.310747833 | 114.9962226
1.356892763 | 118.1804425
1.391809335 | 120.4256029
1.421727477 | 122.6768622
1.457875546 | 124.6727014
1.486562191 | 127.0451493
1.516480332 | 129.1700937
1.550165407 | 131.1167428
1.578852051 | 133.3630304
1.624996982 | 136.7978372
1.654915123 | 138.8679421
1.687368701 | 141.0054611
1.719749837 | 143.1172994
1.750971917 | 145.2297725
1.779658561 | 147.1263297
1.813343636 | 149.4507185
1.856953131 | 152.7281714
1.886871272 | 154.7396608
1.91932485 | 157.0124885
1.949242991 | 159.2400517
1.982928066 | 161.2159246
2.010383213 | 163.2755231
2.046531282 | 165.1952353
2.076449424 | 167.3201742
2.106367566 | 169.2011343
2.150049501 | 172.2410959
2.184966073 | 174.0601425
2.213652718 | 176.327217
2.243570859 | 178.1541555
2.276024437 | 179.9744973
2.305942578 | 181.847503
2.339627653 | 183.5658513
2.365778862 | 185.4931543
2.41322773 | 188.2669903
2.441841934 | 189.9199496
2.475527008 | 191.8988183
2.501750658 | 193.6033814
2.535435733 | 195.4105624
2.565353874 | 197.0078579
2.597735011 | 198.5500722
2.626421655 | 200.461962
2.657643735 | 201.9564695
2.707483157 | 204.5146756
2.736169802 | 206.2778506
2.766160384 | 207.819849
2.796078526 | 209.6260573
2.828459662 | 211.3286556
2.858450245 | 212.6507916
2.890831381 | 214.3752564
2.934513317 | 216.4789099
2.964431459 | 217.7499299
2.999348031 | 219.2717777
3.03049767 | 220.8502673
3.059184314 | 222.217843
3.087870958 | 223.7527134
3.119093038 | 225.2799583
3.150242677 | 226.4702787
3.198923043 | 228.5729265
3.225074252 | 230.0143435
3.254992394 | 231.2289588
3.289908966 | 232.8367332
3.319899548 | 234.1931377
3.351049187 | 235.4975576
3.382198826 | 236.8010818
3.414652404 | 238.0282748
3.460797334 | 240.1018073
3.495713906 | 241.2959095
3.524400551 | 242.8414351
3.554318692 | 243.8804785
3.585468331 | 245.0826018
3.616690411 | 246.5464742
3.64784005 | 247.7707262
3.681525125 | 248.9151712
3.711443267 | 250.093559
3.7563567 | 251.8714886
3.791273272 | 253.2001458
3.819959916 | 254.3316186
3.854876488 | 255.6107072
3.886098568 | 256.7568685
3.919711202 | 257.7759949
3.952164779 | 258.678785
3.984618357 | 260.0568764
4.031994784 | 261.6741532
4.071909787 | 262.6704976
4.103059426 | 263.9066538
4.136744501 | 264.9678196
4.171661073 | 265.9531095
4.205346147 | 267.1788579
4.236495786 | 268.1504632
4.287639147 | 269.4622701
4.317557289 | 270.6494411
4.353705358 | 271.6976357
4.383695941 | 272.5985302
4.41984401 | 273.5503423
4.449762152 | 274.8764361
4.479680294 | 275.7754695
4.515900804 | 276.6063257
4.544587448 | 277.5080258
4.591963876 | 278.9399934
4.625648951 | 279.7293455
4.655567092 | 280.7430125
4.684253737 | 281.68913
4.719170309 | 282.5433515
4.74908845 | 283.743825
4.780238089 | 284.4909824
4.825151522 | 285.758219
4.858836597 | 286.5898589
4.887523241 | 287.461072
4.91867288 | 288.2763295
4.953589453 | 289.0783511
4.984811533 | 289.915675
5.013498177 | 290.5961267
5.045879313 | 291.3342288
5.092024244 | 292.5191085
5.125709318 | 293.0867129
5.154395963 | 293.6943833
5.18185111 | 294.3763414
5.217999179 | 294.9340963
5.247917321 | 295.6066565
5.277907903 | 296.2315213
5.321517398 | 297.09057
5.352667037 | 297.9683672
5.385120614 | 298.9113433
5.412575761 | 299.4255578
5.442493903 | 299.95427
5.467413614 | 300.8749417
5.499867191 | 301.6983874
5.546012122 | 302.824219
5.575930263 | 303.3976234
5.608383841 | 304.3359776
5.640764977 | 305.1101465
5.674450052 | 305.8323065
5.704368194 | 306.3803177
5.735590274 | 307.2270002
5.766739913 | 307.9331651
5.797961993 | 308.6151799
5.844106923 | 309.4296541
5.876488059 | 309.9895949
5.902711709 | 310.6646297
5.933861348 | 311.3913247
5.967546423 | 311.991711
5.996233067 | 312.5165797
6.026151209 | 313.1996229
6.05606935 | 314.0218742
6.102214281 | 314.7840025
6.129669427 | 315.3114935
6.162123005 | 315.9132493
6.189505711 | 316.2774457
6.223190786 | 317.0829762
6.253108927 | 317.7391497
6.281795571 | 318.2135722
6.315480646 | 318.924485
6.362857074 | 320.1871702
6.391543718 | 320.4512177
6.418998865 | 321.3691216
6.450148504 | 321.83196
6.481370584 | 322.1318797
6.511288726 | 322.7840208
6.543742303 | 323.1249536
6.573660445 | 323.1741064
6.619805375 | 324.2728323
6.648492019 | 324.6500036
6.680873156 | 325.1978779
6.710863738 | 325.8468875
6.742013377 | 326.3522873
6.773163016 | 326.7417319
6.803153599 | 327.2969761
6.835534735 | 327.842615
6.882911163 | 328.6994211
6.912901746 | 329.2300377
6.942819887 | 329.7374523
6.975201024 | 330.1888215
7.002656171 | 330.8893847
7.035109748 | 331.4778767
7.068794823 | 331.7616291
7.098712965 | 332.4281806
7.143626398 | 332.966604
7.179774467 | 333.584652
7.210924106 | 334.1527148
7.244609181 | 334.526427
7.272064328 | 335.0851565
7.303213967 | 335.5829787
7.338130539 | 335.9047417
7.36804868 | 336.4984669
7.412962113 | 337.2388799
7.445415691 | 337.6608487
7.48156376 | 337.9760175
7.511481902 | 338.5219384
7.541400043 | 338.8153395
7.571390626 | 339.4060121
7.618767054 | 340.0869496
7.648685195 | 340.4936801
7.68237027 | 341.1137716
7.711056914 | 341.5704281
7.745973487 | 341.887296
7.777123126 | 342.4018792
7.809576703 | 342.8422077
7.844493275 | 343.272166
7.875642914 | 343.5342849
7.92432328 | 344.2727808
7.955472919 | 344.8078908
7.990389491 | 345.3043936
8.021611571 | 345.6331089
8.055224205 | 345.951748
8.085214788 | 346.3076522
8.117595924 | 346.6306783
8.150049501 | 347.1124509
8.197425929 | 347.5779794
8.227344071 | 348.0009621
8.262260643 | 348.562158
8.292178784 | 348.9388849
8.323400864 | 349.1735544
8.355782001 | 349.539474
8.385772583 | 350.0284856
8.419385217 | 350.2977624
8.465530148 | 350.8096304
8.49552073 | 351.2973426
8.526670369 | 351.7571467
8.557820008 | 352.0352268
8.590273586 | 352.0583499
8.620191727 | 352.4996508
8.650109869 | 352.8726535
8.696254799 | 353.1320234
8.727476879 | 353.5440721
8.757395021 | 353.8707687
8.786081665 | 354.1119168
8.81976674 | 354.715992
8.849684882 | 354.9965334
8.878371526 | 355.1239098
8.914519595 | 355.4227912
8.960664526 | 356.0400448
8.990582667 | 355.9583986
9.02057325 | 356.3950798
9.055489822 | 356.7879125
9.082872528 | 357.0771797
9.116557603 | 357.3393637
9.146475744 | 357.5047085
9.180160819 | 357.7663498
9.225074252 | 358.5872358
9.254992394 | 358.7516673
9.287445971 | 358.9275292
9.319827107 | 359.3282408
9.348513752 | 359.4972759
9.378431893 | 359.7282208
9.412116968 | 359.8304584
9.445802043 | 360.0896288
9.475720184 | 360.1627896
9.516866684 | 360.7481256
9.548088764 | 360.9048589
9.581773839 | 361.2076279
9.611691981 | 361.4367504
9.64284162 | 361.7946801
9.671528264 | 361.9614514
9.703981841 | 362.0221679
9.737666916 | 362.2340046
9.768816555 | 362.5013235
9.812498491 | 362.9373797
9.847415063 | 363.1875935
9.877333205 | 363.3699479
9.911018279 | 363.6026422
9.939704924 | 364.1917367
9.968391568 | 364.2671155
10.00330814 | 364.4043197
10.03199478 | 364.9253985
10.07813971 | 364.7675753
10.11175235 | 365.1325707
10.14420593 | 365.4800084
10.17166107 | 365.492857
10.20657764 | 365.695354
10.23526429 | 365.6580366
10.26894936 | 365.7098487
10.29633207 | 365.9894057
10.32878565 | 366.4463653
10.37739357 | 366.6759179
10.40608022 | 366.9487772
10.43476686 | 367.2657806
10.46598894 | 367.2383648
10.49967402 | 367.5327093
10.52959216 | 367.6438679
10.56197329 | 368.0986153
10.59065994 | 368.1039957
10.63680487 | 368.3859903
10.67048994 | 368.6344867
10.70040808 | 368.7888251
10.73532466 | 369.0534037
10.76531524 | 369.1627357
10.79646488 | 369.4214934
10.83014995 | 369.5581074
10.86129959 | 369.8163365
10.89252167 | 369.9635296
10.9386666 | 370.153919
10.96981624 | 370.4554205
11.00350132 | 370.6349095
11.03341946 | 370.9634168
11.0633376 | 370.8286827
11.09825417 | 371.112151
11.12947625 | 371.3678919
11.16308889 | 371.4363989
11.21053775 | 371.7723468
11.24168739 | 371.8735039
11.27160553 | 372.1340147
11.30652211 | 372.2616798
11.33774419 | 372.3838987
11.36889383 | 372.4183864
11.4025789 | 372.7706455
11.43372854 | 372.9584327
11.48117741 | 373.1815298
11.51609398 | 373.3735283
11.54601212 | 373.6318878
11.57593026 | 373.846146
11.60584841 | 373.928708
11.64076498 | 373.9225823
11.67198706 | 374.0426849
11.70813513 | 374.2932624
11.75428006 | 374.5414572
11.7841982 | 374.8198559
11.81911477 | 374.9657443
11.85026441 | 375.1068405
11.88394948 | 375.1487211
11.91140463 | 375.4155948
11.94255427 | 375.4687794
11.97747084 | 375.6572084
12.00746143 | 375.8898748
12.05360636 | 376.0695596
12.08598749 | 376.3559779
12.11967257 | 376.6360463
12.15082221 | 376.7968679
12.17950885 | 376.8165049
12.21442542 | 376.981266
12.244416 | 377.1468542
12.27802864 | 377.3606594
12.32547751 | 377.5751137
12.35662715 | 377.6911019
12.39154372 | 377.7459541
12.42023036 | 377.6342503
12.45145244 | 377.6192407
12.48506508 | 377.940083
12.51375172 | 378.0666823
12.5462053 | 378.240573
12.57612344 | 378.3393811
12.62226837 | 378.2756157
12.65218651 | 378.7204904
12.68710308 | 378.8385747
12.71578973 | 378.8125259
12.74701181 | 379.0989409
12.77939294 | 379.2282778
12.81061502 | 379.5789557
12.85422452 | 379.417452
12.88790959 | 379.4536448
12.91782774 | 379.4426341
12.95274431 | 380.0121702
12.98143095 | 380.0281335
13.01134909 | 379.9735123
13.04503417 | 380.4399154
13.07625625 | 380.5727432
13.10863738 | 380.4199103
13.15355082 | 380.5953988
13.18470046 | 380.6419056
13.2133871 | 380.8289885
13.24584068 | 381.1055421
13.27452732 | 380.9912019
13.30567696 | 380.929649
13.33936204 | 381.2426654
13.36681718 | 381.3701565
13.40050226 | 381.4893708
13.44787869 | 381.9294746
13.47902832 | 382.0601264
13.5102504 | 382.0187302
13.54016855 | 382.0691867
13.56885519 | 382.0182611
13.60254027 | 382.0505386
13.63245841 | 382.2076635
13.66737498 | 382.362124
13.71228841 | 382.8535528
13.74343805 | 383.1963648
13.77335619 | 383.2027625
13.80704127 | 382.6569067
13.83572791 | 383.0749542
13.86818149 | 382.9835341
13.89809963 | 383.1176317
13.92801777 | 383.2728708
13.96047135 | 383.4370549
14.00661628 | 383.556521
14.04153285 | 383.7509304
14.0702195 | 383.8046446
14.09890614 | 383.9008145
14.13128728 | 384.0428815
14.16250936 | 384.2328645
14.19489049 | 384.0554487
14.22357714 | 384.2998211
14.25603071 | 384.3769696
14.28594886 | 384.5299284
14.33332528 | 384.8318217
14.36331587 | 384.9626459
14.39823244 | 384.9208856
14.42815058 | 385.0092901
14.46183566 | 385.036862
14.4917538 | 385.1885282
14.52167194 | 385.4247351
14.55658851 | 385.3822374
14.60273344 | 385.454409
14.63265158 | 385.4994028
14.66387366 | 385.6225258
14.6962548 | 385.5706525
14.72617294 | 385.6152375
14.76108951 | 385.804356
14.78977616 | 385.7701267
14.8184628 | 386.010302
14.86591167 | 386.2007781
14.90082824 | 386.2200438
14.93074638 | 386.1581655
14.96443146 | 386.2675061
14.9955811 | 386.4101097
15.03049767 | 386.42874
15.06164731 | 386.507777
15.09033395 | 386.5145351
15.14147731 | 386.8527801
15.17139546 | 386.7059214
15.20138604 | 386.8529675
15.23499867 | 386.8769495
15.26745225 | 386.8644757
15.29613889 | 386.8914096
15.32982397 | 386.9146239
15.35851061 | 387.0252319
15.39342718 | 387.2517759
15.44080361 | 387.2069373
15.46949026 | 387.2121701
15.50317533 | 387.2764176
15.53432497 | 387.1645754
15.56801005 | 387.3331763
15.59792819 | 387.3736882
15.62915027 | 387.533096
15.65783691 | 387.6002917
15.71021177 | 387.4665168
15.74012991 | 387.6526104
15.77004805 | 387.6296902
15.80119769 | 387.496228
15.83365127 | 387.6483558
15.86979934 | 387.8444681
15.89978992 | 387.7790078
15.92717263 | 387.9765004
15.9620892 | 388.2612987
16.01076957 | 387.9775569
16.04068771 | 387.8703987
16.06814285 | 387.8378727
16.10052399 | 387.8639506
16.13297757 | 387.9310987
16.16666264 | 387.9503755
16.19658078 | 387.9259607
16.22649893 | 388.0052796
16.27764229 | 388.2690738
16.30756043 | 388.2026936
16.33747857 | 388.1155172
16.36870065 | 388.1876176
16.39861879 | 388.224623
16.42853693 | 388.0129217
16.45722358 | 388.0766144
16.48714172 | 388.1340036
16.53082365 | 388.7637099
16.56450873 | 388.6361986
16.59688987 | 388.659901
16.63303793 | 388.4372545
16.66426001 | 388.5904998
16.70040808 | 388.4090642
16.73032623 | 388.4446548
16.7640113 | 388.605607
16.79523338 | 388.5930675
16.82515152 | 388.5251286
16.87499094 | 388.6453962
16.90621302 | 388.6530357
16.93613117 | 388.5229984
16.96981624 | 388.7238441
16.99850289 | 388.7438685
17.02965252 | 388.6896613
17.0621061 | 388.9782758
17.09702267 | 388.9458587
17.12570932 | 388.7599159
17.15316447 | 388.8061021
17.20177239 | 389.0941536
17.23545747 | 389.0673789
17.26537561 | 389.2236093
17.29782918 | 389.3872689
17.32897882 | 389.3113887
17.3638954 | 389.5031074
17.39258204 | 388.9890279
17.42503562 | 388.5994013
17.45372226 | 388.6996107
17.50109869 | 388.8071065
17.53347983 | 388.9290122
17.56347041 | 389.1241359
17.59708304 | 389.5048379
17.62576969 | 389.1343102
17.65576027 | 389.2063382
17.6893729 | 389.1373554
17.71805955 | 389.1137555
17.74928163 | 389.1587097
17.79412262 | 389.2767548
17.8241132 | 389.1646429
17.85403134 | 389.3786481
17.88641248 | 389.722282
17.91640306 | 389.4673703
17.95131963 | 389.5127764
17.98123778 | 389.5428846
18.01361891 | 389.3773704
18.04230556 | 389.3729415
18.09098592 | 389.4082635
18.12336706 | 389.6281734
18.15335764 | 389.6571633
18.18704272 | 389.5454107
18.21819236 | 389.4263314
18.25187743 | 389.3347513
18.28179557 | 389.5459879
18.31048222 | 389.5405533
18.35662715 | 389.4858658
18.39031222 | 389.5354284
18.42146186 | 389.5978388
18.4501485 | 389.6323183
18.48383358 | 389.6005472
18.51498322 | 389.5615077
18.54866829 | 389.4891376
18.57858643 | 389.4764379
18.60980851 | 389.4367455
18.65718494 | 389.596016
18.68710308 | 389.8045841
18.71702123 | 389.8718547
18.7507063 | 389.6979806
18.78062444 | 389.6039448
18.81307802 | 389.6980074
18.84799459 | 389.6383266
18.88167967 | 389.5648007
18.9128293 | 389.7052855
18.96020573 | 389.7012898
18.9951223 | 389.8820006
19.02380895 | 389.5929171
19.05872552 | 389.7130613
19.08741217 | 389.7048068
19.11986574 | 389.5766843
19.15231932 | 389.6288833
19.18593195 | 389.6949217
19.21592254 | 389.6994734
19.24584068 | 389.8243792
19.29944703 | 389.6859157
19.32813368 | 389.8367756
19.35682032 | 389.8674905
19.38796996 | 389.9252197
19.41919204 | 389.6828043
19.45410861 | 389.8604459
19.48402675 | 389.964049
19.51771183 | 389.9680186
19.54762997 | 389.9516056
19.58131505 | 389.7161041
19.62745998 | 389.6148955
19.65737812 | 389.7774376
19.6898317 | 389.7473402
19.72098133 | 389.6244508
19.75466641 | 389.6076261
19.78581605 | 389.9021553
19.81573419 | 389.9642797
19.84818777 | 389.5758945
19.87933741 | 389.7108401
19.92548234 | 389.5685269
19.95916741 | 389.6500675

## REMOULDED
SHEARING STAGE - REMOULDED
Axial strain | Deviator stress
[%] | [kPa]
0 | 0
0.025053408 | 13.02138954
0.056807147 | 14.13981318
0.085259274 | 19.10132728
0.1137114 | 23.69674469
0.147115945 | 27.35126118
0.175470965 | 30.12637495
0.205573898 | 32.74269272
0.250728297 | 36.27550658
0.279180423 | 38.00888929
0.312584968 | 40.15052803
0.342687901 | 41.72464498
0.372790833 | 43.34955177
0.399495048 | 45.2358435
0.426296368 | 46.70714845
0.459700913 | 48.42889475
0.504855312 | 50.54971972
0.533307438 | 52.01607937
0.563410371 | 53.47966095
0.593416197 | 54.94244989
0.620217518 | 56.20163594
0.653622063 | 57.86508053
0.682074189 | 59.06906143
0.722179064 | 60.77373708
0.747232472 | 61.98025867
0.775684599 | 63.23341042
0.800738007 | 63.97479269
0.822489804 | 64.87458773
0.849291124 | 65.76745803
0.870945815 | 66.66651844
0.897747135 | 68.02181513
0.936201204 | 69.46381625
0.952903476 | 69.28724059
0.979607691 | 71.20666641
1.001359487 | 72.36031475
1.02476209 | 73.20265487
1.05156341 | 74.45115617
1.076616819 | 75.70139817
1.105068945 | 76.79206966
1.141775102 | 78.22991426
1.168576423 | 79.42414338
1.190328219 | 80.31699532
1.217032433 | 81.20225025
1.243736648 | 81.93308473
1.265488444 | 82.72206607
1.283938629 | 83.3617015
1.32569431 | 85.14564315
1.350747718 | 86.85077585
1.375898233 | 87.83753826
1.409302777 | 89.16968089
1.43940571 | 90.45479695
1.469508642 | 91.53434093
1.497863663 | 92.56476928
1.526315789 | 93.64558546
1.566420664 | 95.26970733
1.599825209 | 96.49431287
1.63332686 | 97.56457899
1.66168188 | 98.64249797
1.693532725 | 99.66293715
1.725286463 | 100.6317855
1.751990678 | 101.9146515
1.800446689 | 103.3132175
1.835599145 | 104.4269519
1.864051272 | 105.5003159
1.894057098 | 106.4684181
1.925907943 | 107.6365157
1.954262964 | 108.5042897
1.98941542 | 109.5633123
2.019518353 | 110.5795353
2.064575646 | 112.1791317
2.098077297 | 113.1367377
2.126432317 | 114.204616
2.151582832 | 115.2268236
2.184987376 | 116.0301521
2.215090309 | 117.1437504
2.241794523 | 117.9581729
2.278597786 | 119.0580376
2.325402991 | 120.5443099
2.352204312 | 121.3058595
2.388910468 | 122.2511139
2.417362595 | 123.2112899
2.447465527 | 124.2690839
2.485919596 | 125.1074834
2.516022529 | 126.1638682
2.544377549 | 126.9191749
2.592930666 | 128.2925219
2.626335211 | 129.1883747
2.656438143 | 130.1912365
2.688191882 | 131.139604
2.719945621 | 131.9862315
2.750048553 | 132.9366249
2.786851816 | 133.7718669
2.815206836 | 134.825494
2.842008157 | 135.6797342
2.893862886 | 137.1380552
2.928918237 | 138.0747182
2.957370363 | 139.0243461
2.987473296 | 139.7179369
3.017576228 | 140.814142
3.045931249 | 141.6110835
3.0794329 | 142.4470122
3.126238104 | 143.7070582
3.159642649 | 144.7429065
3.188094776 | 145.7383349
3.211497378 | 146.5429052
3.241503205 | 147.2824926
3.279957273 | 148.3047137
3.310060206 | 149.2438613
3.355214605 | 150.2999397
3.385317537 | 151.2376329
3.40872014 | 152.1895733
3.440473878 | 152.8715749
3.472227617 | 153.9041261
3.505729268 | 154.7314907
3.534084288 | 155.7201993
3.564187221 | 156.5039153
3.612643232 | 157.8462275
3.642746164 | 158.5784697
3.677898621 | 159.2985989
3.706350748 | 160.5338843
3.734705768 | 161.1684726
3.768110313 | 162.0908672
3.796562439 | 162.6742977
3.825014566 | 163.8069692
3.875121383 | 164.7379503
3.901922703 | 165.8728953
3.933676442 | 166.5960797
3.965430181 | 167.5183081
3.990483589 | 167.7576551
4.022237328 | 168.8284549
4.050689454 | 169.7569369
4.079141581 | 170.3359903
4.124198874 | 171.7708786
4.156049718 | 172.4898494
4.182753933 | 173.0715964
4.214507671 | 174.2377121
4.24626141 | 174.8060379
4.273062731 | 175.7343592
4.303165663 | 176.5544474
4.331520684 | 177.129836
4.363274422 | 177.9447472
4.408428821 | 178.8742762
4.44018256 | 180.0849956
4.465333074 | 180.71609
4.497086813 | 181.5780633
4.528840552 | 181.8442063
4.56059429 | 182.903459
4.590697223 | 184.1149168
4.620800155 | 184.5822737
4.664206642 | 185.6091464
4.694309575 | 186.4221517
4.729462031 | 187.0728851
4.757817052 | 187.7903914
4.78957079 | 188.5479414
4.819673723 | 189.2598438
4.84812585 | 189.728449
4.879879588 | 190.3362217
4.925033987 | 191.2042219
4.951738202 | 192.3181763
4.985239852 | 193.1169978
5.015342785 | 193.5789252
5.042046999 | 194.2963489
5.075451544 | 194.9951733
5.105554477 | 195.8503179
5.132355797 | 196.7631663
5.177510196 | 197.3295853
5.207516023 | 198.0354172
5.239366867 | 198.6864384
5.269372694 | 199.2928418
5.299475626 | 200.1445396
5.326276947 | 200.8572645
5.359681492 | 201.8461521
5.408137502 | 202.6938211
5.434938823 | 203.0609284
5.466692562 | 203.8558866
5.4984463 | 204.5520578
5.528549233 | 205.5468603
5.558652165 | 206.0012568
5.588755098 | 206.0629121
5.620508837 | 207.3946415
5.667314042 | 208.3391286
5.697416974 | 209.0366814
5.730821519 | 209.7731852
5.762575257 | 210.3669986
5.795979802 | 210.5640274
5.821130317 | 210.9315609
5.851233249 | 211.9692582
5.8862886 | 212.4050136
5.91308992 | 212.9622628
5.958147213 | 213.807637
5.989900952 | 214.6912606
6.015051466 | 215.3007738
6.048456011 | 216.1295427
6.083608468 | 216.5133237
6.111963488 | 217.1608374
6.140415615 | 217.6125675
6.172169353 | 218.2978428
6.213925034 | 219.1475039
6.244027967 | 220.0313773
6.277529617 | 220.5635156
6.307535444 | 221.2518012
6.334336764 | 221.5113494
6.367741309 | 222.4803502
6.39454263 | 223.1283236
6.427947174 | 223.998767
6.459700913 | 224.3876113
6.508156924 | 225.3077274
6.539910662 | 225.7441825
6.570013595 | 226.3795298
6.596814916 | 226.976106
6.626917848 | 227.5135358
6.661973199 | 228.1806346
6.692076131 | 228.6202179
6.727228588 | 229.2859799
6.753932802 | 230.026075
6.795785589 | 230.9117777
6.832491746 | 231.4255817
6.865993397 | 231.8522393
6.899397941 | 232.4722959
6.929500874 | 233.053955
6.962905419 | 233.576342
6.991357545 | 234.0174146
7.019712566 | 234.7000028
7.054865022 | 235.2154929
7.101670227 | 236.2723032
7.133423966 | 236.7009948
7.161876092 | 237.3811312
7.195280637 | 237.9001265
7.22538357 | 238.3329711
7.255486502 | 238.7654716
7.288891047 | 239.235061
7.320644785 | 239.8540612
7.36744999 | 240.7602708
7.397552923 | 241.239131
7.43270538 | 241.9414954
7.4610604 | 242.3771725
7.491163333 | 242.758701
7.526315789 | 243.6036737
7.554767916 | 244.1339465
7.603223927 | 244.9334314
7.631578947 | 245.5589972
7.66168188 | 245.9384199
7.695183531 | 246.2102593
7.728588075 | 247.0574
7.757040202 | 247.5371124
7.787143135 | 247.9630088
7.820547679 | 248.3774366
7.850650612 | 248.898375
7.897455817 | 249.8409057
7.930860361 | 250.349553
7.959312488 | 250.6833233
7.992717032 | 251.0955697
8.024470771 | 251.7042019
8.051272092 | 251.6604971
8.084676636 | 252.5970314
8.114779569 | 253.2577243
8.158186056 | 254.0152747
8.191687706 | 254.4722891
8.220042727 | 254.9943535
8.251893572 | 255.5039291
8.28364731 | 256.0610608
8.315401049 | 256.3795654
8.345503981 | 257.0844565
8.380559332 | 257.2955272
8.425713731 | 258.4226017
8.454165857 | 258.3229793
8.489221208 | 259.1510913
8.522722859 | 259.8888964
8.551077879 | 260.2166497
8.586230336 | 260.5201396
8.614585356 | 260.942286
8.646436201 | 261.5890317
8.679840746 | 262.0873967
8.711594484 | 262.4014752
8.753350165 | 262.8692657
8.786851816 | 263.5081189
8.815206836 | 263.833223
8.845309769 | 264.4359502
8.880462226 | 264.9727345
8.908817246 | 265.2968411
8.942318897 | 265.602154
8.990774908 | 266.3733503
9.017576228 | 266.6547299
9.047582055 | 267.2078062
9.084385318 | 268.0191779
9.112837444 | 268.0102681
9.144591183 | 268.3197155
9.176344921 | 268.6288659
9.203049136 | 269.4750278
9.236550787 | 270.0599599
9.285006797 | 270.1182139
9.31510973 | 271.2800009
9.348514275 | 271.7694069
9.376966401 | 271.1466845
9.407069334 | 272.1655304
9.437172266 | 272.901324
9.468926005 | 273.3011943
9.500679744 | 273.3245636
9.55078656 | 273.7496706
9.579238687 | 274.1607286
9.607690814 | 275.0880397
9.64439697 | 275.1857815
9.672849097 | 275.5018872
9.704602836 | 275.476988
9.734705768 | 276.3023205
9.763157895 | 276.7113075
9.803262769 | 277.3104355
9.840066032 | 277.5934659
9.870168965 | 278.088738
9.901922703 | 278.2028889
9.933676442 | 278.6912132
9.965430181 | 279.2726603
9.992134395 | 279.7325181
10.02398524 | 279.7984952
10.05904059 | 280.0857883
10.10254418 | 280.8543116
10.13759953 | 281.3274547
10.16770247 | 282.2857979
10.19615459 | 282.2699975
10.22955914 | 283.2611843
10.25966207 | 283.2852034
10.29306661 | 282.6439342
10.32482035 | 283.9661253
10.35657409 | 284.2626965
10.4034764 | 284.8261872
10.43348223 | 285.221822
10.46358516 | 285.0585326
10.49708681 | 285.3935896
10.52709264 | 286.2997017
10.55894348 | 286.5009082
10.58894931 | 286.8948907
10.61740144 | 286.7373605
10.66255584 | 287.7214166
10.69770829 | 287.5837234
10.72771412 | 288.3937853
10.75616625 | 288.4675018
10.7913187 | 289.1636115
10.82132453 | 289.2770787
10.85142746 | 289.6679002
10.88492911 | 289.9523466
10.91503205 | 290.5276216
10.96513886 | 291.0693199
10.99524179 | 291.1348363
11.02369392 | 291.4379148
11.05544766 | 291.7737984
11.08380268 | 292.3538701
11.12060594 | 292.9459208
11.14740726 | 293.0234697
11.18081181 | 293.1206377
11.21256555 | 293.6855196
11.25771995 | 293.9194595
11.29452321 | 294.4169569
11.32452903 | 294.9873667
11.35298116 | 295.28725
11.38813362 | 295.3296308
11.41648864 | 295.6294168
11.44494077 | 296.0665664
11.48174403 | 296.6994616
11.51514857 | 296.8858108
11.5436007 | 297.0001218
11.59205671 | 297.5841672
11.62050884 | 297.6979532
11.65226258 | 298.1653331
11.68566712 | 298.4420106
11.71577005 | 298.7318744
11.75092251 | 299.1841809
11.78092834 | 299.3821283
11.81277918 | 299.7555526
11.85958439 | 300.0671459
11.89133812 | 300.4401563
11.92474267 | 300.8059996
11.95649641 | 300.9953091
11.98494853 | 301.1980201
12.01670227 | 301.5697201
12.0468052 | 301.9478922
12.08360847 | 302.2979398
12.11536221 | 302.4858962
12.16216741 | 302.8849139
12.19052243 | 303.0863939
12.22062536 | 303.5996188
12.2523791 | 303.8775759
12.28918237 | 304.1797138
12.3192853 | 304.3728347
12.35434065 | 304.5450128
12.38279278 | 305.0177112
12.4112449 | 305.4445202
12.46640124 | 305.7132385
12.49485337 | 306.0937245
12.52660711 | 306.2781892
12.56001165 | 306.5008905
12.59011459 | 306.6918379
12.62351913 | 307.0501995
12.65527287 | 307.4151652
12.68702661 | 307.6890443
12.73557972 | 308.0727232
12.76568266 | 308.1715925
12.79403768 | 308.4589565
12.82753933 | 308.9053105
12.85929307 | 309.1775757
12.88764809 | 309.1924996
12.92280054 | 309.4497793
12.95455428 | 309.9925899
12.98795883 | 310.2566008
13.03651194 | 310.7264636
13.06486696 | 310.8306911
13.0966207 | 311.1007743
13.13177316 | 311.2205523
13.16187609 | 311.4971796
13.19528064 | 311.8945947
13.22373276 | 312.2678851
13.2538357 | 312.2281103
13.29889299 | 312.6191899
13.33404545 | 312.8724465
13.36414838 | 313.2822824
13.39755292 | 313.9023761
13.42930666 | 313.8993968
13.46280831 | 314.2483923
13.49291124 | 314.2073213
13.52466498 | 314.5633429
13.56972228 | 314.2772184
13.60487473 | 314.8422532
13.63497767 | 315.2044365
13.6650806 | 315.5662758
13.69848514 | 315.6891232
13.73023888 | 315.9534559
13.76374053 | 316.2994262
13.79209555 | 316.3989066
13.8255001 | 316.4312794
13.85395222 | 316.7090623
13.90075743 | 317.3083463
13.93425908 | 317.339527
13.9626141 | 317.7508692
13.99776656 | 317.8637107
14.02786949 | 318.221991
14.05797242 | 317.9994824
14.09302777 | 318.8262848
14.1231307 | 318.8266099
14.15488444 | 319.5777011
14.18663818 | 319.6148083
14.23684211 | 319.7924335
14.27024665 | 319.2427883
14.30200039 | 319.4131582
14.33045252 | 320.3546486
14.36385706 | 320.6503823
14.3956108 | 320.5973644
14.42901534 | 320.9370082
14.45911828 | 320.979984
14.49427073 | 321.533279
14.53767722 | 321.5160725
14.56952806 | 321.7725144
14.60293261 | 321.8442018
14.63138473 | 321.9823529
14.66313847 | 321.9281168
14.69489221 | 322.4056391
14.72499514 | 322.9344576
14.7600505 | 322.9089823
14.78850262 | 322.6918918
14.8302583 | 323.3882452
14.86541076 | 323.4060137
14.8988153 | 323.96211
14.93056904 | 324.0831932
14.96067198 | 324.1673993
14.9891241 | 324.6122806
15.02087784 | 324.7768358
15.05263158 | 325.0294256
15.08603612 | 325.5829938
15.13624005 | 325.7946084
15.16799379 | 325.9579357
15.19644591 | 325.4312214
15.22819965 | 325.3741546
15.26160419 | 326.8062977
15.29335793 | 326.4844895
15.32676248 | 326.1112512
15.35686541 | 326.4569162
15.40201981 | 327.7439168
15.43377355 | 326.8067189
15.46387648 | 326.887835
15.49563022 | 327.5758297
15.52738396 | 327.6487908
15.55748689 | 327.6853395
15.58924063 | 327.9334077
15.61769276 | 328.2841331
15.64944649 | 328.4439442
15.70295203 | 328.5902943
15.73305496 | 328.7571907
15.76150709 | 329.0190625
15.79326083 | 329.2653189
15.82161585 | 329.527095
15.8551175 | 329.3274716
15.88522043 | 329.4932985
15.91522626 | 329.9651519
15.95037871 | 330.1941947
15.99553311 | 330.0706642
16.02563605 | 330.5844987
16.0623422 | 330.718059
16.09079433 | 331.195176
16.12089726 | 330.6182589
16.15430181 | 330.5924956
16.18440474 | 331.5836326
16.21615848 | 331.5650258
16.26131288 | 331.6573361
16.29306661 | 332.0733284
16.32482035 | 332.2280604
16.36162362 | 332.3152868
16.39172655 | 332.477348
16.42017868 | 332.603567
16.45358322 | 332.5759836
16.48028743 | 332.7101417
16.53214216 | 333.0720434
16.56059429 | 333.1106971
16.59564964 | 333.4212519
16.62410177 | 333.4162356
16.6542047 | 333.8363024
16.68760924 | 333.8939839
16.71771218 | 333.9239302
16.7461643 | 334.177872
16.77956885 | 334.3214736
16.82472325 | 334.4952269
16.85482618 | 334.783614
16.88823072 | 334.9263691
16.91833366 | 334.9983427
16.94678578 | 335.1643541
16.98019033 | 335.4358394
17.01029326 | 335.6796931
17.042047 | 335.5705485
17.07214993 | 335.9001238
17.12060594 | 336.0550247
17.15235968 | 336.2467702
17.18751214 | 336.3788674
17.22256749 | 336.4251657
17.25267042 | 336.6671042
17.28277335 | 336.4790189
17.3161779 | 336.9194059
17.34793164 | 337.152586
17.38308409 | 337.2402646
17.4298893 | 337.4000396
17.45999223 | 337.4687606
17.49339678 | 337.564194
17.52689843 | 337.616101
17.55865217 | 337.6763123
17.5904059 | 338.0788739
17.62381045 | 338.0878034
17.65391338 | 338.326552
17.69071664 | 338.2330605
17.73752185 | 338.4754626
17.76762478 | 338.7133354
17.80102933 | 338.8494041
17.83278306 | 339.1640444
17.86123519 | 339.1104055
17.89629054 | 339.237715
17.92639347 | 339.2184434
17.95814721 | 339.4041178
17.98825015 | 339.5550086
18.02165469 | 339.5617229
18.068557 | 339.7149475
18.10031074 | 339.8570196
18.13371528 | 340.4586037
18.16546902 | 340.4724796
18.19887357 | 340.4355985
18.2289765 | 340.7547311
18.26412896 | 340.751356
18.29423189 | 340.7302912
18.32598563 | 340.91315
18.37609245 | 341.0474871
18.40454457 | 341.2884419
18.43124879 | 340.5207215
18.46475044 | 340.9059927
18.49650418 | 341.299465
18.52990872 | 341.5996718
18.56001165 | 341.8735697
18.5934162 | 341.7078228
18.62186832 | 341.9048769
18.67197514 | 341.4870384
18.70382599 | 341.4978782
18.73218101 | 341.948165
18.76228394 | 342.093895
18.79403768 | 342.188995
18.82579142 | 342.4947599
18.85929307 | 342.6228167
18.88764809 | 342.8606077
18.92114974 | 342.946038
18.96795494 | 343.2173306
18.99805788 | 342.9404653
19.03311323 | 342.5127359
19.06321616 | 343.2873434
19.09166829 | 343.5231047
19.12507283 | 343.3555876
19.15682657 | 343.3643513
19.19197903 | 343.5658366
19.23703632 | 343.4234969
19.26548844 | 343.9516995
19.29394057 | 344.3955705
19.33074383 | 344.2101491
19.35909885 | 343.4807545
19.3926005 | 343.7728699
19.42095553 | 344.2998702
19.45270926 | 344.055981
19.4828122 | 344.07147
19.5296174 | 344.420589
19.56311905 | 344.7109815
19.59147407 | 344.5675346
19.62497572 | 345.1079263
19.65498155 | 344.9976048
19.68683239 | 345.0865262
19.71683822 | 344.684096
19.75033987 | 344.9729138
19.77869489 | 345.0791047
19.81219654 | 345.1173126
19.85735094 | 345.803946
19.88735677 | 345.5679391
19.9174597 | 345.2066842
19.95096135 | 345.3273595