## General
ID | Test Identification
Test identification | Location | NWZ-BH-5003
Test identification | Sample | 05-1
Test identification | Depth | 4 | [m]
Test identification | Specimen condition | Disturbed - Recompacted
Specimen Visual Description
Specimen Visual Description | Dark grey fine SAND with shell fragments
Initial Specimen Conditions
Initial Specimen Conditions | Test start date | 21/08/2024
Initial Specimen Conditions | Diameter | 72.48 | [mm]
Initial Specimen Conditions | Height | 68.13333 | [mm]
Initial Specimen Conditions | Water content | 5.651357 | [%]
Initial Specimen Conditions | Bulk density | 1.71124 | [Mg/m³]
Initial Specimen Conditions | Dry density | 1.619704 | [Mg/m³]
Initial Specimen Conditions | Particle density - Assumed | 2.65 | [Mg/m³]
Initial Specimen Conditions | Void ratio | 0.636101 | [-]
Initial Specimen Conditions | Degree of saturation | 23.54358 | [%]
Initial Specimen Conditions | Compaction method | Blow compaction to target density
Test Conditions
Test Conditions | Water used | Tap Water
Test Results
Test Results | Hydraulic gradient across sample | 25.86106 | [-]
Test Results | Coefficient of permeability corrected at 20°C | 3.678188e-05 | [m/s]