## General
ID | Test Identification | Specimen 1 | Specimen 2 | Specimen 3
Test Identification | Location | NWZ-BH-5003 | NWZ-BH-5003 | NWZ-BH-5003
Test Identification | Sample | 05-1 | 05-1 | 05-1
Test Identification | Depth | 4 | 4 | 4 | [m]
Test Identification | Test number | CID159A | CID159B | CID159C
Specimen Visual Description
Specimen Visual Description | Greyish brown fine SAND
| Initial Specimen Conditions | Specimen 1 | Specimen 2 | Specimen 3
Initial Specimen Conditions | Test start date | 24/07/2024 | 29/07/2024 | 29/07/2024
Initial Specimen Conditions | Type of sample | Recompacted | Recompacted | Recompacted
Initial Specimen Conditions | Diameter | 50.1 | 50.1 | 50.1 | [mm]
Initial Specimen Conditions | Length | 90 | 90 | 90 | [mm]
Initial Specimen Conditions | Water content | 5.141415 | 4.939312 | 4.939312 | [%]
Initial Specimen Conditions | Bulk density | 1.709877 | 1.708919 | 1.707059 | [Mg/m³]
Initial Specimen Conditions | Dry density | 1.626264 | 1.628483 | 1.62671 | [Mg/m³]
Initial Specimen Conditions | Void ratio | 0.629502 | 0.6272817 | 0.6290547 | [-]
Initial Specimen Conditions | Degree of saturation | 21.6437 | 20.86651 | 20.80769 | [%]
Initial Specimen Conditions | Type of drains fitted | One end | One end | One end
| Saturation | Specimen 1 | Specimen 2 | Specimen 3
Saturation | Pressure increments applied | 10 | 20 | 50 | [kPa]
Saturation | Differential pressure used | 10 | 10 | 10 | [kPa]
Saturation | Pore pressure on completion | 325 | 350 | 590 | [kPa]
Saturation | Cell pressure on completion | 330 | 360 | 600 | [kPa]
Saturation | B value achieved | 1 | 0.95 | 0.96 | [-]
| Consolidation: Isotropic | Specimen 1 | Specimen 2 | Specimen 3
Consolidation: Isotropic | Cell pressure | 342 | 385 | 650 | [kPa]
Consolidation: Isotropic | Back pressure | 330 | 360 | 600 | [kPa]
Consolidation: Isotropic | Effective cell pressure | 12 | 25 | 50 | [kPa]
Consolidation: Isotropic | Pore pressure on completion | 330 | 360 | 600 | [kPa]
Consolidation: Isotropic | Pore pressure dissipation | 100 | 100 | 100 | [%]
Consolidation: Isotropic | Water content | 23.58692 | 23.47751 | 23.48689 | [%]
Consolidation: Isotropic | Bulk density | 2.015351 | 2.017166 | 2.01701 | [Mg/m³]
Consolidation: Isotropic | Dry density | 1.630716 | 1.63363 | 1.63338 | [Mg/m³]
Consolidation: Isotropic | Void ratio | 0.6250533 | 0.6221539 | 0.6224025 | [-]
Consolidation: Isotropic | Degree of saturation | 100 | 100 | 100 | [%]
Consolidation: Isotropic | Axial strain | 0.09100292 | 0.1050371 | 0.136117 | [%]
Consolidation: Isotropic | Volumetric strain | 0.2730088 | 0.3151112 | 0.4083509 | [%]
Consolidation: Isotropic | Volumetric strain rate-end of stage | 0.006076872 | 0.004972282 | 0 | [%/hr]
| Shearing | Specimen 1 | Specimen 2 | Specimen 3
Shearing | Initial pore pressure | 330 | 360 | 600 | [kPa]
Shearing | Initial effective cell pressure | 12 | 25 | 50 | [kPa]
Shearing | Rate of strain | 1.3 | 1.3 | 1.3 | [%/hour]
At peak deviator stress
Shearing - At peak deviator stress | Corrected deviator stress | 27.9522 | 62.35831 | 127.436 | [kPa]
Shearing - At peak deviator stress | Membrane correction applied | 0.9206763 | 1.32055 | 1.017899 | [kPa]
Shearing - At peak deviator stress | Drain correction applied | 0 | 0 | 0 | [kPa]
Shearing - At peak deviator stress | Axial strain | 6.249386 | 9.500309 | 7.000707 | [%]
Shearing - At peak deviator stress | Volumetric strain | 0.1914848 | -0.2132706 | 0.08207353 | [%]
Shearing - At peak deviator stress | Major principal effective stress | 39.99692 | 87.9503 | 177.7907 | [kPa]
Shearing - At peak deviator stress | Minor principal effective stress | 12.044715 | 25.591988 | 50.354758 | [kPa]
Shearing - At peak deviator stress | Principal effective stress ratio | 3.320703 | 3.436634 | 3.530763 | [-]
Shearing - At peak deviator stress | e50 | 0.4925186 | 0.34978 | 0.3531785 | [%]
Shearing - At peak deviator stress | Secant modulus (E50) at e50 | 2837.68 | 8913.933 | 18041.3 | [kPa]
At peak principal effective stress ratio
Shearing - At peak principal effective stress ratio | Corrected deviator stress | 27.9522 | 61.89772 | 126.2947 | [kPa]
Shearing - At peak principal effective stress ratio | Membrane correction applied | 0.9206763 | 0.9207978 | 0.7869505 | [kPa]
Shearing - At peak principal effective stress ratio | Drain correction applied | 0 | 0 | 0 | [kPa]
Shearing - At peak principal effective stress ratio | Axial strain | 6.249386 | 6.250311 | 5.250552 | [%]
Shearing - At peak principal effective stress ratio | Volumetric strain | 0.1914848 | -0.01733544 | 0.2037616 | [%]
Shearing - At peak principal effective stress ratio | Major principal effective stress | 39.99692 | 86.94043 | 175.5657 | [kPa]
Shearing - At peak principal effective stress ratio | Minor principal effective stress | 12.044715 | 25.042707 | 49.271014 | [kPa]
Shearing - At peak principal effective stress ratio | Principal effective stress ratio | 3.320703 | 3.471687 | 3.563265 | [-]
At 10% axial strain
Shearing - At 10% axial strain | Corrected deviator stress | 26.58446 | 62.35375 | 126.0137 | [kPa]
Shearing - At 10% axial strain | Membrane correction applied | 1.377215 | 1.377215 | 1.377215 | [kPa]
Shearing - At 10% axial strain | Drain correction applied | 0 | 0 | 0 | [kPa]
Shearing - At 10% axial strain | Axial strain | 10 | 10 | 10 | [%]
Shearing - At 10% axial strain | Volumetric strain | 0.1894013 | -0.2433384 | -0.1409377 | [%]
Shearing - At 10% axial strain | Major principal effective stress | 38.8278 | 87.71024 | 175.734 | [kPa]
Shearing - At 10% axial strain | Minor principal effective stress | 12.24334 | 25.35649 | 49.72029 | [kPa]
Shearing - At 10% axial strain | Principal effective stress ratio | 3.171345 | 3.459085 | 3.534454 | [-]
| Final Conditions | Specimen 1 | Specimen 2 | Specimen 3
Final Conditions | Water content | 23.52673 | 23.97373 | 23.93351 | [%]
Final Conditions | Bulk density | 2.016349 | 2.008987 | 2.009645 | [Mg/m³]
Final Conditions | Dry density | 1.632318 | 1.620494 | 1.621551 | [Mg/m³]
Final Conditions | Mode of failure | Plastic failure | Plastic failure | Compound failure
Mohr Failure Envelope
Mohr Failure Envelope | Effective cohesion (c') | 0 | [kPa]
Mohr Failure Envelope | Effective angle of internal friction (φ') | 38 | [degree]

## Saturation
Saturation
Specimen 1 |  | Specimen 2 |  | Specimen 3
Cell pressure | Pore Water Pressure | Cell pressure | Pore Water Pressure | Cell pressure | Pore Water Pressure
[kPa] | [kPa] | [kPa] | [kPa] | [kPa] | [kPa]
0 | 0 | 0 | 0 | 0 | 0
10 | 3 | 20 | 0 | 50 | 6
10 | 10 | 20 | 20 | 50 | 40
300 | 290 | 300 | 290 | 100 | 51
300 | 295 | 300 | 290 | 100 | 90
310 | 304 | 320 | 308 | 150 | 104
310 | 305 | 320 | 310 | 150 | 140
320 | 315 | 340 | 328 | 200 | 162
320 | 315 | 340 | 330 | 200 | 190
330 | 325 | 360 | 349 | 250 | 218
330 | 325 | 360 | 350 | 250 | 240
|  |  |  | 300 | 274
|  |  |  | 300 | 290
|  |  |  | 350 | 327
|  |  |  | 350 | 340
|  |  |  | 400 | 380
|  |  |  | 400 | 390
|  |  |  | 450 | 432
|  |  |  | 450 | 440
|  |  |  | 500 | 485
|  |  |  | 500 | 490
|  |  |  | 550 | 535
|  |  |  | 550 | 540
|  |  |  | 600 | 588
|  |  |  | 600 | 590

## Consolidation
Consolidation: Isotropic
Specimen 1 |  | Specimen 2 |  | Specimen 3
Root time | Consolidated Volume Change | Root time | Consolidated Volume Change | Root time | Consolidated Volume Change
[minutes0.5 ] | [%] | [minutes0.5 ] | [%] | [minutes0.5 ] | [%]
0 | 0 | 0 | 0 | 0 | 0
0.5 | 0.249187599 | 0.5 | 0.295996297 | 0.5 | 0.397486442
1 | 0.25999741 | 1 | 0.307102013 | 1 | 0.403571365
1.5 | 0.262902346 | 1.5 | 0.310102202 | 1.5 | 0.400054893
2 | 0.2646479 | 2 | 0.311392909 | 2 | 0.402786795
2.5 | 0.264490085 | 2.5 | 0.309237597 | 2.5 | 0.407177453
3 | 0.266882683 | 3 | 0.308276049 | 3 | 0.405247593
3.5 | 0.262534861 | 3.5 | 0.310496741 | 3.5 | 0.404815291
4 | 0.262495407 | 4 | 0.308313248 | 4 | 0.408885245
5 | 0.27254883 | 5 | 0.315155122 | 5 | 0.40756692
6 | 0.269207647 | 6 | 0.315089741 | 6 | 0.408829445
7 | 0.269833837 | 7 | 0.314023358 | 7 | 0.40715829
8 | 0.271385503 | 8 | 0.314699711 | 8 | 0.408350926
8.945788562 | 0.27300875 | 8.304510822 | 0.315111159 | 8.086679356 | 0.408350926

## Shearing
Shearing
Specimen 1 | [5 empty] | Specimen 2 | [5 empty] | Specimen 3
Axial strain | Deviator Stress | Volumetric strain | t | s' | p' | Axial strain | Deviator Stress | Volumetric strain | t | s' | p' | Axial strain | Deviator Stress | Volumetric strain | t | s' | p'
[%] | [kPa] | [%] | [kPa] | [kPa] | [kPa] | [%] | [kPa] | [%] | [kPa] | [kPa] | [kPa] | [%] | [kPa] | [%] | [kPa] | [kPa] | [kPa]
0 | 0 | 0 | 0 | 12 | 12 | 0 | 0 | 0 | 0 | 25 | 25 | 0 | 0 | 0 | 0 | 50 | 50
0.12510072 | 6.755242215 | 0.076466996 | 3.377621108 | 15.26982811 | 14.14395441 | 0.12510168 | 15.33453904 | 0.044991302 | 7.667269519 | 32.11644952 | 29.56069301 | 0.12531326 | 33.69960007 | 0.079264213 | 16.84980003 | 66.55360803 | 60.93700802
0.250287073 | 9.103428166 | 0.131087893 | 4.551714083 | 16.64230808 | 15.12507006 | 0.24998424 | 25.26561339 | 0.099424371 | 12.6328067 | 36.9642307 | 32.75329513 | 0.250355039 | 51.98564734 | 0.144996272 | 25.99282367 | 74.82256567 | 66.15829111
0.375063052 | 11.47456785 | 0.183617095 | 5.737283925 | 17.73865093 | 15.82622295 | 0.374902393 | 32.66781776 | 0.14169662 | 16.33390888 | 40.70767888 | 35.26304259 | 0.375380129 | 66.25122186 | 0.199823261 | 33.12561093 | 81.93655793 | 70.89468762
0.500176005 | 14.13918631 | 0.232087242 | 7.069593155 | 18.72855615 | 16.3720251 | 0.500196498 | 38.24465093 | 0.171990112 | 19.12232547 | 43.44330747 | 37.06919898 | 0.500319546 | 76.99802946 | 0.246076848 | 38.49901473 | 87.97652373 | 75.14351882
0.62495532 | 16.38416474 | 0.264862606 | 8.192082368 | 20.02406637 | 17.29337225 | 0.626573965 | 42.40020761 | 0.192776813 | 21.2001038 | 45.5076918 | 38.44099054 | 0.625095406 | 85.55933423 | 0.280612113 | 42.77966711 | 92.40015511 | 78.14026608
0.75021841 | 18.14177425 | 0.284828948 | 9.070887126 | 21.07315113 | 18.04952208 | 0.750000548 | 45.57152078 | 0.20767591 | 22.78576039 | 47.01904539 | 39.42379193 | 0.750150536 | 92.02072599 | 0.306894862 | 46.010363 | 94.980573 | 79.64378533
0.87550263 | 19.94070494 | 0.300706846 | 9.970352471 | 21.77976647 | 18.45631565 | 0.875033266 | 48.00541361 | 0.218127498 | 24.0027068 | 48.3229508 | 40.32204854 | 0.875335844 | 97.12682987 | 0.325966989 | 48.56341493 | 97.29376593 | 81.10596096
1.000266376 | 21.44905169 | 0.311865006 | 10.72452584 | 22.51100084 | 18.9361589 | 0.999983676 | 49.84778689 | 0.22446008 | 24.92389345 | 49.35329745 | 41.04533296 | 1.000382074 | 101.2282401 | 0.340598763 | 50.61412006 | 99.25098806 | 82.37961471
1.124911124 | 22.70710568 | 0.316589831 | 11.35355284 | 23.04979884 | 19.26528123 | 1.124930748 | 51.36846752 | 0.22743074 | 25.68423376 | 50.20318076 | 41.64176951 | 1.125704235 | 104.404159 | 0.351108241 | 52.20207951 | 100.7201505 | 83.31945734
1.251206266 | 23.32831013 | 0.315569699 | 11.66415507 | 23.30176007 | 19.41370838 | 1.249979038 | 53.50766969 | 0.242442918 | 26.75383484 | 52.34197184 | 43.4240269 | 1.250104027 | 106.968686 | 0.360183065 | 53.48434298 | 102.638611 | 84.81049665
1.374843429 | 23.90915489 | 0.309250528 | 11.95457744 | 24.09932944 | 20.1144703 | 1.375117423 | 54.97064122 | 0.247180481 | 27.48532061 | 53.15350761 | 43.99173407 | 1.375213676 | 109.4059936 | 0.367169009 | 54.70299681 | 104.6383998 | 86.40406754
1.500198825 | 24.4685975 | 0.30395149 | 12.23429875 | 24.37061275 | 20.29251317 | 1.499986636 | 55.99314869 | 0.247908728 | 27.99657434 | 53.62046534 | 44.2882739 | 1.500308861 | 111.1461911 | 0.36775419 | 55.57309554 | 104.5946385 | 86.07027336
1.625111596 | 25.35439097 | 0.299510946 | 12.67719548 | 24.60457648 | 20.37884466 | 1.625226239 | 56.6986336 | 0.247152776 | 28.3493168 | 54.0495668 | 44.59979453 | 1.625171506 | 112.8175007 | 0.369651216 | 56.40875033 | 105.0297323 | 86.22681555
1.74983308 | 25.98033278 | 0.295030274 | 12.99016639 | 24.86465439 | 20.53459893 | 1.750048736 | 57.25434391 | 0.243546031 | 28.62717195 | 54.35294495 | 44.8105543 | 1.750357927 | 114.2739608 | 0.370186027 | 57.13698038 | 105.8101824 | 86.76452226
1.874873745 | 26.32589305 | 0.288428518 | 13.16294653 | 25.11532353 | 20.72767468 | 1.875026952 | 57.82270383 | 0.239566682 | 28.91135192 | 54.57906492 | 44.94194761 | 1.875151589 | 115.5258994 | 0.37013 | 57.76294972 | 106.6229337 | 87.36861715
2.000324784 | 25.97429958 | 0.277563682 | 12.98714979 | 25.41165779 | 21.08260786 | 2.0012487 | 58.25036783 | 0.235704937 | 29.12518391 | 54.55211191 | 44.84371728 | 2.000257901 | 116.6239619 | 0.367902466 | 58.31198095 | 107.02969 | 87.59236297
2.125134127 | 26.51932475 | 0.272277643 | 13.25966237 | 25.31909037 | 20.89920292 | 2.124941119 | 58.6301037 | 0.229000316 | 29.31505185 | 55.08079785 | 45.3091139 | 2.125290778 | 117.5066182 | 0.36545082 | 58.75330911 | 107.5145461 | 87.93010974
2.24972883 | 26.66708512 | 0.265194927 | 13.33354256 | 25.43320656 | 20.98869237 | 2.250125107 | 58.98174311 | 0.223863008 | 29.49087156 | 55.29780356 | 45.46751304 | 2.250232421 | 118.3366331 | 0.363364205 | 59.16831653 | 107.9998645 | 88.27709235
2.375143168 | 26.98276601 | 0.259594653 | 13.491383 | 25.546856 | 21.04972834 | 2.375134468 | 59.27756119 | 0.21808283 | 29.63878059 | 55.45757759 | 45.57798406 | 2.375565708 | 119.2300795 | 0.361111204 | 59.61503975 | 108.4542708 | 88.58259083
2.500048154 | 27.25035576 | 0.254228925 | 13.62517788 | 25.61599788 | 21.07427192 | 2.500088214 | 59.50652216 | 0.211781346 | 29.75326108 | 55.49042508 | 45.57267139 | 2.500873406 | 119.792468 | 0.358459216 | 59.89623399 | 108.815081 | 88.84966966
2.62486417 | 27.10751884 | 0.248201382 | 13.55375942 | 25.87590942 | 21.35798961 | 2.625231048 | 59.8228438 | 0.204666237 | 29.9114219 | 55.6825469 | 45.71207293 | 2.625254282 | 120.2828417 | 0.353124114 | 60.14142086 | 108.7620049 | 88.71486457
2.749738016 | 27.24172659 | 0.242783658 | 13.6208633 | 25.9066273 | 21.36633953 | 2.750273777 | 59.9272485 | 0.197371894 | 29.96362425 | 55.89221425 | 45.9043395 | 2.750278259 | 120.7922767 | 0.348896553 | 60.39613837 | 109.1884134 | 89.05636724
2.874708617 | 27.0848127 | 0.234831145 | 13.54240635 | 25.84446535 | 21.3303299 | 2.875356548 | 60.007046 | 0.189765444 | 30.003523 | 55.888818 | 45.88764367 | 2.875523649 | 121.484202 | 0.344013636 | 60.74210098 | 109.575301 | 89.32793399
2.999666984 | 27.54800632 | 0.231577458 | 13.77400316 | 25.81956216 | 21.22822777 | 3.000363684 | 60.18114048 | 0.182491456 | 30.09057024 | 55.98994524 | 45.95975516 | 3.000523148 | 121.8682701 | 0.338348026 | 60.93413503 | 109.68025 | 89.36887169
2.999666984 | 27.54800632 | 0.231577458 | 13.77400316 | 25.81956216 | 21.22822777 | 3.000363684 | 60.18114048 | 0.182491456 | 30.09057024 | 55.98994524 | 45.95975516 | 3.000523148 | 121.8682701 | 0.338348026 | 60.93413503 | 109.68025 | 89.36887169
3.249865087 | 27.60274925 | 0.224576127 | 13.80137463 | 26.03461463 | 21.43415642 | 3.250230022 | 60.52105143 | 0.167043347 | 30.26052572 | 55.92117172 | 45.83432981 | 3.250266241 | 122.5707011 | 0.326144128 | 61.28535056 | 110.1650786 | 89.73662837
3.500074311 | 27.65622521 | 0.214518919 | 13.82811261 | 25.92682761 | 21.31745674 | 3.50018423 | 60.72292741 | 0.15268252 | 30.36146371 | 56.19049071 | 46.0700028 | 3.500376502 | 123.6469465 | 0.315371489 | 61.82347327 | 111.5772673 | 90.96944285
3.750005504 | 27.53830337 | 0.208075976 | 13.76915168 | 26.18490568 | 21.59518846 | 3.750211849 | 60.87026281 | 0.136838625 | 30.43513141 | 56.27707841 | 46.1320346 | 3.750493438 | 124.4349524 | 0.30214494 | 62.21747618 | 112.0658552 | 91.32669645
3.999658665 | 27.61257387 | 0.201693506 | 13.80628693 | 26.02998193 | 21.42788629 | 4.000053717 | 60.99844978 | 0.121898819 | 30.49922489 | 56.46884189 | 46.30243359 | 4.00035447 | 124.6120228 | 0.287123235 | 62.30601139 | 112.6002544 | 91.83158393
4.249613212 | 27.26898673 | 0.195444982 | 13.63449336 | 26.25417136 | 21.70934024 | 4.250400561 | 61.24380697 | 0.106199669 | 30.62190348 | 56.68907948 | 46.48177832 | 4.250414662 | 124.942007 | 0.270328444 | 62.47100352 | 111.7631385 | 90.93947068
4.500348471 | 27.88977965 | 0.196470201 | 13.94488983 | 26.08958883 | 21.44129222 | 4.500260225 | 61.31523444 | 0.090176539 | 30.65761722 | 56.60883022 | 46.38962448 | 4.500406984 | 125.3485306 | 0.25426428 | 62.67426529 | 111.9146393 | 91.02321753
4.749470037 | 27.37406633 | 0.190505957 | 13.68703316 | 26.23968516 | 21.67734078 | 4.750134349 | 61.36167241 | 0.074460427 | 30.68083621 | 55.68156621 | 45.4546208 | 4.750490542 | 125.7338456 | 0.239648353 | 62.86692279 | 113.1966728 | 92.24103186
4.999813828 | 27.64727929 | 0.190392923 | 13.82363964 | 26.03483664 | 21.42695676 | 5.000295442 | 61.55129791 | 0.058350789 | 30.77564896 | 56.74289296 | 46.4843433 | 5.000696489 | 126.3085285 | 0.223636255 | 63.15426425 | 113.3505552 | 92.29913383
5.249585987 | 27.06275372 | 0.185261741 | 13.53137686 | 26.07917786 | 21.56871891 | 5.250187362 | 61.66350886 | 0.042695175 | 30.83175443 | 56.77679743 | 46.49954595 | 5.250551957 | 126.2946566 | 0.203761627 | 63.14732829 | 112.4183423 | 91.36923286
5.499467134 | 27.53278907 | 0.18678431 | 13.76639453 | 26.04256053 | 21.45376236 | 5.500023669 | 61.56867388 | 0.028478528 | 30.78433694 | 55.84460494 | 45.58315929 | 5.500698935 | 126.2628487 | 0.184588197 | 63.13142433 | 112.5450503 | 91.50124222
5.74949953 | 27.23043924 | 0.183794558 | 13.61521962 | 26.18411462 | 21.64570808 | 5.750029042 | 61.64685591 | 0.013610529 | 30.82342796 | 55.90990496 | 45.63542897 | 5.750606697 | 126.8626971 | 0.171356555 | 63.43134855 | 113.9092506 | 92.7654677
5.999699857 | 27.17330466 | 0.182006359 | 13.58665233 | 25.98769333 | 21.45880922 | 6.000027742 | 61.80588686 | -0.001437835 | 30.90294343 | 56.01531243 | 45.71433129 | 6.000743661 | 126.9253734 | 0.152118042 | 63.46268672 | 113.2142157 | 92.05998681
6.249386383 | 27.95220307 | 0.191484832 | 13.97610153 | 26.02081653 | 21.36211602 | 6.250311186 | 61.89772451 | -0.017335444 | 30.94886225 | 55.99156925 | 45.67528184 | 6.250590228 | 126.9724657 | 0.134532069 | 63.48623283 | 113.0338378 | 91.87176022
6.499509973 | 27.34429837 | 0.186017374 | 13.67214918 | 26.09307118 | 21.53568812 | 6.500153053 | 61.85375119 | -0.032399075 | 30.92687559 | 56.00412359 | 45.69516506 | 6.500476851 | 126.8670483 | 0.115716312 | 63.43352417 | 113.0240752 | 91.87956711
6.749430044 | 27.25879107 | 0.185418858 | 13.62939553 | 25.89264153 | 21.34950969 | 6.750029402 | 61.87906688 | -0.048294422 | 30.93953344 | 56.20377744 | 45.89059963 | 6.750940928 | 126.998172 | 0.099382761 | 63.499086 | 113.869976 | 92.703614
6.999753817 | 27.59288663 | 0.190012563 | 13.79644332 | 25.88856632 | 21.28975188 | 7.000166025 | 62.00717229 | -0.061847845 | 31.00358614 | 56.52912914 | 46.19460043 | 7.000707386 | 127.4359504 | 0.082073532 | 63.71797521 | 114.0727332 | 92.83340814
7.249107817 | 27.61993504 | 0.191562826 | 13.80996752 | 26.02411752 | 21.42079501 | 7.250609637 | 61.94063572 | -0.076253339 | 30.97031786 | 56.56256986 | 46.23913057 | 7.250626274 | 127.0622469 | 0.06254922 | 63.53112345 | 113.4426505 | 92.2656093
7.499175801 | 27.577648 | 0.190609383 | 13.788824 | 25.836914 | 21.24063933 | 7.50027354 | 62.0446497 | -0.091549353 | 31.02232485 | 56.54813185 | 46.2073569 | 7.500960174 | 126.9596273 | 0.043769117 | 63.47981363 | 113.1897126 | 92.02977475
7.749221543 | 27.60403575 | 0.192599349 | 13.80201788 | 25.82885588 | 21.22818325 | 7.750322292 | 62.1192617 | -0.106994069 | 31.05963085 | 56.41431485 | 46.06110457 | 7.750573089 | 126.8833351 | 0.02377734 | 63.44166757 | 113.0904086 | 91.94318605
7.999119372 | 26.86179469 | 0.187935562 | 13.43089734 | 25.67579234 | 21.19882656 | 8.000401076 | 62.10290211 | -0.122144207 | 31.05145105 | 56.41172405 | 46.06124037 | 8.000632169 | 126.9916945 | 0.006993868 | 63.49584724 | 114.1783152 | 93.01303282
8.24907948 | 27.17725987 | 0.196793478 | 13.58862994 | 25.60486794 | 21.07532462 | 8.250186218 | 62.10522258 | -0.136415134 | 31.05261129 | 56.45581029 | 46.10493986 | 8.250861481 | 126.9238564 | -0.012729089 | 63.46192821 | 113.5864692 | 92.43249314
8.498935048 | 26.07242299 | 0.18902408 | 13.03621149 | 25.52252349 | 21.17711966 | 8.500426282 | 62.2149701 | -0.152940912 | 31.10748505 | 56.36577005 | 45.99660837 | 8.501166452 | 126.6509763 | -0.031955151 | 63.32548817 | 112.9437412 | 91.83524512
8.749020826 | 26.86311537 | 0.196263349 | 13.43155769 | 25.49931769 | 21.02213179 | 8.750412747 | 62.231159 | -0.168150418 | 31.1155795 | 56.5937665 | 46.22190667 | 8.75083166 | 126.9149361 | -0.047658246 | 63.45746806 | 113.9946621 | 92.84217271
8.999519203 | 27.32323768 | 0.201732503 | 13.66161884 | 25.75532384 | 21.20145089 | 9.000478183 | 62.24445525 | -0.184267406 | 31.12222762 | 56.34945262 | 45.97537675 | 9.001039833 | 126.7697785 | -0.066255551 | 63.38488923 | 113.7328832 | 92.60458682
9.249281352 | 26.66740693 | 0.193302986 | 13.33370346 | 25.56778746 | 21.12321964 | 9.250302255 | 62.27844035 | -0.19906699 | 31.13922018 | 56.82117318 | 46.44143312 | 9.250895301 | 126.4294432 | -0.086372401 | 63.21472159 | 112.8026706 | 91.73109673
9.49899012 | 26.8024331 | 0.195727567 | 13.40121655 | 25.53858555 | 21.07151337 | 9.50030874 | 62.35831221 | -0.213270633 | 31.17915611 | 56.77114411 | 46.37809207 | 9.50077191 | 126.4139212 | -0.102902898 | 63.20696062 | 114.1709176 | 93.10193074
9.748765615 | 26.13824026 | 0.188077985 | 13.06912013 | 25.65230613 | 21.29593275 | 9.750121689 | 62.35501976 | -0.228140328 | 31.17750988 | 56.67336388 | 46.28086059 | 9.750764232 | 126.364807 | -0.120268155 | 63.1824035 | 113.6350215 | 92.57422033
9.998958157 | 26.58225652 | 0.189385789 | 13.29112826 | 25.53517926 | 21.10480317 | 10.00049523 | 62.35374915 | -0.243368493 | 31.17687458 | 56.53308758 | 46.14079605 | 10.00082887 | 126.0125759 | -0.141006405 | 63.00628794 | 112.7241459 | 91.72204996
10.24899945 | 27.11083312 | 0.193109132 | 13.55541656 | 25.62871356 | 21.11024137 | 10.25024255 | 62.26822472 | -0.258162423 | 31.13411236 | 56.71012236 | 46.33208491 | 10.2509981 | 126.1044546 | -0.155871346 | 63.05222731 | 113.8632573 | 92.84584821
10.49868486 | 26.14072193 | 0.183264428 | 13.07036097 | 25.49038597 | 21.13359898 | 10.50022457 | 62.08112513 | -0.272410734 | 31.04056257 | 56.63086357 | 46.28400938 | 10.50100823 | 125.9930162 | -0.176445474 | 62.99650812 | 113.0004461 | 92.00161008
10.7488863 | 26.733777 | 0.185960291 | 13.3668885 | 25.5606835 | 21.105054 | 10.75033672 | 62.1966494 | -0.285961895 | 31.0983247 | 56.7523287 | 46.38622047 | 10.75145562 | 125.5551084 | -0.19339137 | 62.77755419 | 113.4760012 | 92.55014979
10.99884752 | 26.81925605 | 0.184356338 | 13.40962802 | 25.75561402 | 21.28573802 | 11.00055788 | 62.16949315 | -0.30007903 | 31.08474657 | 56.63655157 | 46.27496938 | 11.00085268 | 125.5978738 | -0.210545532 | 62.79893691 | 113.3580169 | 92.42503794
11.24866528 | 26.69096657 | 0.182604874 | 13.34548329 | 25.51444029 | 21.06594586 | 11.25064889 | 62.08019987 | -0.314578948 | 31.04009994 | 56.45263294 | 46.10593296 | 11.25085835 | 125.1875925 | -0.230228306 | 62.59379623 | 112.4811722 | 91.61657349
11.49866765 | 26.96988192 | 0.185760786 | 13.48494096 | 25.69154996 | 21.19656964 | 11.50011926 | 61.97377668 | -0.32920269 | 30.98688834 | 56.71382434 | 46.38486156 | 11.50103649 | 125.2126102 | -0.244941575 | 62.60630509 | 113.8948801 | 93.02611173
11.74849319 | 26.4625422 | 0.180110212 | 13.2312711 | 25.3997531 | 20.9893294 | 11.75026812 | 62.08941325 | -0.342574616 | 31.04470663 | 56.82627463 | 46.47803908 | 11.75118013 | 125.0788769 | -0.264037472 | 62.53943844 | 112.8823204 | 92.03584096
11.99899045 | 26.3461169 | 0.177227843 | 13.17305845 | 25.60784945 | 21.21682997 | 12.00071395 | 62.14032335 | -0.357808435 | 31.07016168 | 56.61616568 | 46.25944512 | 12.00125256 | 124.4716049 | -0.282178064 | 62.23580244 | 112.0634274 | 91.31815996
12.24862026 | 26.64468444 | 0.177835966 | 13.32234222 | 25.47695522 | 21.03617448 | 12.25018543 | 62.13156782 | -0.372038652 | 31.06578391 | 56.51391291 | 46.15865161 | 12.25115031 | 124.1536302 | -0.297261457 | 62.07681508 | 112.9222201 | 92.22994839
12.49869158 | 25.67521522 | 0.166738279 | 12.83760761 | 25.36558061 | 21.08637807 | 12.5005167 | 62.0023717 | -0.385573416 | 31.00118585 | 56.84529685 | 46.51156823 | 12.50110035 | 124.201304 | -0.312699127 | 62.10065198 | 112.910917 | 92.21069966
12.74889191 | 26.67273403 | 0.177514384 | 13.33636702 | 25.50094702 | 21.05549134 | 12.75026292 | 62.14277063 | -0.399549765 | 31.07138532 | 56.83818832 | 46.48105988 | 12.75106819 | 123.6418909 | -0.330665977 | 61.82094546 | 111.9541185 | 91.34713664
12.99835934 | 25.9226976 | 0.171220646 | 12.9613488 | 25.5611988 | 21.2407492 | 13.0002238 | 62.06137718 | -0.414215913 | 31.03068859 | 56.59646759 | 46.25290473 | 13.00104827 | 123.3258076 | -0.34727231 | 61.66290382 | 111.8572048 | 91.30290355
13.24832946 | 26.75063785 | 0.177261188 | 13.37531892 | 25.52740092 | 21.06896128 | 13.25053505 | 62.05677528 | -0.428074656 | 31.02838764 | 56.54449164 | 46.20169576 | 13.25131653 | 123.2125134 | -0.361249859 | 61.60625672 | 112.3890947 | 91.85367582
13.49847307 | 26.90414582 | 0.17597486 | 13.45207291 | 25.54931091 | 21.06528661 | 13.50020674 | 61.9378479 | -0.442011992 | 30.96892395 | 56.94197095 | 46.6189963 | 13.50109078 | 123.02299 | -0.377997677 | 61.51149498 | 111.868213 | 91.36438132
13.74846432 | 25.74705668 | 0.162096535 | 12.87352834 | 25.41805934 | 21.12688323 | 13.75019209 | 61.99303509 | -0.455499261 | 30.99651755 | 56.85549955 | 46.52332703 | 13.75100633 | 122.5789146 | -0.395472725 | 61.2894573 | 111.2881003 | 90.8582812
13.99857567 | 26.754904 | 0.168556433 | 13.377452 | 25.562388 | 21.10323733 | 14.00024863 | 61.96063631 | -0.469651452 | 30.98031816 | 56.66190216 | 46.33512944 | 14.00102646 | 122.4953996 | -0.408352354 | 61.24769981 | 112.0444048 | 91.62850488
14.24829445 | 26.70571258 | 0.165433866 | 13.35285629 | 25.74055529 | 21.28960319 | 14.25083684 | 61.9121805 | -0.483786681 | 30.95609025 | 56.62053525 | 46.3018385 | 14.25111892 | 122.0732103 | -0.425531416 | 61.03660516 | 111.3860992 | 91.04056411
14.49813111 | 25.69468889 | 0.152782526 | 12.84734445 | 25.43849245 | 21.1560443 | 14.50037728 | 61.79808651 | -0.493848137 | 30.89904326 | 55.95261526 | 45.65293417 | 14.50106006 | 121.7336036 | -0.440649331 | 60.86680181 | 111.7544788 | 91.46554488
14.74832699 | 26.51546357 | 0.155594249 | 13.25773178 | 25.53874978 | 21.11950586 | 14.75041046 | 61.88249457 | -0.507943221 | 30.94124728 | 56.85702428 | 46.54327519 | 14.7511414 | 121.8941289 | -0.454262416 | 60.94706444 | 111.8579444 | 91.54225629
14.99851731 | 26.61435103 | 0.153091109 | 13.30717552 | 25.55940052 | 21.12367534 | 15.00048145 | 61.83004594 | -0.522999501 | 30.91502297 | 56.60768097 | 46.30267331 | 15.00113261 | 121.537013 | -0.470245085 | 60.76850648 | 111.1211835 | 90.86501465
15.24805036 | 26.97408969 | 0.153609935 | 13.48704485 | 25.76674385 | 21.27106223 | 15.25040452 | 61.79955516 | -0.536695407 | 30.89977758 | 56.51428358 | 46.21435772 | 15.25139975 | 121.1297993 | -0.484920436 | 60.56489966 | 111.4338437 | 91.24554377
15.49808943 | 25.63413364 | 0.137989189 | 12.81706682 | 25.43431882 | 21.16196321 | 15.50030868 | 61.68876316 | -0.550592598 | 30.84438158 | 56.48340858 | 46.20194805 | 15.50115953 | 121.1598922 | -0.497879296 | 60.57994609 | 111.6063781 | 91.41306273
15.7481007 | 26.24348646 | 0.139977459 | 13.12174323 | 25.48882323 | 21.11490882 | 15.75066664 | 61.58877519 | -0.562528385 | 30.79438759 | 56.78673559 | 46.52193973 | 15.75119191 | 120.6343531 | -0.514982523 | 60.31717656 | 110.4781746 | 90.37244904
15.99801076 | 26.92838262 | 0.14264902 | 13.46419131 | 25.63172431 | 21.14366054 | 16.00067869 | 61.55608952 | -0.576976285 | 30.77804476 | 56.60006076 | 46.34071251 | 16.00127324 | 120.5007582 | -0.527352806 | 60.25037908 | 111.7839561 | 91.70049639
16.24797643 | 25.85864795 | 0.127316511 | 12.92932397 | 25.42697397 | 21.11719932 | 16.25042268 | 61.45257526 | -0.592250813 | 30.72628763 | 56.35144563 | 46.10934975 | 16.25120993 | 120.3500236 | -0.542947241 | 60.17501181 | 110.6985838 | 90.64024654
16.4980344 | 26.20020491 | 0.127218736 | 13.10010245 | 25.47709645 | 21.11039564 | 16.5005504 | 61.44203672 | -0.605970466 | 30.72101836 | 55.76441336 | 45.52407391 | 16.50138583 | 119.8880063 | -0.55668653 | 59.94400314 | 111.0103811 | 91.02904676
16.74843491 | 26.52683537 | 0.128046711 | 13.26341769 | 25.70184769 | 21.28070846 | 16.7502688 | 61.41065075 | -0.621213331 | 30.70532537 | 56.51705737 | 46.28194892 | 16.75147829 | 119.9123122 | -0.570438836 | 59.95615609 | 110.8360281 | 90.85064273
16.99799243 | 25.71974665 | 0.118560325 | 12.85987333 | 25.34091233 | 21.05428788 | 17.00047773 | 61.30894573 | -0.636019701 | 30.65447286 | 56.40571886 | 46.18756124 | 17.00158077 | 119.6220501 | -0.585719175 | 59.81102503 | 110.138969 | 90.20196068
17.24797589 | 26.63743706 | 0.12547462 | 13.31871853 | 25.50275753 | 21.06318469 | 17.25040524 | 61.20023465 | -0.651310626 | 30.60011732 | 56.29377732 | 46.09373822 | 17.25130161 | 119.2474603 | -0.597567097 | 59.62373015 | 110.8148742 | 90.94029744
17.49791265 | 25.41936505 | 0.111326143 | 12.70968252 | 25.48745752 | 21.25089668 | 17.50034276 | 61.17433668 | -0.665268881 | 30.58716834 | 55.63341034 | 45.43768756 | 17.50161993 | 119.3670077 | -0.610377681 | 59.68350383 | 110.5862408 | 90.69173955
17.74775487 | 25.15760556 | 0.107148404 | 12.57880278 | 25.34497678 | 21.15204252 | 17.75058728 | 61.10377342 | -0.67975749 | 30.55188671 | 56.47235771 | 46.28839547 | 17.75161781 | 118.8831653 | -0.62446389 | 59.44158267 | 109.8161457 | 90.00228478
17.99775279 | 26.09825605 | 0.111682766 | 13.04912802 | 25.43872602 | 21.08901668 | 18.00033238 | 60.92048781 | -0.694911586 | 30.46024391 | 56.30303691 | 46.14962227 | 18.00134644 | 118.4272906 | -0.637552916 | 59.21364528 | 109.6818443 | 89.94396252
18.24820334 | 26.40833909 | 0.113850195 | 13.20416955 | 25.48745455 | 21.0860647 | 18.25065364 | 60.78490824 | -0.71077414 | 30.39245412 | 56.09376112 | 45.96294308 | 18.25148786 | 118.3924923 | -0.647805457 | 59.19624613 | 110.6675631 | 90.93548108
18.49819237 | 26.59800196 | 0.114315895 | 13.29900098 | 25.49653998 | 21.06353965 | 18.50033756 | 60.7023858 | -0.725083515 | 30.3511929 | 56.1647179 | 46.0476536 | 18.50141342 | 118.2376271 | -0.660296286 | 59.11881356 | 110.0582526 | 90.35198137
18.74761532 | 26.69501235 | 0.112464397 | 13.34750617 | 25.63643417 | 21.18726545 | 18.75039299 | 60.45660465 | -0.739758709 | 30.22830233 | 55.41734933 | 45.34124855 | 18.7514636 | 117.8030939 | -0.67394559 | 58.90154696 | 109.194351 | 89.56050197
18.9979402 | 26.08650212 | 0.104707998 | 13.04325106 | 25.65306706 | 21.30531671 | 19.00076653 | 60.38765618 | -0.753415601 | 30.19382809 | 56.13924209 | 46.07463273 | 19.00178081 | 117.695375 | -0.683674073 | 58.84768751 | 110.5200505 | 90.90415468
19.24749995 | 26.26424852 | 0.103844982 | 13.13212426 | 25.67438826 | 21.29701351 | 19.25049272 | 60.24156314 | -0.768166561 | 30.12078157 | 56.05754757 | 46.01728705 | 19.2515061 | 117.5389819 | -0.696376563 | 58.76949094 | 109.6435769 | 90.05374662
19.49774365 | 26.10402632 | 0.099458129 | 13.05201316 | 25.47451716 | 21.12384611 | 19.50047807 | 60.09890433 | -0.782395082 | 30.04945216 | 55.87268116 | 45.85619711 | 19.50145503 | 117.0621987 | -0.708988502 | 58.53109936 | 108.9900544 | 89.47968791
19.74764815 | 26.18433133 | 0.096904689 | 13.09216566 | 25.51656766 | 21.15251244 | 19.75067253 | 59.83592802 | -0.797201451 | 29.91796401 | 55.88784701 | 45.91519234 | 19.75201924 | 116.6936581 | -0.722059417 | 58.34682907 | 108.9443551 | 89.49541205
19.99791631 | 26.46009641 | 0.098144673 | 13.2300482 | 25.5590542 | 21.14903814 | 20.00058558 | 59.82017605 | -0.810647446 | 29.91008802 | 55.01650002 | 45.04647068 | 20.00170114 | 116.7444607 | -0.729511695 | 58.37223037 | 109.8198244 | 90.36241425