## General
ID | Test identification
Test identification | Location | NWZ-BH-5003
Test identification | Sample | 05-1
Test identification | Depth | 4 | [m]
Test identification | Test number | DSS129
Specimen Visual Description
Specimen Visual Description | Dark greyish brown fine SAND
Initial Specimen Conditions
Initial Specimen Conditions | Test start date | 29/04/2024
Initial Specimen Conditions | Type of sample | Re-compacted
Initial Specimen Conditions | Specimen orientation | Vertical
Initial Specimen Conditions | Diameter | 66.53 | [mm]
Initial Specimen Conditions | Length | 30 | [mm]
Initial Specimen Conditions | Water content | 5.005562 | [%]
Initial Specimen Conditions | Bulk density | 1.746366 | [Mg/m³]
Initial Specimen Conditions | Dry density | 1.663118 | [Mg/m³]
Initial Specimen Conditions | Void ratio | 0.5933929 | [-]
Initial Specimen Conditions | Degree of saturation | 22.35406 | [%]
Initial Specimen Conditions | Assumed particle density | 2.65 | [Mg/m³]
Initial Specimen Conditions | Water content at start of test | 22.4 | [%]
Initial Specimen Conditions | Bulk density at start of test | 2.04 | [Mg/m³]
Initial Specimen Conditions | Degree of saturation at start of test | 100 | [%]
Consolidation - 1
Consolidation - 1 | svc | 39.9268 | [kPa]
Consolidation - 1 | Vertical strain | 0.38 | [%]
Consolidation - 1 | Bulk density | 2.039476 | [Mg/m³]
Consolidation - 1 | Dry density | 1.669462 | [Mg/m³]
Consolidation - 1 | Void ratio | 0.587338 | [-]
Consolidation - 1 | Water content | 22.1637 | [%]
Consolidation - 2
Consolidation - 2 | svc |  | [kPa]
Consolidation - 2 | Vertical strain |  | [%]
Consolidation - 2 | Bulk density |  | [Mg/m³]
Consolidation - 2 | Dry density |  | [Mg/m³]
Consolidation - 2 | Void ratio |  | [-]
Consolidation - 2 | Water content |  | [%]
Stress Controlled Cyclic Loading - Constant Vertical Stress
Stress Controlled Cyclic Loading - Constant Vertical Stress | sv |  | [kPa]
Stress Controlled Cyclic Loading - Constant Vertical Stress | Reference stress |  | [kPa]
Stress Controlled Cyclic Loading - Constant Vertical Stress | Mean tav |  | [kPa]
Stress Controlled Cyclic Loading - Constant Vertical Stress | Mean tcy |  | [kPa]
Stress Controlled Cyclic Loading - Constant Vertical Stress | Frequency |  | [Hz]
Stress Controlled Cyclic Loading - Constant Vertical Stress | Number of cycles applied (N) |  | [-]
Stress Controlled Cyclic Loading - Constant Vertical Stress | Vertical strain |  | [%]
Stress Controlled Cyclic Loading - Constant Vertical Stress | Bulk density |  | [Mg/m³]
Stress Controlled Cyclic Loading - Constant Vertical Stress | Dry density |  | [Mg/m³]
Stress Controlled Cyclic Loading - Constant Vertical Stress | Void ratio |  | [-]
Stress Controlled Cyclic Loading - Constant Vertical Stress | Cycle | gav | gcy | G | l
Stress Controlled Cyclic Loading - Constant Vertical Stress | [-] | [%] | [%] | [MPa] | [%]
Stress Controlled Cyclic Loading - Constant Vertical Stress
Stress Controlled Cyclic Loading - Constant Vertical Stress
Stress Controlled Cyclic Loading - Constant Vertical Stress
Stress Controlled Cyclic Loading - Constant Vertical Stress
Stress Controlled Cyclic Loading - Constant Vertical Stress
Stress Controlled Cyclic Loading - Constant Vertical Stress
Stress Controlled Cyclic Loading - Constant Vertical Stress
Stress Controlled Cyclic Loading - Constant Vertical Stress
Stress Controlled Cyclic Loading - Constant Vertical Stress
Stress Controlled Cyclic Loading - Constant Vertical Stress
Stress Controlled Cyclic Loading - Constant Vertical Stress
Stress Controlled Cyclic Loading - Constant Vertical Stress
Stress Controlled Cyclic Loading - Constant Vertical Stress
Stress Controlled Cyclic Loading - Constant Vertical Stress
Stress Controlled Cyclic Loading - Constant Vertical Stress
Stress Controlled Cyclic Loading - Constant Vertical Stress
Stress Controlled Cyclic Loading - Constant Vertical Stress
Stress Controlled Cyclic Loading - Constant Vertical Stress
Stress Controlled Cyclic Loading - Constant Vertical Stress
Stress Controlled Cyclic Loading - Constant Vertical Stress
Stress Controlled Cyclic Loading - Constant Vertical Stress
Stress Controlled Cyclic Loading - Constant Vertical Stress
Stress Controlled Cyclic Loading - Constant Vertical Stress
Stress Controlled Cyclic Loading - Constant Vertical Stress
Stress Controlled Cyclic Loading - Constant Vertical Stress
Stress Controlled Cyclic Loading - Constant Vertical Stress
Stress Controlled Cyclic Loading - Constant Vertical Stress
Stress Controlled Cyclic Loading - Constant Vertical Stress
Stress Controlled Cyclic Loading - Constant Vertical Stress
Stress Controlled Cyclic Loading - Constant Vertical Stress
Consolidation - 3
Consolidation - 3 | svc |  | [kPa]
Consolidation - 3 | Vertical strain |  | [%]
Consolidation - 3 | Bulk density |  | [Mg/m³]
Consolidation - 3 | Dry density |  | [Mg/m³]
Consolidation - 3 | Void ratio |  | [-]
Consolidation - 3 | Water content |  | [%]
Shearing - Constant Vertical Stress
At peak shear stress
Shearing - Constant Vertical Stress - At peak shear stress | Shear stress |  | [kPa]
Shearing - Constant Vertical Stress - At peak shear stress | Shear strain |  | [%]
Shearing - Constant Vertical Stress - At peak shear stress | Vertical stress |  | [kPa]
Shearing - Constant Vertical Stress - At peak shear stress | Vertical strain |  | [%]
Shearing - Constant Vertical Stress - At peak shear stress | Bulk density |  | [Mg/m³]
Shearing - Constant Vertical Stress - At peak shear stress | Dry density |  | [Mg/m³]
Shearing - Constant Vertical Stress - At peak shear stress | Void ratio |  | [-]
Shearing - Constant Vertical Stress - At peak shear stress | Rate of strain |  | [%/hour]
At 15 % shear strain
Shearing - Constant Vertical Stress - At 15 % shear strain | Shear stress |  | [kPa]
Shearing - Constant Vertical Stress - At 15 % shear strain | Vertical stress |  | [kPa]
Shearing - Constant Vertical Stress - At 15 % shear strain | Vertical strain |  | [%]
Shearing - Constant Vertical Stress - At 15 % shear strain | Bulk density |  | [Mg/m³]
Shearing - Constant Vertical Stress - At 15 % shear strain | Dry density |  | [Mg/m³]
Shearing - Constant Vertical Stress - At 15 % shear strain | Void ratio |  | [-]
Shearing - Constant Volume
At peak shear stress
Shearing - Constant Volume - At peak shear stress | Shear stress | 838.5134 | [kPa]
Shearing - Constant Volume - At peak shear stress | Shear strain | 21.19667 | [%]
Shearing - Constant Volume - At peak shear stress | Shear induced -Dsv | -1398.445 | [kPa]
Shearing - Constant Volume - At peak shear stress | Vertical stress | 1438.429 | [kPa]
Shearing - Constant Volume - At peak shear stress | Vertical strain | 0 | [%]
Shearing - Constant Volume - At peak shear stress | Rate of strain | 5 | [%/hour]
At 15 % shear strain
Shearing - Constant Volume - At 15 % shear strain | Shear stress | 556 | [kPa]
Shearing - Constant Volume - At 15 % shear strain | Shear induced -Dsv | -898.5544 | [kPa]
Shearing - Constant Volume - At 15 % shear strain | Vertical stress | 938.5388 | [kPa]
Shearing - Constant Volume - At 15 % shear strain | Vertical strain | 0 | [%]
Final Specimen Conditions
Final Specimen Conditions | Water content | 22.1637 | [%]
Final Specimen Conditions | Bulk Density | 2.039476 | [Mg/m³]
Final Specimen Conditions | Dry density | 1.669462 | [Mg/m³]
Final Specimen Conditions | Void ratio | 0.587338 | [-]

## Consolidation - 1
Consolidation - 1
Root Time | Vertical Strain | Vertical Consolidation Stress
[minutes0.5] | [%] | [kPa]
0 | 0 | 1.984834
0.4082483 | -0.002666667 | 2.330022
0.8164966 | 0.003666667 | 3.509416
1.224745 | 0.021 | 5.580547
1.632993 | 0.05066667 | 8.51465
2.041241 | 0.091 | 12.36925
2.44949 | 0.1366667 | 17.00053
2.857738 | 0.1853333 | 22.58108
3.265986 | 0.238 | 29.0246
3.674235 | 0.2876667 | 36.33109
4.082483 | 0.317 | 40.18569
4.490731 | 0.3233333 | 40.07063
4.898979 | 0.3266667 | 39.9268
5.307228 | 0.3286667 | 40.12816
5.715476 | 0.329 | 40.07063
6.123724 | 0.3326667 | 39.98433
6.531973 | 0.3343333 | 40.07063
6.940221 | 0.3333333 | 39.86927
7.348469 | 0.3356667 | 39.98433
7.756718 | 0.3373333 | 40.07063
8.164966 | 0.3376667 | 39.98433
8.573214 | 0.3403333 | 40.07063
8.981462 | 0.34 | 39.98433
9.389711 | 0.3416667 | 39.78297
9.797959 | 0.3406667 | 39.66791
10.20621 | 0.3436667 | 39.46655
10.61446 | 0.3436667 | 39.58161
11.0227 | 0.344 | 39.58161
11.43095 | 0.345 | 40.07063
11.8392 | 0.346 | 39.72544
12.24745 | 0.347 | 39.46655
12.6557 | 0.3483333 | 39.72544
13.06395 | 0.3486667 | 39.98433
13.47219 | 0.35 | 40.07063
13.88044 | 0.3483333 | 39.98433
14.28869 | 0.3503333 | 40.07063
14.69694 | 0.35 | 39.98433
15.10519 | 0.3513333 | 39.9268
15.51344 | 0.3513333 | 39.98433
15.92168 | 0.3513333 | 39.86927
16.32993 | 0.3523333 | 39.98433
16.73818 | 0.353 | 39.98433
17.14643 | 0.3536667 | 39.98433
17.55468 | 0.3533333 | 40.07063
17.96292 | 0.3546667 | 39.98433
18.37117 | 0.355 | 39.9268
18.77942 | 0.3553333 | 40.07063
19.18767 | 0.3566667 | 39.98433
19.59592 | 0.357 | 39.98433
20.00417 | 0.3556667 | 39.98433
20.41241 | 0.356 | 40.07063
20.82066 | 0.3576667 | 40.07063
21.22891 | 0.3566667 | 40.07063
21.63716 | 0.3566667 | 40.12816
22.04541 | 0.3566667 | 40.07063
22.45366 | 0.358 | 40.07063
22.8619 | 0.3573333 | 39.98433
23.27015 | 0.3576667 | 39.98433
23.6784 | 0.3583333 | 40.12816
24.08665 | 0.3593333 | 39.9268
24.4949 | 0.3606667 | 39.86927
24.90315 | 0.358 | 39.9268
25.31139 | 0.3596667 | 40.18569
25.71964 | 0.3603333 | 39.9268
26.12789 | 0.36 | 39.9268
26.53614 | 0.361 | 39.78297
26.94439 | 0.3606667 | 39.78297
27.35264 | 0.3613333 | 40.12816
27.76088 | 0.3603333 | 39.98433
28.16913 | 0.36 | 39.98433
28.57738 | 0.3613333 | 39.98433
28.98563 | 0.3616667 | 39.86927
29.39388 | 0.3623333 | 39.9268
29.80213 | 0.3626667 | 39.9268
30.21037 | 0.3643333 | 39.78297
30.61862 | 0.365 | 39.9268
31.02687 | 0.365 | 40.07063
31.43512 | 0.3653333 | 39.78297
31.84337 | 0.366 | 40.07063
32.25161 | 0.369 | 40.07063
32.65986 | 0.3696667 | 39.78297
33.06811 | 0.3706667 | 40.07063
33.47636 | 0.372 | 39.98433
33.88461 | 0.372 | 39.86927
34.29286 | 0.3746667 | 39.66791
34.7011 | 0.3746667 | 39.86927
35.10935 | 0.3783333 | 40.07063
35.5176 | 0.3776667 | 40.07063
35.92585 | 0.3796667 | 39.98433
36.3341 | 0.3773333 | 40.07063
36.74235 | 0.379 | 39.9268
36.87095 | 0.38 | 39.9268

## Consolidation - 2
Consolidation - 2
Root Time | Vertical Strain | Vertical Consolidation Stress
[minutes0.5] | [%] | [kPa]

## Cyclic Preshear
Stress Controlled Cyclic Loading - Constant Vertical Stress
Number of Cycles | Shear Stress | Shear Strain | Shear induced -DVertical Stress | Shear induced -Δσv/σvc | Vertical stress | Vertical strain | Vertical stress / consolidation Stress | Shear Stress / Consolidation Stress | Number of Cycles | Shear modulus | Damping ratio
[-] | [kPa] | [%] | [kPa] | [-] | [kPa] | [%] | [-] | [-] | [-] | [MPa] | [%]

## Consolidation - 3
Consolidation - 3
Root Time | Vertical Strain | Vertical Consolidation Stress
[minutes0.5] | [%] | [kPa]

## Shearing
Shearing Stage - Constant Vertical Stress | [7 empty] | Shearing Stage - Constant Volume
Shear Strain | Shear Stress | Shear Induced -DVertical Stress | Vertical Stress | Shear Induced ΔVertical Strain | Shear Stress / Consolidation Stress | Vertical Stress / Consolidation Stress | Shear Modulus | Shear Strain | Shear Stress | Shear induced -DVertical Stress | Vertical Stress | Shear Induced DVertical Strain | Shear Stress / Consolidation Stress | Vertical Stress / Consolidation Stress | Shear Modulus
[%] | [kPa] | [kPa] | [kPa] | [%] | [-] | [-] | [MPa] | [%] | [kPa] | [kPa] | [kPa] | [%] | [-] | [-] | [MPa]
[8 empty] | 0 | 1.096693 | 0 | 39.98433 | 0 | 0.02742806 | 1
[8 empty] | 0.04285714 | 4.892701 | -0.4027199 | 40.38705 | 0.001003814 | 0.1223655 | 1.010072 | 8.857354
[8 empty] | 0.08428571 | 6.617616 | 1.121863 | 38.86247 | 0.0006692097 | 0.1655052 | 0.9719424 | 6.550248
[8 empty] | 0.1242857 | 7.997379 | 2.243725 | 37.74061 | 0.0006692097 | 0.2000128 | 0.9438849 | 5.552277
[8 empty] | 0.1671429 | 8.916822 | 3.509416 | 36.47492 | 0.001003814 | 0.2230079 | 0.9122302 | 4.67871
[8 empty] | 0.2085714 | 9.836301 | 4.631279 | 35.35306 | 0 | 0.2460039 | 0.8841727 | 4.190223
[8 empty] | 0.2514286 | 10.49686 | 5.436719 | 34.54762 | 0.0003346048 | 0.2625242 | 0.8640288 | 3.738701
[8 empty] | 0.2928571 | 11.01362 | 6.242159 | 33.74218 | 0.0006692097 | 0.2754483 | 0.8438849 | 3.386267
[8 empty] | 0.337619 | 11.99055 | 6.357222 | 33.62711 | 0 | 0.2998813 | 0.8410072 | 3.226672
[8 empty] | 0.3742857 | 12.13348 | 7.421553 | 32.56278 | 0.0006692097 | 0.3034559 | 0.8143885 | 2.94876
[8 empty] | 0.4171429 | 12.59268 | 8.11193 | 31.8724 | 0.0006692097 | 0.3149404 | 0.7971223 | 2.755888
[8 empty] | 0.4585714 | 12.96562 | 8.226993 | 31.75734 | -0.0003346048 | 0.3242675 | 0.7942446 | 2.58824
[8 empty] | 0.5019048 | 13.42481 | 8.428353 | 31.55598 | 0.0006692097 | 0.3357519 | 0.7892086 | 2.456267
[8 empty] | 0.5461905 | 14.02781 | 8.687244 | 31.29709 | 0.0003346048 | 0.3508327 | 0.7827338 | 2.367511
[8 empty] | 0.5847619 | 14.22823 | 8.572181 | 31.41215 | 0.0003346048 | 0.3558452 | 0.7856115 | 2.245622
[8 empty] | 0.6247619 | 14.74504 | 8.629712 | 31.35462 | 0.0006692097 | 0.3687705 | 0.7841727 | 2.184568
[8 empty] | 0.6690476 | 15.26175 | 8.370821 | 31.61351 | 0.0006692097 | 0.3816933 | 0.7906475 | 2.117197
[8 empty] | 0.7090476 | 15.46214 | 8.11193 | 31.8724 | 0.0003346048 | 0.386705 | 0.7971223 | 2.02602
[8 empty] | 0.7504762 | 15.6625 | 8.226993 | 31.75734 | 0.0003346048 | 0.3917159 | 0.7942446 | 1.940875
[8 empty] | 0.7947619 | 16.32304 | 7.70921 | 32.27512 | 0.0003346048 | 0.4082358 | 0.8071942 | 1.915837
[8 empty] | 0.8333333 | 16.581 | 7.364021 | 32.62031 | -0.0003346048 | 0.4146874 | 0.8158273 | 1.858117
[8 empty] | 0.877619 | 16.92512 | 7.364021 | 32.62031 | 0.0003346048 | 0.4232938 | 0.8158273 | 1.803565
[8 empty] | 0.9161905 | 17.49951 | 6.90377 | 33.08056 | 0.001003814 | 0.437659 | 0.8273381 | 1.790328
[8 empty] | 0.9590476 | 17.69984 | 6.90377 | 33.08056 | 0.001003814 | 0.4426693 | 0.8273381 | 1.731212
[8 empty] | 0.9990476 | 17.43998 | 7.248958 | 32.73538 | 0.001003814 | 0.4361704 | 0.818705 | 1.635887
[8 empty] | 1.040476 | 18.21567 | 6.443519 | 33.54082 | 0.0003346048 | 0.4555701 | 0.8388489 | 1.645302
[8 empty] | 1.088095 | 18.55972 | 5.638079 | 34.34626 | 0.0006692097 | 0.4641747 | 0.8589928 | 1.604917
[8 empty] | 1.124762 | 18.87526 | 5.235359 | 34.74898 | 0 | 0.4720665 | 0.8690647 | 1.580652
[8 empty] | 1.167619 | 17.69485 | 6.558581 | 33.42575 | 0.0006692097 | 0.4425445 | 0.8359712 | 1.421539
[8 empty] | 1.210952 | 18.41296 | 6.443519 | 33.54082 | 0.0006692097 | 0.4605043 | 0.8388489 | 1.429971
[8 empty] | 1.25381 | 19.07355 | 5.983267 | 34.00107 | -0.0003346048 | 0.4770256 | 0.8503597 | 1.433779
[8 empty] | 1.291905 | 19.59043 | 5.436719 | 34.54762 | 0.0006692097 | 0.4899526 | 0.8640288 | 1.431509
[8 empty] | 1.335238 | 19.99212 | 5.033999 | 34.95034 | 0.0006692097 | 0.4999989 | 0.8741007 | 1.415136
[8 empty] | 1.378095 | 20.45136 | 5.120296 | 34.86404 | 0 | 0.5114843 | 0.8719424 | 1.404451
[8 empty] | 1.418095 | 20.91067 | 4.257325 | 35.72701 | 0.0006692097 | 0.5229715 | 0.8935252 | 1.397225
[8 empty] | 1.45619 | 18.75234 | 5.781907 | 34.20243 | 0.0006692097 | 0.4689922 | 0.8553957 | 1.212455
[8 empty] | 1.502381 | 19.67176 | 5.580547 | 34.40379 | 0.0006692097 | 0.4919866 | 0.8604317 | 1.236375
[8 empty] | 1.540476 | 20.04481 | 5.120296 | 34.86404 | 0.0006692097 | 0.5013167 | 0.8719424 | 1.230017
[8 empty] | 1.58381 | 20.70541 | 4.717576 | 35.26676 | 0.0003346048 | 0.517838 | 0.8820144 | 1.238073
[8 empty] | 1.625238 | 21.36605 | 4.257325 | 35.72701 | 0.0006692097 | 0.5343605 | 0.8935252 | 1.247162
[8 empty] | 1.669524 | 21.82526 | 3.854605 | 36.12973 | 0.0006692097 | 0.5458454 | 0.9035971 | 1.241586
[8 empty] | 1.708095 | 22.28461 | 3.451885 | 36.53245 | 0.0003346048 | 0.5573336 | 0.9136691 | 1.240441
[8 empty] | 1.749524 | 22.80143 | 2.847805 | 37.13653 | 0 | 0.5702591 | 0.928777 | 1.240608
[8 empty] | 1.790952 | 23.34701 | 1.927302 | 38.05703 | 0.001003814 | 0.583904 | 0.9517986 | 1.242374
[8 empty] | 1.835238 | 23.71994 | 1.179394 | 38.80494 | 0.0003346048 | 0.5932308 | 0.9705036 | 1.232715
[8 empty] | 1.876667 | 24.43812 | -0.6040799 | 40.58841 | 0.0003346048 | 0.6111924 | 1.015108 | 1.243771
[8 empty] | 1.92 | 24.89737 | -0.1438285 | 40.12816 | 0.0006692097 | 0.6226781 | 1.003597 | 1.239618
[8 empty] | 1.958095 | 25.18414 | -0.5465485 | 40.53088 | 0.0006692097 | 0.6298503 | 1.013669 | 1.230147
[8 empty] | 2.000952 | 25.75847 | -1.265691 | 41.25003 | 0.0006692097 | 0.644214 | 1.031655 | 1.232502
[8 empty] | 2.044286 | 26.27525 | -2.071131 | 42.05547 | 0 | 0.6571386 | 1.051799 | 1.231656
[8 empty] | 2.080952 | 26.73466 | -2.473851 | 42.45819 | 0.0003346048 | 0.6686283 | 1.061871 | 1.23203
[8 empty] | 2.125238 | 27.13636 | -3.250525 | 43.23486 | 0 | 0.6786748 | 1.081295 | 1.225259
[8 empty] | 2.168571 | 27.9408 | -4.314856 | 44.29919 | -0.0003346048 | 0.6987938 | 1.107914 | 1.237871
[8 empty] | 2.208095 | 28.45768 | -4.775108 | 44.75944 | -0.0003346048 | 0.7117208 | 1.119424 | 1.239122
[8 empty] | 2.249524 | 28.85945 | -5.321656 | 45.30599 | -0.0003346048 | 0.721769 | 1.133094 | 1.234162
[8 empty] | 2.288095 | 29.31882 | -5.983267 | 45.9676 | -0.0003346048 | 0.7332578 | 1.14964 | 1.233433
[8 empty] | 2.335714 | 29.97935 | -6.846239 | 46.83057 | -0.0006692097 | 0.7497774 | 1.171223 | 1.236566
[8 empty] | 2.37381 | 30.43873 | -7.392787 | 47.37712 | -0.0003346048 | 0.7612665 | 1.184892 | 1.236074
[8 empty] | 2.417143 | 30.95553 | -8.255758 | 48.24009 | -0.0003346048 | 0.7741915 | 1.206475 | 1.235295
[8 empty] | 2.46 | 31.52987 | -9.176261 | 49.1606 | 0 | 0.7885556 | 1.229496 | 1.237121
[8 empty] | 2.501429 | 32.19055 | -10.03923 | 50.02357 | -0.0003346048 | 0.8050789 | 1.251079 | 1.243044
[8 empty] | 2.539524 | 32.44858 | -10.35565 | 50.33999 | -0.0003346048 | 0.8115322 | 1.258993 | 1.234558
[8 empty] | 2.585714 | 33.65569 | -12.28296 | 52.26729 | 0.001003814 | 0.8417219 | 1.307194 | 1.259188
[8 empty] | 2.627143 | 34.17254 | -13.23223 | 53.21656 | 0.0003346048 | 0.8546482 | 1.330935 | 1.259005
[8 empty] | 2.667143 | 34.74695 | -13.89384 | 53.87817 | 0.0003346048 | 0.8690142 | 1.347482 | 1.26166
[8 empty] | 2.708571 | 34.94738 | -14.55545 | 54.53978 | 0.001003814 | 0.8740269 | 1.364029 | 1.249762
[8 empty] | 2.75 | 34.42867 | -13.75001 | 53.73434 | -0.0006692097 | 0.861054 | 1.343885 | 1.212072
[8 empty] | 2.791429 | 35.54961 | -15.41842 | 55.40275 | 0.0003346048 | 0.8890884 | 1.385612 | 1.234239
[8 empty] | 2.834286 | 36.52668 | -16.13756 | 56.1219 | 0.001003814 | 0.9135248 | 1.403597 | 1.25005
[8 empty] | 2.874286 | 36.78468 | -16.13756 | 56.1219 | 0 | 0.9199773 | 1.403597 | 1.24163
[8 empty] | 2.919048 | 37.38776 | -17.28819 | 57.27253 | -0.0003346048 | 0.9350603 | 1.432374 | 1.24325
[8 empty] | 2.957143 | 37.9047 | -18.15116 | 58.1355 | -0.0003346048 | 0.9479887 | 1.453957 | 1.244715
[8 empty] | 3 | 38.82425 | -19.21549 | 59.19983 | -0.0003346048 | 0.9709865 | 1.480576 | 1.257585
[8 empty] | 3.041429 | 39.48494 | -20.136 | 60.12033 | -0.0003346048 | 0.9875103 | 1.503597 | 1.262178
[8 empty] | 3.08619 | 40.60581 | -21.91947 | 61.9038 | 0 | 1.015543 | 1.548201 | 1.280191
[8 empty] | 3.12619 | 41.4679 | -23.58788 | 63.57222 | 0.0003346048 | 1.037104 | 1.589928 | 1.291387
[8 empty] | 3.167619 | 42.50255 | -24.70974 | 64.69408 | -0.0003346048 | 1.06298 | 1.617986 | 1.30716
[8 empty] | 3.207143 | 42.9044 | -25.65901 | 65.64335 | 0.0006692097 | 1.07303 | 1.641727 | 1.303581
[8 empty] | 3.251905 | 43.88145 | -26.83841 | 66.82274 | 0 | 1.097466 | 1.671223 | 1.315683
[8 empty] | 3.293333 | 44.74351 | -28.04657 | 68.0309 | 0.001003814 | 1.119026 | 1.701439 | 1.325308
[8 empty] | 3.333333 | 45.46178 | -28.82324 | 68.80757 | 0.0003346048 | 1.13699 | 1.720863 | 1.330953
[8 empty] | 3.374762 | 45.14445 | -29.88757 | 69.87191 | 0.0003346048 | 1.129053 | 1.747482 | 1.305211
[8 empty] | 3.417619 | 46.12155 | -31.35462 | 71.33896 | 0 | 1.15349 | 1.784173 | 1.317433
[8 empty] | 3.459048 | 46.5809 | -31.9587 | 71.94304 | 0.0003346048 | 1.164979 | 1.799281 | 1.314934
[8 empty] | 3.501905 | 47.35664 | -33.16686 | 73.1512 | 0.0003346048 | 1.18438 | 1.829496 | 1.320994
[8 empty] | 3.541905 | 48.07491 | -34.23119 | 74.21553 | -0.0003346048 | 1.202344 | 1.856115 | 1.326355
[8 empty] | 3.58619 | 48.82186 | -35.41059 | 75.39492 | 0.0006692097 | 1.221025 | 1.885612 | 1.330804
[8 empty] | 3.62619 | 49.79903 | -36.53245 | 76.51678 | 0.0003346048 | 1.245463 | 1.913669 | 1.343072
[8 empty] | 3.66619 | 50.20088 | -37.74061 | 77.72494 | -0.0003346048 | 1.255514 | 1.943885 | 1.339379
[8 empty] | 3.712381 | 51.49434 | -40.07063 | 80.05497 | 0.0006692097 | 1.287863 | 2.002158 | 1.357556
[8 empty] | 3.749048 | 52.15516 | -40.78977 | 80.77411 | 0.0006692097 | 1.30439 | 2.020144 | 1.361905
[8 empty] | 3.791905 | 53.13228 | -42.05547 | 82.0398 | 0 | 1.328827 | 2.051799 | 1.372281
[8 empty] | 3.830476 | 54.13825 | -44.0403 | 84.02463 | 0.0003346048 | 1.353986 | 2.101439 | 1.384725
[8 empty] | 3.873333 | 55.05783 | -44.98957 | 84.9739 | 0.001003814 | 1.376985 | 2.12518 | 1.393145
[8 empty] | 3.918095 | 56.17874 | -46.31279 | 86.29712 | 0.001003814 | 1.405019 | 2.158273 | 1.405837
[8 empty] | 3.959524 | 56.95453 | -47.63601 | 87.62035 | 0.001003814 | 1.424421 | 2.191367 | 1.410721
[8 empty] | 4.000952 | 57.61525 | -49.04553 | 89.02987 | 0.0006692097 | 1.440946 | 2.226619 | 1.412628
[8 empty] | 4.045238 | 58.53481 | -50.36876 | 90.35309 | 0.001003814 | 1.463944 | 2.259712 | 1.419895
[8 empty] | 4.086667 | 60.11605 | -52.0947 | 92.07903 | 0.001003814 | 1.50349 | 2.302878 | 1.444193
[8 empty] | 4.125238 | 60.77684 | -53.27409 | 93.25843 | 0.0006692097 | 1.520016 | 2.332374 | 1.446708
[8 empty] | 4.169524 | 61.55258 | -54.62608 | 94.61041 | 0.0003346048 | 1.539417 | 2.366187 | 1.449947
[8 empty] | 4.208095 | 62.61609 | -56.61091 | 96.59525 | 0.0003346048 | 1.566016 | 2.415827 | 1.46193
[8 empty] | 4.252381 | 63.70826 | -57.99167 | 97.976 | 0.0003346048 | 1.59333 | 2.45036 | 1.472388
[8 empty] | 4.29381 | 64.57036 | -59.40119 | 99.38552 | 0.0006692097 | 1.614891 | 2.485612 | 1.47826
[8 empty] | 4.332381 | 65.49005 | -61.0696 | 101.0539 | 0.0006692097 | 1.637893 | 2.527338 | 1.486327
[8 empty] | 4.37381 | 66.75487 | -62.65171 | 102.636 | 0.0006692097 | 1.669526 | 2.566906 | 1.501167
[8 empty] | 4.421429 | 68.13463 | -64.37766 | 104.362 | 0.001003814 | 1.704033 | 2.610072 | 1.516205
[8 empty] | 4.459524 | 68.24889 | -65.58581 | 105.5701 | 0.0003346048 | 1.706891 | 2.640288 | 1.505815
[8 empty] | 4.500952 | 69.42742 | -67.31176 | 107.2961 | 0.0006692097 | 1.736366 | 2.683453 | 1.518139
[8 empty] | 4.542381 | 70.28953 | -68.63498 | 108.6193 | 0 | 1.757927 | 2.716547 | 1.523272
[8 empty] | 4.585238 | 71.66939 | -70.10203 | 110.0864 | 0.0006692097 | 1.792437 | 2.753237 | 1.539128
[8 empty] | 4.625238 | 72.79042 | -72.54712 | 112.5315 | 0 | 1.820474 | 2.814388 | 1.550055
[8 empty] | 4.665238 | 73.65257 | -74.12923 | 114.1136 | 0.0003346048 | 1.842036 | 2.853957 | 1.555245
[8 empty] | 4.709524 | 74.94611 | -75.74011 | 115.7244 | 0.0003346048 | 1.874387 | 2.894245 | 1.568087
[8 empty] | 4.749524 | 76.00961 | -77.40852 | 117.3929 | 0.0003346048 | 1.900985 | 2.935971 | 1.577272
[8 empty] | 4.795714 | 77.38941 | -80.05497 | 120.0393 | 0.0006692097 | 1.935493 | 3.002158 | 1.590852
[8 empty] | 4.832381 | 78.30916 | -81.78091 | 121.7652 | 0.0003346048 | 1.958496 | 3.045324 | 1.597814
[8 empty] | 4.87381 | 79.68907 | -83.65068 | 123.635 | 0.0006692097 | 1.993007 | 3.092086 | 1.612545
[8 empty] | 4.918571 | 81.27026 | -85.77934 | 125.7637 | 0.001003814 | 2.032553 | 3.145324 | 1.630017
[8 empty] | 4.962857 | 82.24739 | -87.70664 | 127.691 | 0.0006692097 | 2.05699 | 3.193525 | 1.635161
[8 empty] | 5.002857 | 83.10954 | -89.43259 | 129.4169 | 0.001003814 | 2.078553 | 3.236691 | 1.63932
[8 empty] | 5.038095 | 84.28822 | -90.55445 | 130.5388 | 0.0006692097 | 2.108031 | 3.264748 | 1.65125
[8 empty] | 5.082857 | 85.32287 | -92.74064 | 132.725 | 0.001003814 | 2.133908 | 3.319424 | 1.657064
[8 empty] | 5.124286 | 86.53019 | -94.46659 | 134.4509 | 0 | 2.164102 | 3.36259 | 1.667227
[8 empty] | 5.167143 | 87.82378 | -96.45142 | 136.4358 | 0 | 2.196455 | 3.41223 | 1.678434
[8 empty] | 5.21 | 88.94477 | -98.37872 | 138.3631 | 0.0006692097 | 2.224491 | 3.460432 | 1.686144
[8 empty] | 5.25 | 90.38225 | -100.4499 | 140.4342 | 0.0006692097 | 2.260442 | 3.51223 | 1.700677
[8 empty] | 5.292857 | 91.50325 | -102.8374 | 142.8217 | 0 | 2.288477 | 3.571942 | 1.708086
[8 empty] | 5.332857 | 92.9695 | -104.5058 | 144.4902 | 0.001003814 | 2.325148 | 3.613669 | 1.722769
[8 empty] | 5.375714 | 94.46445 | -106.8358 | 146.8202 | 0.001003814 | 2.362537 | 3.671942 | 1.736844
[8 empty] | 5.415714 | 95.12526 | -108.8782 | 148.8625 | 0.0006692097 | 2.379063 | 3.723022 | 1.736217
[8 empty] | 5.461905 | 96.56262 | -110.2014 | 150.1858 | 0.0006692097 | 2.415011 | 3.756115 | 1.74785
[8 empty] | 5.501429 | 97.74122 | -112.2726 | 152.2569 | 0.0006692097 | 2.444488 | 3.807914 | 1.756717
[8 empty] | 5.542857 | 98.94856 | -114.4012 | 154.3856 | 0 | 2.474683 | 3.861151 | 1.765369
[8 empty] | 5.581429 | 100.3861 | -116.5874 | 156.5718 | -0.0003346048 | 2.510635 | 3.915827 | 1.778924
[8 empty] | 5.627619 | 101.881 | -119.5215 | 159.5059 | 0.001003814 | 2.548022 | 3.989209 | 1.790887
[8 empty] | 5.664286 | 103.5487 | -121.4488 | 161.4332 | 0.0003346048 | 2.589731 | 4.03741 | 1.808736
[8 empty] | 5.710476 | 104.4682 | -123.1172 | 163.1016 | 0.0006692097 | 2.612729 | 4.079137 | 1.810209
[8 empty] | 5.753333 | 106.1646 | -126.3678 | 166.3521 | 0.0006692097 | 2.655154 | 4.160432 | 1.826209
[8 empty] | 5.793333 | 107.5445 | -128.0937 | 168.078 | 0.0003346048 | 2.689667 | 4.203597 | 1.83742
[8 empty] | 5.834762 | 109.1258 | -130.4237 | 170.4081 | 0.0003346048 | 2.729215 | 4.261871 | 1.851475
[8 empty] | 5.874762 | 110.5633 | -132.4661 | 172.4504 | 0.0006692097 | 2.765166 | 4.31295 | 1.863338
[8 empty] | 5.919048 | 111.6843 | -134.5372 | 174.5216 | 0.001003814 | 2.793202 | 4.364748 | 1.868335
[8 empty] | 5.957619 | 113.2657 | -137.9891 | 177.9734 | 0 | 2.832752 | 4.451079 | 1.882782
[8 empty] | 6.001905 | 114.2429 | -138.7945 | 178.7789 | 0.0003346048 | 2.857191 | 4.471223 | 1.885171
[8 empty] | 6.043333 | 115.4214 | -140.6931 | 180.6774 | 0 | 2.886667 | 4.518705 | 1.89175
[8 empty] | 6.088095 | 117.204 | -143.3108 | 183.2951 | 0.0003346048 | 2.931249 | 4.584173 | 1.907121
[8 empty] | 6.12619 | 118.4402 | -145.2956 | 185.2799 | 0.0003346048 | 2.962166 | 4.633813 | 1.915441
[8 empty] | 6.169048 | 119.9065 | -147.7407 | 187.725 | 0 | 2.998836 | 4.694964 | 1.925901
[8 empty] | 6.207619 | 121.0276 | -149.9556 | 189.94 | 0.0006692097 | 3.026875 | 4.75036 | 1.931995
[8 empty] | 6.251905 | 122.465 | -152.5446 | 192.5289 | 0.0003346048 | 3.062825 | 4.815108 | 1.941301
[8 empty] | 6.289048 | 124.1615 | -154.7307 | 194.7151 | 0.001003814 | 3.105253 | 4.869784 | 1.956811
[8 empty] | 6.334762 | 125.8865 | -158.1826 | 198.167 | 0.0003346048 | 3.148396 | 4.956115 | 1.969921
[8 empty] | 6.37619 | 127.209 | -159.9086 | 199.8929 | 0.0006692097 | 3.18147 | 4.999281 | 1.977862
[8 empty] | 6.41619 | 128.4451 | -161.9797 | 201.964 | 0.001003814 | 3.212386 | 5.051079 | 1.984798
[8 empty] | 6.457619 | 129.5662 | -163.8207 | 203.805 | 0.0003346048 | 3.240424 | 5.097122 | 1.989425
[8 empty] | 6.497619 | 130.8886 | -165.8918 | 205.8762 | 0.0006692097 | 3.273498 | 5.148921 | 1.997531
[8 empty] | 6.545238 | 132.8438 | -168.6821 | 208.6664 | 0.0003346048 | 3.322396 | 5.218705 | 2.01287
[8 empty] | 6.583333 | 134.1663 | -170.9258 | 210.9102 | -0.0003346048 | 3.355472 | 5.27482 | 2.02131
[8 empty] | 6.628095 | 136.0065 | -173.1983 | 213.1827 | 0.0006692097 | 3.401493 | 5.331655 | 2.035423
[8 empty] | 6.669524 | 136.581 | -174.1188 | 214.1032 | 0.001003814 | 3.415862 | 5.354676 | 2.031394
[8 empty] | 6.709524 | 138.5651 | -177.657 | 217.6413 | 0.0003346048 | 3.465484 | 5.443165 | 2.048854
[8 empty] | 6.747619 | 140.4053 | -180.6199 | 220.6042 | 0.0006692097 | 3.511509 | 5.517266 | 2.06456
[8 empty] | 6.790952 | 141.5839 | -182.691 | 222.6753 | 0 | 3.540985 | 5.569065 | 2.068741
[8 empty] | 6.83381 | 143.3666 | -185.6251 | 225.6094 | 0 | 3.585569 | 5.642446 | 2.081853
[8 empty] | 6.875238 | 145.2068 | -189.1345 | 229.1189 | 0.001003814 | 3.631593 | 5.730216 | 2.096075
[8 empty] | 6.915238 | 147.0471 | -192.5289 | 232.5132 | 0 | 3.677617 | 5.815108 | 2.110562
[8 empty] | 6.959524 | 148.3695 | -193.7083 | 233.6926 | 0.0003346048 | 3.71069 | 5.844604 | 2.116133
[8 empty] | 6.999524 | 150.1234 | -197.7067 | 237.691 | 0.0006692097 | 3.754556 | 5.944604 | 2.129098
[8 empty] | 7.042381 | 151.5034 | -199.1738 | 239.1581 | 0.0006692097 | 3.789069 | 5.981295 | 2.135736
[8 empty] | 7.08381 | 153.3436 | -202.5681 | 242.5525 | 0.0003346048 | 3.835093 | 6.066187 | 2.149224
[8 empty] | 7.128571 | 155.5865 | -206.4803 | 246.4646 | 0 | 3.891187 | 6.164029 | 2.167192
[8 empty] | 7.16381 | 156.9091 | -208.724 | 248.7083 | 0.001003814 | 3.924264 | 6.220144 | 2.174994
[8 empty] | 7.209524 | 158.4904 | -209.8746 | 249.8589 | 0.001003814 | 3.963811 | 6.248921 | 2.183135
[8 empty] | 7.250952 | 159.9279 | -213.6429 | 253.6272 | 0.0003346048 | 3.999764 | 6.343165 | 2.190487
[8 empty] | 7.289524 | 161.7107 | -216.3181 | 256.3025 | -0.0003346048 | 4.04435 | 6.410072 | 2.203353
[8 empty] | 7.33381 | 163.5508 | -219.1659 | 259.1503 | 0 | 4.090373 | 6.481295 | 2.21514
[8 empty] | 7.38 | 165.9088 | -222.6178 | 262.6022 | 0.0006692097 | 4.149345 | 6.567626 | 2.233226
[8 empty] | 7.416667 | 167.4039 | -225.1492 | 265.1335 | 0.0006692097 | 4.186738 | 6.630935 | 2.242345
[8 empty] | 7.461429 | 168.8702 | -226.53 | 266.5143 | 0.0003346048 | 4.223408 | 6.665468 | 2.248544
[8 empty] | 7.499524 | 171.0269 | -232.4557 | 272.44 | 0.001003814 | 4.277348 | 6.813669 | 2.26588
[8 empty] | 7.540952 | 172.7521 | -235.246 | 275.2303 | 0.001338419 | 4.320494 | 6.883453 | 2.276309
[8 empty] | 7.585714 | 174.8512 | -238.4965 | 278.4808 | 0.0006692097 | 4.372992 | 6.964748 | 2.290549
[8 empty] | 7.627143 | 176.0874 | -241.5457 | 281.53 | 0.001338419 | 4.403909 | 7.041007 | 2.294315
[8 empty] | 7.67 | 177.5249 | -244.2209 | 284.2052 | 0.001003814 | 4.43986 | 7.107914 | 2.300237
[8 empty] | 7.708571 | 179.7679 | -246.2632 | 286.2476 | 0.001003814 | 4.495958 | 7.158993 | 2.317825
[8 empty] | 7.751429 | 181.752 | -249.9165 | 289.9008 | 0 | 4.545579 | 7.25036 | 2.330606
[8 empty] | 7.792857 | 182.9881 | -252.7067 | 292.6911 | 0.001003814 | 4.576496 | 7.320144 | 2.334079
[8 empty] | 7.834286 | 184.4257 | -254.8929 | 294.8773 | 0.001003814 | 4.612448 | 7.37482 | 2.340086
[8 empty] | 7.875714 | 186.6111 | -259.1503 | 299.1346 | 0.001003814 | 4.667106 | 7.481295 | 2.355525
[8 empty] | 7.92 | 189.3143 | -262.2857 | 302.2701 | -0.0003346048 | 4.734712 | 7.559712 | 2.376485
[8 empty] | 7.961429 | 190.3492 | -265.076 | 305.0603 | 0.0006692097 | 4.760593 | 7.629496 | 2.377117
[8 empty] | 8.001429 | 192.6497 | -268.3841 | 308.3684 | 0.0003346048 | 4.818129 | 7.71223 | 2.393985
[8 empty] | 8.044762 | 194.8927 | -272.5839 | 312.5682 | 0.001003814 | 4.874225 | 7.817266 | 2.408971
[8 empty] | 8.082857 | 196.4741 | -274.9714 | 314.9557 | 0.0003346048 | 4.913777 | 7.876978 | 2.417182
[8 empty] | 8.129048 | 198.1129 | -278.0206 | 318.0049 | 0.0003346048 | 4.954764 | 7.953237 | 2.423608
[8 empty] | 8.169048 | 200.0108 | -280.667 | 320.6514 | 0.0006692097 | 5.002228 | 8.019424 | 2.434973
[8 empty] | 8.207143 | 202.11 | -285.9887 | 325.973 | 0.0006692097 | 5.054729 | 8.152518 | 2.449248
[8 empty] | 8.251905 | 204.1516 | -288.1749 | 328.1592 | 0.0006692097 | 5.105789 | 8.207194 | 2.460703
[8 empty] | 8.29 | 205.9919 | -290.6487 | 330.6331 | 0 | 5.151815 | 8.269065 | 2.471595
[8 empty] | 8.331429 | 208.0911 | -293.4965 | 333.4809 | 0.0006692097 | 5.204315 | 8.340288 | 2.484501
[8 empty] | 8.377619 | 209.9313 | -297.0922 | 337.0766 | 0.0006692097 | 5.250338 | 8.430216 | 2.492768
[8 empty] | 8.417619 | 211.11 | -299.4798 | 339.4641 | 0.0003346048 | 5.279817 | 8.489928 | 2.494925
[8 empty] | 8.459048 | 212.7777 | -303.3919 | 343.3763 | 0.0006692097 | 5.321526 | 8.58777 | 2.502421
[8 empty] | 8.500476 | 215.5385 | -305.9233 | 345.9076 | 0 | 5.390573 | 8.651079 | 2.522703
[8 empty] | 8.54 | 217.7527 | -309.519 | 349.5034 | 0.0003346048 | 5.445951 | 8.741007 | 2.536956
[8 empty] | 8.583333 | 219.0177 | -312.6257 | 352.6101 | 0.001003814 | 5.477587 | 8.818705 | 2.538885
[8 empty] | 8.629048 | 220.7141 | -315.3009 | 355.2853 | 0.0006692097 | 5.520014 | 8.885612 | 2.545094
[8 empty] | 8.669048 | 223.2735 | -319.0692 | 359.0536 | 0 | 5.584025 | 8.979856 | 2.562875
[8 empty] | 8.710476 | 225.2001 | -322.9238 | 362.9082 | 0.0003346048 | 5.632209 | 9.076259 | 2.572803
[8 empty] | 8.751905 | 227.0404 | -327.8428 | 367.8271 | 0.001003814 | 5.678234 | 9.199281 | 2.581652
[8 empty] | 8.794762 | 228.9382 | -329.3098 | 369.2942 | 0.0006692097 | 5.725698 | 9.235971 | 2.59065
[8 empty] | 8.833333 | 231.0375 | -332.6179 | 372.6022 | 0.0003346048 | 5.7782 | 9.318705 | 2.603103
[8 empty] | 8.87619 | 233.338 | -337.019 | 377.0034 | 0.0003346048 | 5.835735 | 9.428777 | 2.616452
[8 empty] | 8.917619 | 234.603 | -339.6655 | 379.6498 | 0.0006692097 | 5.867373 | 9.494964 | 2.618483
[8 empty] | 8.960952 | 237.1624 | -344.1242 | 384.1085 | 0.001003814 | 5.931383 | 9.606475 | 2.634382
[8 empty] | 8.999048 | 238.5425 | -346.5693 | 386.5536 | 0 | 5.965899 | 9.667626 | 2.638566
[8 empty] | 9.04381 | 241.8211 | -352.7539 | 392.7382 | 0.001003814 | 6.047895 | 9.822302 | 2.661758
[8 empty] | 9.081905 | 243.6039 | -355.2853 | 395.2696 | 0.001003814 | 6.092483 | 9.885612 | 2.670224
[8 empty] | 9.124762 | 245.5017 | -358.3344 | 398.3188 | 0.0003346048 | 6.139947 | 9.961871 | 2.678481
[8 empty] | 9.170952 | 248.0611 | -362.3904 | 402.3747 | 0.0006692097 | 6.203957 | 10.06331 | 2.692898
[8 empty] | 9.212381 | 249.6425 | -364.8355 | 404.8198 | 0.0006692097 | 6.243508 | 10.12446 | 2.697954
[8 empty] | 9.252381 | 251.1664 | -367.9134 | 407.8977 | 0.001003814 | 6.281621 | 10.20144 | 2.702761
[8 empty] | 9.292381 | 253.467 | -370.9626 | 410.9469 | 0.001003814 | 6.339158 | 10.2777 | 2.715884
[8 empty] | 9.335238 | 255.5662 | -374.2706 | 414.255 | 0.001003814 | 6.391658 | 10.36043 | 2.725903
[8 empty] | 9.376667 | 257.6654 | -377.8088 | 417.7931 | 0.0003346048 | 6.444159 | 10.44892 | 2.736247
[8 empty] | 9.416667 | 259.7071 | -381.3758 | 421.3601 | 0 | 6.495222 | 10.53813 | 2.746305
[8 empty] | 9.460952 | 262.2665 | -385.3167 | 425.301 | 0.001003814 | 6.559232 | 10.63669 | 2.760503
[8 empty] | 9.502381 | 263.4453 | -387.6179 | 427.6023 | 0.0006692097 | 6.588712 | 10.69424 | 2.760872
[8 empty] | 9.540952 | 265.3432 | -391.6739 | 431.6582 | 0.0006692097 | 6.636178 | 10.79568 | 2.769603
[8 empty] | 9.58381 | 267.7875 | -394.7518 | 434.7361 | 0.0003346048 | 6.697311 | 10.87266 | 2.782723
[8 empty] | 9.63 | 270.0305 | -399.3831 | 439.3674 | 0.0006692097 | 6.753408 | 10.98849 | 2.792667
[8 empty] | 9.666667 | 271.5257 | -400.7063 | 440.6907 | 0 | 6.790803 | 11.02158 | 2.797542
[8 empty] | 9.709524 | 273.7688 | -405.2225 | 445.2069 | 0.0006692097 | 6.846901 | 11.13453 | 2.808295
[8 empty] | 9.749524 | 275.8105 | -408.3005 | 448.2848 | 0.0006692097 | 6.897963 | 11.21151 | 2.817715
[8 empty] | 9.790952 | 278.1111 | -412.6729 | 452.6572 | 0.0003346048 | 6.955501 | 11.32086 | 2.829289
[8 empty] | 9.837143 | 279.75 | -415.607 | 455.5913 | 0.001003814 | 6.996489 | 11.39424 | 2.832665
[8 empty] | 9.878571 | 282.5108 | -420.7848 | 460.7691 | 0.0006692097 | 7.065537 | 11.52374 | 2.848733
[8 empty] | 9.918571 | 284.869 | -423.7764 | 463.7607 | 0.0006692097 | 7.124514 | 11.59856 | 2.861019
[8 empty] | 9.956667 | 286.6518 | -426.8831 | 466.8674 | 0.001003814 | 7.169103 | 11.67626 | 2.867979
[8 empty] | 10.00143 | 288.4346 | -431.1404 | 471.1248 | -0.0003346048 | 7.21369 | 11.78273 | 2.872968
[8 empty] | 10.04095 | 291.3105 | -436.0018 | 475.9862 | 0.0003346048 | 7.285616 | 11.90432 | 2.890302
[8 empty] | 10.08571 | 293.3522 | -439.3099 | 479.2942 | 0.001003814 | 7.336678 | 11.98705 | 2.897717
[8 empty] | 10.12857 | 295.25 | -442.7618 | 482.7461 | 0.0006692097 | 7.384143 | 12.07338 | 2.904194
[8 empty] | 10.17 | 297.752 | -446.8753 | 486.8596 | 0.001003814 | 7.446716 | 12.17626 | 2.916965
[8 empty] | 10.21 | 300.1964 | -450.7299 | 490.7142 | 0.001003814 | 7.507851 | 12.27266 | 2.929478
[8 empty] | 10.25 | 302.2382 | -454.2681 | 494.2524 | 0.0003346048 | 7.558915 | 12.36115 | 2.937966
[8 empty] | 10.29429 | 303.5319 | -455.8502 | 495.8345 | 0.0003346048 | 7.591272 | 12.40072 | 2.937894
[8 empty] | 10.33429 | 306.0915 | -461.3157 | 501.3 | 0 | 7.655285 | 12.53741 | 2.95129
[8 empty] | 10.37714 | 307.8743 | -464.4799 | 504.4642 | 0.0003346048 | 7.699872 | 12.61655 | 2.956282
[8 empty] | 10.41714 | 309.7146 | -466.6949 | 506.6792 | 0.0003346048 | 7.7459 | 12.67194 | 2.962597
[8 empty] | 10.46143 | 312.2166 | -471.3261 | 511.3105 | 0.0003346048 | 7.808472 | 12.78777 | 2.973971
[8 empty] | 10.5 | 314.4022 | -475.1807 | 515.1651 | 0.0006692097 | 7.863134 | 12.88417 | 2.983862
[8 empty] | 10.54143 | 316.3001 | -478.9778 | 518.9621 | 0 | 7.9106 | 12.97914 | 2.990139
[8 empty] | 10.58429 | 318.1979 | -481.4229 | 521.4072 | 0.0006692097 | 7.958065 | 13.04029 | 2.995963
[8 empty] | 10.62571 | 320.7574 | -486.1405 | 526.1248 | 0.0003346048 | 8.022078 | 13.15827 | 3.00837
[8 empty] | 10.66714 | 323.0005 | -490.1964 | 530.1808 | 0.001003814 | 8.078177 | 13.25971 | 3.017714
[8 empty] | 10.7119 | 325.7038 | -494.7127 | 534.697 | 0.0003346048 | 8.145786 | 13.37266 | 3.03034
[8 empty] | 10.75 | 327.5442 | -498.2508 | 538.2352 | 0.0003346048 | 8.191814 | 13.46115 | 3.036721
[8 empty] | 10.79476 | 330.1612 | -502.278 | 542.2624 | 0 | 8.257265 | 13.56187 | 3.048372
[8 empty] | 10.83429 | 332.6057 | -506.0751 | 546.0594 | 0.0003346048 | 8.318401 | 13.65683 | 3.059814
[8 empty] | 10.87619 | 334.705 | -511.1954 | 551.1797 | 0.0003346048 | 8.370903 | 13.78489 | 3.067327
[8 empty] | 10.91762 | 336.4015 | -513.5254 | 553.5098 | 0.001003814 | 8.413333 | 13.84317 | 3.071227
[8 empty] | 10.96048 | 338.1268 | -515.7116 | 555.696 | 0.0006692097 | 8.456483 | 13.89784 | 3.074959
[8 empty] | 11.00048 | 342.3835 | -523.9386 | 563.9229 | 0.001003814 | 8.562942 | 14.1036 | 3.102473
[8 empty] | 11.04333 | 344.3677 | -527.2754 | 567.2598 | 0 | 8.612566 | 14.18705 | 3.108401
[8 empty] | 11.08619 | 346.0643 | -530.526 | 570.5103 | 0.0003346048 | 8.654996 | 14.26835 | 3.111687
[8 empty] | 11.12619 | 347.8471 | -532.5108 | 572.4951 | -0.0003346048 | 8.699586 | 14.31799 | 3.116525
[8 empty] | 11.16905 | 350.0902 | -536.7681 | 576.7525 | 0.001003814 | 8.755685 | 14.42446 | 3.124649
[8 empty] | 11.20762 | 352.1896 | -540.6227 | 580.6071 | 0.0006692097 | 8.808188 | 14.52086 | 3.132627
[8 empty] | 11.25048 | 355.008 | -546.8073 | 586.7917 | 0.0006692097 | 8.878676 | 14.67554 | 3.145745
[8 empty] | 11.29333 | 356.8483 | -549.1374 | 589.1217 | 0.0003346048 | 8.924703 | 14.73381 | 3.150103
[8 empty] | 11.33333 | 359.4079 | -552.129 | 592.1133 | 0.001003814 | 8.988717 | 14.80863 | 3.161569
[8 empty] | 11.37619 | 361.1332 | -556.6452 | 596.6296 | 0.0006692097 | 9.031867 | 14.92158 | 3.164825
[8 empty] | 11.41905 | 363.8941 | -561.6217 | 601.606 | 0.0003346048 | 9.100916 | 15.04604 | 3.177125
[8 empty] | 11.45619 | 365.3893 | -564.2681 | 604.2525 | -0.0003346048 | 9.138312 | 15.11223 | 3.179876
[8 empty] | 11.50048 | 367.6324 | -567.9789 | 607.9632 | 0.0006692097 | 9.194411 | 15.20504 | 3.187135
[8 empty] | 11.54333 | 370.5947 | -573.3869 | 613.3712 | 0.001003814 | 9.268496 | 15.34029 | 3.200964
[8 empty] | 11.58476 | 372.8953 | -576.9538 | 616.9381 | -0.0003346048 | 9.326035 | 15.4295 | 3.209376
[8 empty] | 11.62476 | 375.4549 | -580.2906 | 620.275 | 0.001003814 | 9.390049 | 15.51295 | 3.220351
[8 empty] | 11.66762 | 377.2953 | -583.9439 | 623.9282 | 0.0003346048 | 9.436077 | 15.60432 | 3.224296
[8 empty] | 11.71095 | 379.3945 | -587.9135 | 627.8979 | 0.0006692097 | 9.488579 | 15.7036 | 3.230291
[8 empty] | 11.75048 | 381.6952 | -591.9695 | 631.9538 | 0 | 9.546119 | 15.80504 | 3.239005
[8 empty] | 11.79524 | 384.341 | -595.5652 | 635.5496 | 0.0006692097 | 9.61229 | 15.89496 | 3.249145
[8 empty] | 11.8319 | 386.1815 | -598.8157 | 638.8001 | 0 | 9.65832 | 15.97626 | 3.254631
[8 empty] | 11.87667 | 388.3958 | -603.4758 | 643.4601 | 0 | 9.7137 | 16.09281 | 3.261009
[8 empty] | 11.9181 | 390.639 | -607.2441 | 647.2284 | 0.0003346048 | 9.7698 | 16.18705 | 3.268494
[8 empty] | 11.95952 | 392.7383 | -610.9836 | 650.968 | 0.0003346048 | 9.822303 | 16.28058 | 3.274725
[8 empty] | 12.00095 | 394.7225 | -613.9753 | 653.9596 | 0.0006692097 | 9.871929 | 16.3554 | 3.279955
[8 empty] | 12.04238 | 397.4834 | -618.8079 | 658.7923 | 0 | 9.940979 | 16.47626 | 3.291598
[8 empty] | 12.08667 | 399.18 | -621.2818 | 661.2661 | 0.001003814 | 9.983409 | 16.53813 | 3.293574
[8 empty] | 12.12667 | 401.4231 | -625.4528 | 665.4371 | 0.0003346048 | 10.03951 | 16.64245 | 3.301208
[8 empty] | 12.1681 | 404.2416 | -630.9758 | 670.9601 | 0.0003346048 | 10.11 | 16.78058 | 3.313131
[8 empty] | 12.21095 | 406.0245 | -633.6223 | 673.6066 | 0.0003346048 | 10.15459 | 16.84676 | 3.316103
[8 empty] | 12.2481 | 408.0663 | -637.1604 | 677.1448 | 0.0003346048 | 10.20565 | 16.93525 | 3.322718
[8 empty] | 12.29095 | 410.2232 | -641.2739 | 681.2583 | 0.0006692097 | 10.2596 | 17.03813 | 3.32868
[8 empty] | 12.33381 | 413.0704 | -645.9052 | 685.8895 | 0.0006692097 | 10.3308 | 17.15396 | 3.340198
[8 empty] | 12.37381 | 415.2272 | -649.5585 | 689.5428 | 0.001003814 | 10.38475 | 17.24532 | 3.346831
[8 empty] | 12.41667 | 417.5279 | -652.9528 | 692.9371 | 0 | 10.44229 | 17.33022 | 3.353808
[8 empty] | 12.45952 | 420.0875 | -658.0731 | 698.0574 | 0.001003814 | 10.5063 | 17.45827 | 3.362815
[8 empty] | 12.50095 | 421.5252 | -660.8059 | 700.7902 | 0 | 10.54226 | 17.52662 | 3.363172
[8 empty] | 12.54095 | 423.6533 | -664.718 | 704.7023 | 0.0006692097 | 10.59548 | 17.62446 | 3.369414
[8 empty] | 12.58571 | 426.1265 | -668.9753 | 708.9596 | 0.0003346048 | 10.65734 | 17.73094 | 3.377082
[8 empty] | 12.62381 | 428.6286 | -673.0888 | 713.0731 | 0.0003346048 | 10.71991 | 17.83381 | 3.386711
[8 empty] | 12.66667 | 430.7279 | -676.7996 | 716.7839 | -0.0003346048 | 10.77242 | 17.92662 | 3.391826
[8 empty] | 12.70667 | 433.6903 | -682.7253 | 722.7097 | -0.0003346048 | 10.8465 | 18.07482 | 3.404461
[8 empty] | 12.74952 | 435.3293 | -685.0553 | 725.0397 | 0.0003346048 | 10.8875 | 18.13309 | 3.405873
[8 empty] | 12.79286 | 437.7738 | -689.4853 | 729.4696 | 0.0006692097 | 10.94863 | 18.24388 | 3.413445
[8 empty] | 12.83429 | 439.6143 | -693.3399 | 733.3242 | 0.0003346048 | 10.99466 | 18.34029 | 3.416767
[8 empty] | 12.87714 | 442.7779 | -697.4534 | 737.4377 | 0.0006692097 | 11.07379 | 18.44317 | 3.429963
[8 empty] | 12.91857 | 444.6184 | -701.4518 | 741.4361 | 0.0003346048 | 11.11981 | 18.54317 | 3.43321
[8 empty] | 12.96 | 447.1204 | -706.6296 | 746.614 | 0.001003814 | 11.18239 | 18.67266 | 3.441541
[8 empty] | 13.00143 | 449.7951 | -711.2321 | 751.2165 | 0.001003814 | 11.24928 | 18.78777 | 3.451147
[8 empty] | 13.04429 | 452.2971 | -715.7484 | 755.7327 | 0.0003346048 | 11.31186 | 18.90072 | 3.458989
[8 empty] | 13.08429 | 453.6774 | -716.6689 | 756.6532 | 0.0006692097 | 11.34638 | 18.92374 | 3.458964
[8 empty] | 13.12905 | 455.978 | -722.2494 | 762.2337 | 0.001003814 | 11.40392 | 19.06331 | 3.464694
[8 empty] | 13.17048 | 458.6815 | -726.0465 | 766.0308 | 0.001003814 | 11.47153 | 19.15827 | 3.474322
[8 empty] | 13.20857 | 461.2987 | -729.0956 | 769.08 | 0.0003346048 | 11.53698 | 19.23453 | 3.484116
[8 empty] | 13.24857 | 463.5419 | -734.5324 | 774.5167 | 0.0006692097 | 11.59309 | 19.3705 | 3.490528
[8 empty] | 13.29476 | 465.4398 | -738.387 | 778.3713 | 0.0003346048 | 11.64055 | 19.46691 | 3.492677
[8 empty] | 13.33143 | 467.7406 | -742.2416 | 782.2259 | 0.0003346048 | 11.6981 | 19.56331 | 3.500329
[8 empty] | 13.37429 | 469.2646 | -745.377 | 785.3614 | 0 | 11.73621 | 19.64173 | 3.500508
[8 empty] | 13.42048 | 472.2269 | -749.3467 | 789.331 | 0.0006692097 | 11.8103 | 19.74101 | 3.510532
[8 empty] | 13.46048 | 474.3838 | -752.8849 | 792.8692 | 0.0006692097 | 11.86424 | 19.8295 | 3.516124
[8 empty] | 13.5 | 477.0872 | -757.9189 | 797.9032 | 0.0006692097 | 11.93185 | 19.9554 | 3.525856
[8 empty] | 13.54143 | 478.525 | -760.853 | 800.8373 | 0 | 11.96781 | 20.02878 | 3.525686
[8 empty] | 13.58143 | 480.8257 | -764.8227 | 804.807 | 0.001003814 | 12.02535 | 20.12806 | 3.532243
[8 empty] | 13.62286 | 483.2703 | -770.0868 | 810.0711 | 0.0006692097 | 12.08649 | 20.25971 | 3.539446
[8 empty] | 13.66905 | 485.9449 | -775.466 | 815.4503 | 0.001003814 | 12.15338 | 20.39424 | 3.547052
[8 empty] | 13.71048 | 488.5908 | -778.1124 | 818.0967 | -0.0003346048 | 12.21956 | 20.46043 | 3.555633
[8 empty] | 13.7519 | 490.834 | -781.967 | 821.9513 | 0 | 12.27566 | 20.55683 | 3.561233
[8 empty] | 13.78857 | 492.5883 | -786.5408 | 826.5251 | 0.0003346048 | 12.31953 | 20.67122 | 3.564485
[8 empty] | 13.83619 | 494.5725 | -790.7981 | 830.7824 | 0.0006692097 | 12.36916 | 20.7777 | 3.566559
[8 empty] | 13.87476 | 496.0679 | -794.4513 | 834.4357 | 0.0003346048 | 12.40656 | 20.86906 | 3.567421
[8 empty] | 13.91143 | 498.7139 | -798.7087 | 838.693 | 0.0003346048 | 12.47273 | 20.97554 | 3.577039
[8 empty] | 13.95619 | 500.2954 | -803.081 | 843.0654 | 0.001003814 | 12.51229 | 21.08489 | 3.576898
[8 empty] | 14.00333 | 503.833 | -807.6836 | 847.6679 | 0.001003814 | 12.60076 | 21.2 | 3.590119
[8 empty] | 14.04048 | 505.8174 | -811.2505 | 851.2348 | 0.0003346048 | 12.65039 | 21.28921 | 3.594755
[8 empty] | 14.08476 | 508.2332 | -815.3065 | 855.2908 | -0.0003346048 | 12.71081 | 21.39065 | 3.600604
[8 empty] | 14.12952 | 510.9366 | -819.8227 | 859.807 | 0.0006692097 | 12.77842 | 21.5036 | 3.60833
[8 empty] | 14.16476 | 512.921 | -823.7636 | 863.7479 | -0.0003346048 | 12.82805 | 21.60216 | 3.613363
[8 empty] | 14.21095 | 515.3367 | -827.6182 | 867.6025 | 0.0003346048 | 12.88847 | 21.69856 | 3.618618
[8 empty] | 14.25524 | 517.8963 | -832.6522 | 872.6365 | 0.0006692097 | 12.95248 | 21.82446 | 3.625332
[8 empty] | 14.29381 | 520.8012 | -835.4425 | 875.4268 | 0 | 13.02513 | 21.89424 | 3.635871
[8 empty] | 14.33333 | 522.0377 | -840.16 | 880.1444 | 0.001003814 | 13.05605 | 22.01223 | 3.634472
[8 empty] | 14.37952 | 524.3384 | -844.2735 | 884.2579 | 0.0006692097 | 13.11359 | 22.11511 | 3.638797
[8 empty] | 14.4181 | 526.4666 | -847.2076 | 887.192 | 0.0003346048 | 13.16682 | 22.18849 | 3.643823
[8 empty] | 14.46095 | 528.4796 | -851.2636 | 891.2479 | 0.0006692097 | 13.21717 | 22.28993 | 3.646945
[8 empty] | 14.50095 | 530.6078 | -854.7155 | 894.6998 | 0.0006692097 | 13.27039 | 22.37626 | 3.651561
[8 empty] | 14.54381 | 533.6277 | -859.2317 | 899.216 | 0.0006692097 | 13.34592 | 22.48921 | 3.661565
[8 empty] | 14.58381 | 535.7847 | -864.0068 | 903.9911 | 0.0006692097 | 13.39986 | 22.60863 | 3.666312
[8 empty] | 14.6281 | 538.2868 | -866.9409 | 906.9253 | 0 | 13.46244 | 22.68201 | 3.672317
[8 empty] | 14.66333 | 539.926 | -871.1982 | 911.1826 | 0.0003346048 | 13.50344 | 22.78849 | 3.674671
[8 empty] | 14.71095 | 542.1691 | -873.6433 | 913.6277 | 0 | 13.55954 | 22.84964 | 3.678025
[8 empty] | 14.74952 | 544.2111 | -878.3034 | 918.2877 | 0.0003346048 | 13.61061 | 22.96619 | 3.68225
[8 empty] | 14.78762 | 547.231 | -882.6758 | 922.6601 | 0.0003346048 | 13.68614 | 23.07554 | 3.693186
[8 empty] | 14.83381 | 549.3879 | -886.2715 | 926.2558 | 0.0006692097 | 13.74008 | 23.16547 | 3.696227
[8 empty] | 14.87667 | 551.3722 | -891.7082 | 931.6925 | 0 | 13.78971 | 23.30144 | 3.698917
[8 empty] | 14.91524 | 553.4717 | -894.9587 | 934.9431 | 0.001003814 | 13.84221 | 23.38273 | 3.703427
[8 empty] | 14.95952 | 555.5135 | -898.5544 | 938.5388 | 0.0003346048 | 13.89328 | 23.47266 | 3.706113
[8 empty] | 15.00095 | 557.6705 | -903.2145 | 943.1988 | 0.0006692097 | 13.94722 | 23.58921 | 3.710256
[8 empty] | 15.04429 | 559.7124 | -907.2704 | 947.2548 | 0.0006692097 | 13.99829 | 23.69065 | 3.713142
[8 empty] | 15.08714 | 562.9336 | -911.0387 | 951.0231 | 0 | 14.07885 | 23.78489 | 3.723945
[8 empty] | 15.12524 | 566.0399 | -916.2166 | 956.2009 | 0.0003346048 | 14.15654 | 23.91439 | 3.735103
[8 empty] | 15.16381 | 567.075 | -918.8055 | 958.7898 | 0 | 14.18243 | 23.97914 | 3.732428
[8 empty] | 15.21 | 569.1169 | -923.3217 | 963.306 | 0.0003346048 | 14.2335 | 24.09209 | 3.734518
[8 empty] | 15.25143 | 570.5547 | -926.3996 | 966.384 | 0.0006692097 | 14.26946 | 24.16906 | 3.733801
[8 empty] | 15.28952 | 572.2802 | -929.9666 | 969.9509 | 0.0006692097 | 14.31261 | 24.25827 | 3.735783
[8 empty] | 15.33238 | 574.696 | -934.2239 | 974.2082 | 0.0006692097 | 14.37303 | 24.36475 | 3.741098
[8 empty] | 15.37571 | 578.4638 | -939.8045 | 979.7888 | 0.0006692097 | 14.46726 | 24.50432 | 3.755059
[8 empty] | 15.42 | 580.7646 | -943.1988 | 983.1831 | 0.0006692097 | 14.5248 | 24.58921 | 3.759195
[8 empty] | 15.45667 | 582.9216 | -945.4425 | 985.4269 | 0.0003346048 | 14.57875 | 24.64532 | 3.764233
[8 empty] | 15.50143 | 584.2444 | -949.6423 | 989.6267 | -0.0003346048 | 14.61183 | 24.75036 | 3.761896
[8 empty] | 15.54143 | 586.3438 | -952.4326 | 992.4169 | 0.0003346048 | 14.66434 | 24.82014 | 3.765723
[8 empty] | 15.58571 | 587.983 | -956.7475 | 996.7318 | 0.001003814 | 14.70533 | 24.92806 | 3.76554
[8 empty] | 15.62714 | 591.1467 | -961.9828 | 1001.967 | 0 | 14.78446 | 25.05899 | 3.775802
[8 empty] | 15.67 | 593.5051 | -966.7004 | 1006.685 | 0.0003346048 | 14.84344 | 25.17698 | 3.780526
[8 empty] | 15.70857 | 595.2881 | -968.5126 | 1008.497 | 0.0006692097 | 14.88803 | 25.2223 | 3.782594
[8 empty] | 15.75143 | 597.6464 | -971.907 | 1011.891 | 0.001003814 | 14.94701 | 25.30719 | 3.787274
[8 empty] | 15.79 | 599.5446 | -976.3369 | 1016.321 | 0.0006692097 | 14.99449 | 25.41799 | 3.790043
[8 empty] | 15.8281 | 601.529 | -982.2051 | 1022.189 | 0.0003346048 | 15.04412 | 25.56475 | 3.793459
[8 empty] | 15.87429 | 603.5709 | -984.3913 | 1024.376 | 0.0006692097 | 15.09518 | 25.61942 | 3.795284
[8 empty] | 15.91429 | 606.1306 | -987.7569 | 1027.741 | 0.0006692097 | 15.1592 | 25.7036 | 3.801829
[8 empty] | 15.95429 | 608.3739 | -992.8772 | 1032.862 | 0.0003346048 | 15.21531 | 25.83165 | 3.806358
[8 empty] | 16 | 610.2719 | -995.6099 | 1035.594 | 0.0003346048 | 15.26278 | 25.9 | 3.807345
[8 empty] | 16.04 | 612.9755 | -1001.536 | 1041.52 | 0.0006692097 | 15.33039 | 26.0482 | 3.814706
[8 empty] | 16.08286 | 614.5571 | -1002.715 | 1042.699 | -0.0003346048 | 15.36995 | 26.0777 | 3.814375
[8 empty] | 16.12429 | 617.1744 | -1009.36 | 1049.344 | 0.0003346048 | 15.4354 | 26.24388 | 3.820806
[8 empty] | 16.16905 | 620.3957 | -1014.682 | 1054.666 | 0.0003346048 | 15.51597 | 26.37698 | 3.830151
[8 empty] | 16.21048 | 622.1787 | -1017.472 | 1057.456 | 0.0003346048 | 15.56056 | 26.44676 | 3.831362
[8 empty] | 16.24571 | 623.3002 | -1017.213 | 1057.197 | 0.0006692097 | 15.58861 | 26.44029 | 3.829955
[8 empty] | 16.29476 | 626.5215 | -1023.829 | 1063.813 | 0.001003814 | 15.66917 | 26.60576 | 3.838195
[8 empty] | 16.33619 | 628.0168 | -1027.569 | 1067.553 | 0.0003346048 | 15.70657 | 26.69928 | 3.837615
[8 empty] | 16.37762 | 630.0013 | -1032.142 | 1072.127 | 0.0006692097 | 15.7562 | 26.81367 | 3.840024
[8 empty] | 16.41762 | 630.9789 | -1034.012 | 1073.996 | 0.0006692097 | 15.78065 | 26.86043 | 3.836623
[8 empty] | 16.45905 | 633.7975 | -1037.78 | 1077.765 | 0.0006692097 | 15.85115 | 26.95468 | 3.844091
[8 empty] | 16.5019 | 636.3572 | -1043.85 | 1083.834 | 0.0006692097 | 15.91516 | 27.10647 | 3.849619
[8 empty] | 16.54476 | 638.1978 | -1045.173 | 1085.158 | 0.0006692097 | 15.9612 | 27.13957 | 3.850772
[8 empty] | 16.58 | 640.0384 | -1049.085 | 1089.07 | 0.0006692097 | 16.00723 | 27.23741 | 3.85369
[8 empty] | 16.62333 | 642.0228 | -1053.285 | 1093.27 | 0.0003346048 | 16.05686 | 27.34245 | 3.855581
[8 empty] | 16.66762 | 644.2661 | -1055.471 | 1095.456 | 0 | 16.11296 | 27.39712 | 3.858796
[8 empty] | 16.70905 | 645.2437 | -1059.786 | 1099.771 | 0.0006692097 | 16.13741 | 27.50504 | 3.855079
[8 empty] | 16.75048 | 648.724 | -1065.309 | 1105.294 | 0.0003346048 | 16.22445 | 27.64317 | 3.866322
[8 empty] | 16.79333 | 651.1686 | -1070.487 | 1110.471 | 0.001003814 | 16.28559 | 27.77266 | 3.871012
[8 empty] | 16.83476 | 652.9229 | -1070.142 | 1110.126 | 0.0003346048 | 16.32947 | 27.76403 | 3.871906
[8 empty] | 16.87333 | 655.8854 | -1078.052 | 1118.037 | 0.001003814 | 16.40356 | 27.96187 | 3.880613
[8 empty] | 16.91952 | 657.9848 | -1081.102 | 1121.086 | 0.001003814 | 16.45607 | 28.03813 | 3.882427
[8 empty] | 16.95762 | 659.3077 | -1083.575 | 1123.56 | 0.0006692097 | 16.48915 | 28.1 | 3.881506
[8 empty] | 16.99905 | 662.7879 | -1091.745 | 1131.729 | 0.0006692097 | 16.57619 | 28.30432 | 3.89252
[8 empty] | 17.04238 | 664.6285 | -1092.723 | 1132.707 | 0.0003346048 | 16.62222 | 28.32878 | 3.893422
[8 empty] | 17.08667 | 666.2102 | -1094.794 | 1134.778 | 0 | 16.66178 | 28.38058 | 3.892588
[8 empty] | 17.1219 | 668.3098 | -1100.432 | 1140.417 | 0.0003346048 | 16.71429 | 28.52158 | 3.896839
[8 empty] | 17.1681 | 670.0928 | -1101.842 | 1141.826 | -0.0003346048 | 16.75888 | 28.55683 | 3.89674
[8 empty] | 17.2081 | 671.7321 | -1109.608 | 1149.593 | 0.0003346048 | 16.79988 | 28.75108 | 3.897209
[8 empty] | 17.25095 | 673.3713 | -1108.199 | 1148.183 | 0.0003346048 | 16.84088 | 28.71583 | 3.897029
[8 empty] | 17.29524 | 676.7365 | -1113.406 | 1153.39 | 0 | 16.92504 | 28.84604 | 3.906508
[8 empty] | 17.33381 | 678.0593 | -1116.311 | 1156.295 | 0.0003346048 | 16.95812 | 28.91871 | 3.905446
[8 empty] | 17.3719 | 679.6986 | -1119.648 | 1159.632 | 0.0006692097 | 16.99912 | 29.00216 | 3.906318
[8 empty] | 17.41952 | 681.9994 | -1122.495 | 1162.48 | 0.0003346048 | 17.05667 | 29.07338 | 3.908848
[8 empty] | 17.45667 | 683.6963 | -1125.688 | 1165.673 | 0 | 17.0991 | 29.15324 | 3.910251
[8 empty] | 17.50238 | 686.1984 | -1130.924 | 1170.908 | -0.0003346048 | 17.16168 | 29.28417 | 3.914335
[8 empty] | 17.54238 | 688.7007 | -1135.641 | 1175.626 | 0 | 17.22426 | 29.40216 | 3.919673
[8 empty] | 17.58381 | 690.6564 | -1139.554 | 1179.538 | 0.001003814 | 17.27317 | 29.5 | 3.92156
[8 empty] | 17.62381 | 692.382 | -1142.43 | 1182.414 | 0 | 17.31633 | 29.57194 | 3.922451
[8 empty] | 17.66381 | 693.9637 | -1144.214 | 1184.198 | 0.0006692097 | 17.35589 | 29.61655 | 3.922523
[8 empty] | 17.70667 | 696.3796 | -1148.413 | 1188.398 | -0.0003346048 | 17.41631 | 29.72158 | 3.926673
[8 empty] | 17.74667 | 698.8244 | -1153.706 | 1193.691 | 0.0003346048 | 17.47745 | 29.85396 | 3.931598
[8 empty] | 17.79095 | 700.0033 | -1154.771 | 1194.755 | 0.0003346048 | 17.50694 | 29.88058 | 3.928439
[8 empty] | 17.83571 | 702.822 | -1160.553 | 1200.537 | 0 | 17.57743 | 30.02518 | 3.934383
[8 empty] | 17.87524 | 704.1449 | -1161.876 | 1201.86 | 0.0006692097 | 17.61052 | 30.05827 | 3.933084
[8 empty] | 17.91857 | 706.1293 | -1165.27 | 1205.254 | 0.0003346048 | 17.66015 | 30.14317 | 3.934647
[8 empty] | 17.95667 | 707.8837 | -1168.923 | 1208.908 | 0 | 17.70403 | 30.23453 | 3.93607
[8 empty] | 18.00143 | 709.7243 | -1171.311 | 1211.295 | -0.0003346048 | 17.75006 | 30.29424 | 3.936507
[8 empty] | 18.04571 | 711.1046 | -1173.9 | 1213.884 | 0.0003346048 | 17.78458 | 30.35899 | 3.934496
[8 empty] | 18.0781 | 712.9454 | -1177.553 | 1217.537 | 0 | 17.83062 | 30.45036 | 3.937631
[8 empty] | 18.12429 | 715.2462 | -1180.027 | 1220.011 | 0.0003346048 | 17.88816 | 30.51223 | 3.940291
[8 empty] | 18.16571 | 717.2882 | -1184.342 | 1224.326 | -0.0003346048 | 17.93923 | 30.62014 | 3.942545
[8 empty] | 18.21143 | 719.6754 | -1189.577 | 1229.561 | 0.0003346048 | 17.99893 | 30.75108 | 3.945757
[8 empty] | 18.25143 | 722.0914 | -1193.633 | 1233.617 | 0 | 18.05936 | 30.85252 | 3.950346
[8 empty] | 18.29286 | 723.932 | -1197.488 | 1237.472 | 0.0003346048 | 18.10539 | 30.94892 | 3.951462
[8 empty] | 18.33143 | 725.3124 | -1200.077 | 1240.061 | 0.0006692097 | 18.13991 | 31.01367 | 3.950678
[8 empty] | 18.37571 | 727.5558 | -1203.212 | 1243.196 | 0 | 18.19602 | 31.09209 | 3.953365
[8 empty] | 18.41238 | 728.2746 | -1205.197 | 1245.181 | 0.001003814 | 18.214 | 31.14173 | 3.949396
[8 empty] | 18.46 | 730.5179 | -1210.375 | 1250.359 | 0.0006692097 | 18.2701 | 31.27122 | 3.951361
[8 empty] | 18.5 | 733.3366 | -1213.309 | 1253.293 | 0.0006692097 | 18.3406 | 31.3446 | 3.958054
[8 empty] | 18.54143 | 734.6595 | -1215.696 | 1255.681 | 0 | 18.37368 | 31.40432 | 3.956345
[8 empty] | 18.58286 | 736.9604 | -1221.737 | 1261.721 | 0.0006692097 | 18.43123 | 31.5554 | 3.959906
[8 empty] | 18.62762 | 739.1175 | -1225.592 | 1265.576 | 0 | 18.48518 | 31.6518 | 3.961971
[8 empty] | 18.66714 | 741.6773 | -1229.389 | 1269.373 | 0.0003346048 | 18.5492 | 31.74676 | 3.967295
[8 empty] | 18.70571 | 742.9427 | -1231.172 | 1271.157 | 0.001003814 | 18.58084 | 31.79137 | 3.965879
[8 empty] | 18.7519 | 745.1573 | -1234.106 | 1274.091 | 0.0006692097 | 18.63623 | 31.86475 | 3.96792
[8 empty] | 18.79143 | 746.2788 | -1235.631 | 1275.615 | 0.0003346048 | 18.66428 | 31.90288 | 3.965543
[8 empty] | 18.83286 | 748.2633 | -1239.342 | 1279.326 | 0.001003814 | 18.71391 | 31.99568 | 3.967357
[8 empty] | 18.87619 | 749.8451 | -1241.931 | 1281.915 | 0.0003346048 | 18.75347 | 32.06043 | 3.966629
[8 empty] | 18.91429 | 751.7433 | -1246.044 | 1286.029 | 0.0006692097 | 18.80095 | 32.16331 | 3.968675
[8 empty] | 18.95905 | 753.7278 | -1249.985 | 1289.969 | 0.0003346048 | 18.85058 | 32.26187 | 3.969773
[8 empty] | 19.00333 | 755.6835 | -1250.963 | 1290.947 | 0.0006692097 | 18.89949 | 32.28633 | 3.970813
[8 empty] | 19.04048 | 756.8626 | -1252.488 | 1292.472 | 0.001003814 | 18.92898 | 32.32446 | 3.969259
[8 empty] | 19.08762 | 758.5018 | -1256.486 | 1296.47 | 0 | 18.96998 | 32.42446 | 3.968044
[8 empty] | 19.12619 | 759.9686 | -1260.197 | 1300.181 | 0.0003346048 | 19.00666 | 32.51727 | 3.967711
[8 empty] | 19.16762 | 762.2695 | -1265.921 | 1305.906 | 0 | 19.0642 | 32.66043 | 3.971139
[8 empty] | 19.20762 | 763.9664 | -1268.855 | 1308.84 | 0 | 19.10664 | 32.73381 | 3.971704
[8 empty] | 19.25381 | 766.3248 | -1272.422 | 1312.407 | 0 | 19.16563 | 32.82302 | 3.974425
[8 empty] | 19.29333 | 768.7121 | -1276.162 | 1316.146 | 0.0003346048 | 19.22533 | 32.91655 | 3.978656
[8 empty] | 19.33476 | 769.8912 | -1277.888 | 1317.872 | 0.0003346048 | 19.25482 | 32.95971 | 3.976229
[8 empty] | 19.37476 | 771.2141 | -1280.074 | 1320.058 | 0.0006692097 | 19.28791 | 33.01439 | 3.974848
[8 empty] | 19.41762 | 773.1698 | -1283.468 | 1323.453 | 0.0006692097 | 19.33682 | 33.09928 | 3.976147
[8 empty] | 19.45762 | 774.7516 | -1285.511 | 1325.495 | -0.0003346048 | 19.37638 | 33.15036 | 3.976103
[8 empty] | 19.49905 | 776.995 | -1291.638 | 1331.622 | 0.0003346048 | 19.43249 | 33.3036 | 3.97916
[8 empty] | 19.54524 | 777.8289 | -1291.436 | 1331.421 | 0.0003346048 | 19.45334 | 33.29856 | 3.974023
[8 empty] | 19.58333 | 779.2094 | -1291.552 | 1331.536 | 0 | 19.48787 | 33.30144 | 3.973341
[8 empty] | 19.62667 | 781.6541 | -1297.42 | 1337.404 | 0.0006692097 | 19.54901 | 33.4482 | 3.977025
[8 empty] | 19.66476 | 782.6319 | -1299.347 | 1339.331 | -0.0003346048 | 19.57346 | 33.4964 | 3.974293
[8 empty] | 19.70952 | 784.415 | -1303.259 | 1343.244 | 0.0006692097 | 19.61806 | 33.59424 | 3.974314
[8 empty] | 19.75381 | 786.3132 | -1306.769 | 1346.753 | 0.0003346048 | 19.66553 | 33.68201 | 3.975013
[8 empty] | 19.79238 | 788.4129 | -1308.581 | 1348.565 | 0 | 19.71804 | 33.72734 | 3.977875
[8 empty] | 19.83667 | 789.218 | -1310.566 | 1350.55 | 0 | 19.73818 | 33.77698 | 3.973053
[8 empty] | 19.87667 | 791.3176 | -1314.478 | 1354.462 | 0.0003346048 | 19.79069 | 33.87482 | 3.975621
[8 empty] | 19.9181 | 792.7556 | -1319.598 | 1359.582 | 0.0006692097 | 19.82665 | 34.00288 | 3.974571
[8 empty] | 19.96095 | 794.136 | -1319.742 | 1359.726 | 0.0003346048 | 19.86118 | 34.00647 | 3.972953
[8 empty] | 19.99952 | 795.6028 | -1322.906 | 1362.89 | -0.0003346048 | 19.89786 | 34.08561 | 3.972625
[8 empty] | 20.04381 | 797.9613 | -1325.236 | 1365.221 | 0 | 19.95685 | 34.14388 | 3.975614
[8 empty] | 20.08857 | 799.6006 | -1328.487 | 1368.471 | 0.0003346048 | 19.99785 | 34.22518 | 3.974916
[8 empty] | 20.12524 | 800.4633 | -1330.356 | 1370.341 | 0 | 20.01942 | 34.27194 | 3.971961
[8 empty] | 20.16381 | 802.5054 | -1337.145 | 1377.13 | 0.0003346048 | 20.0705 | 34.44173 | 3.974491
[8 empty] | 20.21143 | 804.0872 | -1338.325 | 1378.309 | 0 | 20.11006 | 34.47122 | 3.972953
[8 empty] | 20.25286 | 805.3239 | -1340.252 | 1380.236 | 0.0006692097 | 20.14098 | 34.51942 | 3.970932
[8 empty] | 20.28952 | 807.366 | -1343.589 | 1383.573 | 0 | 20.19206 | 34.60288 | 3.973821
[8 empty] | 20.33857 | 808.9478 | -1346.753 | 1386.737 | 0.0003346048 | 20.23162 | 34.68201 | 3.972015
[8 empty] | 20.38 | 810.3282 | -1348.479 | 1388.463 | 0.0006692097 | 20.26614 | 34.72518 | 3.970714
[8 empty] | 20.41524 | 811.9676 | -1352.218 | 1392.203 | 0.0003346048 | 20.30714 | 34.81871 | 3.971891
[8 empty] | 20.46143 | 812.6289 | -1352.42 | 1392.404 | 0.0006692097 | 20.32368 | 34.82374 | 3.966156
[8 empty] | 20.50286 | 814.3258 | -1355.67 | 1395.655 | -0.0003346048 | 20.36612 | 34.90504 | 3.966419
[8 empty] | 20.54429 | 814.9297 | -1358.777 | 1398.761 | 0.0003346048 | 20.38122 | 34.98273 | 3.961359
[8 empty] | 20.58429 | 817.1444 | -1360.848 | 1400.832 | -0.0003346048 | 20.43661 | 35.03453 | 3.964421
[8 empty] | 20.62571 | 818.87 | -1365.623 | 1405.608 | -0.0003346048 | 20.47977 | 35.15396 | 3.964824
[8 empty] | 20.67 | 820.6532 | -1366.227 | 1406.212 | 0.0003346048 | 20.52437 | 35.16906 | 3.964957
[8 empty] | 20.71 | 821.0269 | -1367.694 | 1407.679 | 0.0003346048 | 20.53371 | 35.20576 | 3.959103
[8 empty] | 20.75 | 822.1485 | -1369.679 | 1409.664 | -0.0003346048 | 20.56177 | 35.2554 | 3.956876
[8 empty] | 20.79429 | 824.0468 | -1372.872 | 1412.857 | -0.0003346048 | 20.60924 | 35.33525 | 3.957578
[8 empty] | 20.83714 | 826.0313 | -1377.647 | 1417.632 | 0 | 20.65887 | 35.45468 | 3.958962
[8 empty] | 20.87714 | 828.9364 | -1383.026 | 1423.011 | 0 | 20.73153 | 35.58921 | 3.965292
[8 empty] | 20.91714 | 829.5115 | -1385.5 | 1425.485 | -0.0006692097 | 20.74591 | 35.65108 | 3.960459
[8 empty] | 20.96 | 831.0358 | -1387.226 | 1427.211 | -0.0003346048 | 20.78403 | 35.69424 | 3.959633
[8 empty] | 21.00286 | 833.0779 | -1391.886 | 1431.871 | 0.0003346048 | 20.83511 | 35.81079 | 3.961276
[8 empty] | 21.04143 | 834.0557 | -1393.066 | 1433.05 | -0.0003346048 | 20.85956 | 35.84029 | 3.958662
[8 empty] | 21.08429 | 834.717 | -1394.389 | 1434.373 | 0.0006692097 | 20.8761 | 35.87338 | 3.953752
[8 empty] | 21.1319 | 836.6728 | -1395.453 | 1435.438 | 0.0003346048 | 20.92502 | 35.9 | 3.954098
[8 empty] | 21.16714 | 837.7369 | -1396.978 | 1436.962 | 0.0006692097 | 20.95163 | 35.93813 | 3.952542
[8 empty] | 21.19667 | 838.5134 | -1398.445 | 1438.429 | 0 | 20.97105 | 35.97482 | 3.9507