## General
ID | Test Identification | Specimen 1 | Specimen 2 | Specimen 3
Test Identification | Location | NWZ-BH-5003 | NWZ-BH-5003 | NWZ-BH-5003
Test Identification | Sample | 25-2-m | 25-2-m | 25-2-m
Test Identification | Depth | 22.75 - 24.10 | 22.75 - 24.10 | 22.75 - 24.10 | [m]
Test Identification | Test number | CID160a | CID160b | CID160c
Specimen Visual Description
Specimen Visual Description | Greyish brown fine SAND
| Initial Specimen Conditions | Specimen 1 | Specimen 2 | Specimen 3
Initial Specimen Conditions | Test start date | 29/07/2024 | 29/07/2024 | 29/07/2024
Initial Specimen Conditions | Type of sample | Recompacted | Recompacted | Recompacted
Initial Specimen Conditions | Diameter | 50.1 | 50.1 | 50.1 | [mm]
Initial Specimen Conditions | Length | 90 | 90 | 90 | [mm]
Initial Specimen Conditions | Water content | 5.094316 | 5.019208 | 5.019208 | [%]
Initial Specimen Conditions | Bulk density | 1.665294 | 1.667886 | 1.66845 | [Mg/m³]
Initial Specimen Conditions | Dry density | 1.584571 | 1.588173 | 1.588709 | [Mg/m³]
Initial Specimen Conditions | Void ratio | 0.6723773 | 0.6685842 | 0.6680206 | [-]
Initial Specimen Conditions | Degree of saturation | 20.07792 | 19.89413 | 19.91092 | [%]
Initial Specimen Conditions | Type of drains fitted | One end | One end | One end
| Saturation | Specimen 1 | Specimen 2 | Specimen 3
Saturation | Pressure increments applied | 50 | 50 | 50 | [kPa]
Saturation | Differential pressure used | 10 | 10 | 10 | [kPa]
Saturation | Pore pressure on completion | 640 | 440 | 490 | [kPa]
Saturation | Cell pressure on completion | 650 | 450 | 500 | [kPa]
Saturation | B value achieved | 0.92 | 0.94 | 0.92 | [-]
| Consolidation: Isotropic | Specimen 1 | Specimen 2 | Specimen 3
Consolidation: Isotropic | Cell pressure | 721 | 591 | 782 | [kPa]
Consolidation: Isotropic | Back pressure | 650 | 450 | 500 | [kPa]
Consolidation: Isotropic | Effective cell pressure | 71 | 141 | 282 | [kPa]
Consolidation: Isotropic | Pore pressure on completion | 650 | 450 | 500 | [kPa]
Consolidation: Isotropic | Pore pressure dissipation | 100 | 100 | 100 | [%]
Consolidation: Isotropic | Water content | 25.11507 | 24.54817 | 24.17416 | [%]
Consolidation: Isotropic | Bulk density | 1.990664 | 1.999681 | 2.00572 | [Mg/m³]
Consolidation: Isotropic | Dry density | 1.591067 | 1.605548 | 1.615248 | [Mg/m³]
Consolidation: Isotropic | Void ratio | 0.6655493 | 0.6505265 | 0.6406151 | [-]
Consolidation: Isotropic | Degree of saturation | 100 | 100 | 100 | [%]
Consolidation: Isotropic | Axial strain | 0.1360931 | 0.3607396 | 0.5476642 | [%]
Consolidation: Isotropic | Volumetric strain | 0.4082793 | 1.082219 | 1.642993 | [%]
Consolidation: Isotropic | Volumetric strain rate-end of stage | 0.1349552 | 0.03237501 | 0.01519224 | [%/hr]
| Shearing | Specimen 1 | Specimen 2 | Specimen 3
Shearing | Initial pore pressure | 650 | 450 | 500 | [kPa]
Shearing | Initial effective cell pressure | 71 | 141 | 282 | [kPa]
Shearing | Rate of strain | 1.3 | 1.3 | 1.3 | [%/hour]
At peak deviator stress
Shearing - At peak deviator stress | Corrected deviator stress | 172.9566 | 316.7261 | 664.5753 | [kPa]
Shearing - At peak deviator stress | Membrane correction applied | 1.095093 | 1.123252 | 1.782591 | [kPa]
Shearing - At peak deviator stress | Drain correction applied | 0 | 0 | 0 | [kPa]
Shearing - At peak deviator stress | Axial strain | 8.251261 | 8.501774 | 15.42235 | [%]
Shearing - At peak deviator stress | Volumetric strain | 0.7218546 | 2.030514 | 4.442605 | [%]
Shearing - At peak deviator stress | Major principal effective stress | 242.6942 | 458.3805 | 947.6138 | [kPa]
Shearing - At peak deviator stress | Minor principal effective stress | 69.737554 | 141.654312 | 283.038505 | [kPa]
Shearing - At peak deviator stress | Principal effective stress ratio | 3.480107 | 3.235909 | 3.348003 | [-]
Shearing - At peak deviator stress | e50 | 0.6826229 | 0.4609583 | 1.196929 | [%]
Shearing - At peak deviator stress | Secant modulus (E50) at e50 | 12668.53 | 34355.18 | 27761.69 | [kPa]
At peak principal effective stress ratio
Shearing - At peak principal effective stress ratio | Corrected deviator stress | 172.9566 | 315.3108 | 664.3837 | [kPa]
Shearing - At peak principal effective stress ratio | Membrane correction applied | 1.095093 | 1.066773 | 1.701476 | [kPa]
Shearing - At peak principal effective stress ratio | Drain correction applied | 0 | 0 | 0 | [kPa]
Shearing - At peak principal effective stress ratio | Axial strain | 8.251261 | 8.001962 | 14.42249 | [%]
Shearing - At peak principal effective stress ratio | Volumetric strain | 0.7218546 | 1.985099 | 4.344607 | [%]
Shearing - At peak principal effective stress ratio | Major principal effective stress | 242.6942 | 455.4042 | 946.8011 | [kPa]
Shearing - At peak principal effective stress ratio | Minor principal effective stress | 69.737554 | 140.093358 | 282.417396 | [kPa]
Shearing - At peak principal effective stress ratio | Principal effective stress ratio | 3.480107 | 3.250719 | 3.352489 | [-]
At 10% axial strain
Shearing - At 10% axial strain | Corrected deviator stress | 171.0743 | 314.3622 | 647.1316 | [kPa]
Shearing - At 10% axial strain | Membrane correction applied | 1.285401 | 1.2854 | 1.285369 | [kPa]
Shearing - At 10% axial strain | Drain correction applied | 0 | 0 | 0 | [kPa]
Shearing - At 10% axial strain | Axial strain | 10 | 10 | 10 | [%]
Shearing - At 10% axial strain | Volumetric strain | 0.7038775 | 2.153299 | 3.77635 | [%]
Shearing - At 10% axial strain | Major principal effective stress | 240.9917 | 456.0056 | 929.2915 | [kPa]
Shearing - At 10% axial strain | Minor principal effective stress | 69.91738 | 141.6435 | 282.1599 | [kPa]
Shearing - At 10% axial strain | Principal effective stress ratio | 3.446806 | 3.219392 | 3.293493 | [-]
| Final Conditions | Specimen 1 | Specimen 2 | Specimen 3
Final Conditions | Water content | 24.68664 | 22.94601 | 21.20865 | [%]
Final Conditions | Bulk density | 1.997463 | 2.026075 | 2.056318 | [Mg/m³]
Final Conditions | Dry density | 1.601987 | 1.647939 | 1.696511 | [Mg/m³]
Final Conditions | Mode of failure | Compound failure | Compound failure | Compound failure
Mohr Failure Envelope
Mohr Failure Envelope | Effective cohesion (c') | 0 | [kPa]
Mohr Failure Envelope | Effective angle of internal friction (φ') | 32.5 | [degree]

## Saturation
Saturation
Specimen 1 |  | Specimen 2 |  | Specimen 3
Cell pressure | Pore Water Pressure | Cell pressure | Pore Water Pressure | Cell pressure | Pore Water Pressure
[kPa] | [kPa] | [kPa] | [kPa] | [kPa] | [kPa]
0 | 0 | 0 | 0 | 0 | 0
50 | 40 | 50 | 5 | 50 | 6
50 | 40 | 50 | 50 | 50 | 40
100 | 40 | 100 | 56 | 100 | 49
100 | 90 | 100 | 90 | 100 | 90
150 | 100 | 150 | 115 | 150 | 104
150 | 140 | 150 | 140 | 150 | 140
200 | 155 | 200 | 176 | 200 | 167
200 | 190 | 200 | 190 | 200 | 190
250 | 212 | 250 | 228 | 250 | 222
250 | 240 | 250 | 240 | 250 | 240
300 | 268 | 300 | 283 | 300 | 280
300 | 290 | 300 | 290 | 300 | 290
350 | 322 | 350 | 335 | 350 | 331
350 | 340 | 350 | 340 | 350 | 340
400 | 377 | 400 | 387 | 400 | 385
400 | 390 | 400 | 390 | 400 | 390
450 | 432 | 450 | 437 | 450 | 435
450 | 440 | 450 | 440 | 450 | 440
500 | 483 |  |  | 500 | 486
500 | 490 |  |  | 500 | 490
550 | 535
550 | 540
600 | 585
600 | 590
650 | 636
650 | 640

## Consolidation
Consolidation: Isotropic
Specimen 1 |  | Specimen 2 |  | Specimen 3
Root time | Consolidated Volume Change | Root time | Consolidated Volume Change | Root time | Consolidated Volume Change
[minutes0.5 ] | [%] | [minutes0.5 ] | [%] | [minutes0.5 ] | [%]
0 | 0 | 0 | 0 | 0 | 0
0.5 | 0.3721706 | 0.5 | 1.032646 | 0.5 | 1.588975
1 | 0.3898098 | 1 | 1.064157 | 1 | 1.628906
1.5 | 0.3993329 | 1.5 | 1.071966 | 1.5 | 1.637485
2 | 0.4043486 | 2 | 1.066878 | 2 | 1.635773
2.5 | 0.408059 | 2.5 | 1.070906 | 2.5 | 1.637784
3 | 0.4086694 | 3 | 1.072846 | 3 | 1.635414
3.5 | 0.4092454 | 3.5 | 1.077179 | 3.5 | 1.638585
4 | 0.4097031 | 4 | 1.076085 | 4 | 1.639024
5 | 0.4088898 | 5 | 1.075342 | 5 | 1.641747
6 | 0.4093469 | 6 | 1.079956 | 6 | 1.639546
7 | 0.4089067 | 7 | 1.080155 | 7 | 1.640131
8 | 0.4082963 | 8 | 1.080623 | 8 | 1.641169
9 | 0.4001462 | 8.182735 | 1.082219 | 8.438071 | 1.642993
10 | 0.3944524
10.30278 | 0.4082793

## Shearing
Shearing
Specimen 1 | [5 empty] | Specimen 2 | [5 empty] | Specimen 3
Axial strain | Deviator Stress | Volumetric strain | t | s' | p' | Axial strain | Deviator Stress | Volumetric strain | t | s' | p' | Axial strain | Deviator Stress | Volumetric strain | t | s' | p'
[%] | [kPa] | [%] | [kPa] | [kPa] | [kPa] | [%] | [kPa] | [%] | [kPa] | [kPa] | [kPa] | [%] | [kPa] | [%] | [kPa] | [kPa] | [kPa]
0 | 0 | 0 | 0 | 71 | 71 | 0 | 0 | 0 | 0 | 141 | 141 | 0 | 0 | 0 | 0 | 282 | 282
0.1256092 | 41.35576 | 0.05364527 | 20.67788 | 91.5308 | 84.63817 | 0.1250533 | 60.86842 | 0.3476518 | 30.43421 | 170.7188 | 160.5741 | 0.4176419 | 130.6336 | 0.4835591 | 65.31682 | 346.8498 | 325.0775
0.2503694 | 56.22234 | 0.1122929 | 28.11117 | 98.92047 | 89.55008 | 0.2501779 | 110.2306 | 0.4312143 | 55.11531 | 196.0505 | 177.6787 | 0.5427915 | 173.5034 | 0.5953866 | 86.75169 | 368.2144 | 339.2971
0.3754379 | 66.60208 | 0.1653252 | 33.30104 | 104.202 | 93.10162 | 0.375432 | 142.5287 | 0.5078596 | 71.26436 | 210.7633 | 187.0085 | 0.6678205 | 212.7442 | 0.7032899 | 106.3721 | 387.5167 | 352.0593
0.5004552 | 75.54431 | 0.2135262 | 37.77216 | 108.8709 | 96.28018 | 0.5002154 | 165.6311 | 0.5790889 | 82.81556 | 224.6664 | 197.0612 | 0.7927445 | 245.4577 | 0.8014957 | 122.7289 | 404.2452 | 363.3356
0.6254591 | 83.17815 | 0.25846 | 41.58908 | 112.3541 | 98.49112 | 0.6252486 | 184.4526 | 0.6427685 | 92.22631 | 233.7556 | 203.0135 | 0.9179712 | 274.96 | 0.8979949 | 137.48 | 418.7097 | 372.883
0.7504374 | 90.39332 | 0.300808 | 45.19666 | 115.5808 | 100.5153 | 0.7501602 | 199.3116 | 0.6979508 | 99.6558 | 240.4924 | 207.2738 | 1.042838 | 303.2064 | 0.9891511 | 151.6032 | 433.3506 | 382.8162
0.8755582 | 96.84277 | 0.3390048 | 48.42139 | 118.8661 | 102.7257 | 0.8755425 | 211.474 | 0.7503941 | 105.737 | 246.3095 | 211.0638 | 1.167999 | 327.136 | 1.075171 | 163.568 | 444.905 | 390.3823
1.000613 | 102.794 | 0.3743256 | 51.397 | 122.0665 | 104.9341 | 1.000471 | 222.1693 | 0.7951593 | 111.0847 | 253.1165 | 216.0882 | 1.292935 | 349.384 | 1.158741 | 174.692 | 455.7958 | 397.5651
1.125554 | 108.4112 | 0.4062439 | 54.20558 | 124.3587 | 106.2902 | 1.125481 | 232.0793 | 0.844418 | 116.0397 | 257.2929 | 218.613 | 1.418105 | 370.0089 | 1.240366 | 185.0045 | 466.265 | 404.5969
1.250828 | 113.5661 | 0.4364441 | 56.78303 | 127.1075 | 108.1798 | 1.250328 | 240.1036 | 0.8872301 | 120.0518 | 260.7183 | 220.7011 | 1.543276 | 387.5278 | 1.316833 | 193.7639 | 475.3522 | 410.7642
1.375498 | 117.8715 | 0.4624076 | 58.93573 | 129.1309 | 109.4856 | 1.375451 | 247.2423 | 0.9272022 | 123.6211 | 263.9321 | 222.7251 | 1.668149 | 404.3597 | 1.385613 | 202.1799 | 483.7592 | 416.3659
1.500412 | 121.93 | 0.4866015 | 60.96499 | 131.2962 | 110.9745 | 1.500506 | 253.8052 | 0.9677727 | 126.9026 | 269.4137 | 227.1129 | 1.793165 | 419.009 | 1.452157 | 209.5045 | 491.0405 | 421.2057
1.625674 | 126.0375 | 0.509196 | 63.01877 | 133.0854 | 112.0792 | 1.625486 | 259.9209 | 1.007555 | 129.9605 | 272.0364 | 228.7162 | 1.918234 | 432.6827 | 1.531225 | 216.3413 | 497.7242 | 425.6104
1.750511 | 129.5264 | 0.5302082 | 64.76318 | 134.8982 | 113.3104 | 1.750389 | 264.6578 | 1.040429 | 132.3289 | 274.7735 | 230.6639 | 2.043296 | 445.5826 | 1.609064 | 222.7913 | 504.0243 | 429.7606
1.875746 | 133.0545 | 0.5487539 | 66.52727 | 136.5537 | 114.3779 | 1.875585 | 269.0524 | 1.072097 | 134.5262 | 277.0633 | 232.2213 | 2.168433 | 456.2797 | 1.683617 | 228.1399 | 509.3906 | 433.344
2.000507 | 135.9906 | 0.5656144 | 67.99528 | 138.1639 | 115.4988 | 2.000827 | 273.3903 | 1.103339 | 136.6952 | 278.6026 | 233.0375 | 2.293435 | 467.8049 | 1.75759 | 233.9024 | 515.2255 | 437.258
2.125459 | 138.7953 | 0.5819819 | 69.39766 | 139.5414 | 116.4088 | 2.125466 | 276.7805 | 1.131425 | 138.3903 | 280.9923 | 234.8623 | 2.418226 | 477.2617 | 1.827101 | 238.6308 | 520.0776 | 440.534
2.250373 | 141.8566 | 0.5971416 | 70.9283 | 141.0987 | 117.456 | 2.250633 | 279.91 | 1.159864 | 139.955 | 282.0609 | 235.4092 | 2.543593 | 485.7833 | 1.895281 | 242.8916 | 524.3214 | 443.3575
2.375777 | 144.2359 | 0.609766 | 72.11794 | 142.1023 | 118.063 | 2.375741 | 282.6697 | 1.187501 | 141.3349 | 284.0642 | 236.9526 | 2.668958 | 494.3091 | 1.955172 | 247.1546 | 528.7475 | 446.3627
2.500729 | 146.2439 | 0.6213355 | 73.12193 | 143.4637 | 119.0897 | 2.50068 | 284.9242 | 1.213007 | 142.4621 | 285.129 | 237.6416 | 2.793537 | 502.0913 | 2.010178 | 251.0456 | 532.64 | 448.9581
2.625695 | 148.7401 | 0.632854 | 74.37003 | 144.4285 | 119.6385 | 2.625636 | 287.255 | 1.239807 | 143.6275 | 286.1845 | 238.3086 | 2.918548 | 508.8146 | 2.067019 | 254.4073 | 535.9317 | 451.1292
2.75057 | 150.7045 | 0.6429436 | 75.35225 | 145.5052 | 120.3877 | 2.750751 | 288.7018 | 1.264267 | 144.3509 | 285.2781 | 237.1611 | 2.918548 | 508.8146 | 2.067019 | 254.4073 | 535.9317 | 451.1292
2.875858 | 152.2382 | 0.6510252 | 76.1191 | 146.0431 | 120.6701 | 2.875585 | 291.6565 | 1.29164 | 145.8282 | 288.3574 | 239.7479 | 3.16849 | 522.2703 | 2.192621 | 261.1352 | 542.6992 | 455.6542
3.00063 | 153.8228 | 0.6586303 | 76.91141 | 147.0864 | 121.4493 | 3.000621 | 292.4883 | 1.315368 | 146.2442 | 286.5868 | 237.8387 | 3.418759 | 533.5461 | 2.313195 | 266.773 | 548.4024 | 459.478
3.00063 | 153.8228 | 0.6586303 | 76.91141 | 147.0864 | 121.4493 | 3.000621 | 292.4883 | 1.315368 | 146.2442 | 286.5868 | 237.8387 | 3.668593 | 543.4178 | 2.420162 | 271.7089 | 553.3921 | 462.8224
3.250678 | 156.8874 | 0.6725648 | 78.4437 | 148.3187 | 122.1708 | 3.2508 | 295.7397 | 1.360545 | 147.8699 | 288.1162 | 238.8263 | 3.918956 | 552.1597 | 2.508419 | 276.0798 | 557.8735 | 465.8469
3.50057 | 159.191 | 0.6837602 | 79.5955 | 149.7131 | 123.1813 | 3.500849 | 298.695 | 1.404535 | 149.3475 | 289.7454 | 239.9629 | 4.168781 | 560.5928 | 2.585079 | 280.2964 | 562.2354 | 468.8032
3.750412 | 161.7812 | 0.6930495 | 80.89062 | 151.0242 | 124.0607 | 3.751035 | 300.9842 | 1.447081 | 150.4921 | 290.7428 | 240.5788 | 4.419022 | 567.7645 | 2.652979 | 283.8822 | 565.6703 | 471.0429
4.000446 | 163.2008 | 0.7001107 | 81.60038 | 151.7949 | 124.5948 | 4.00112 | 303.1401 | 1.489116 | 151.5701 | 292.1036 | 241.5802 | 4.668969 | 575.0102 | 2.718424 | 287.5051 | 569.2761 | 473.4411
4.25088 | 165.2215 | 0.7068142 | 82.61075 | 152.5417 | 125.0048 | 4.250916 | 305.6183 | 1.530233 | 152.8091 | 294.1757 | 243.2394 | 4.919327 | 581.4406 | 2.781563 | 290.7203 | 572.6035 | 475.6967
4.500836 | 166.1671 | 0.711782 | 83.08356 | 153.2223 | 125.5278 | 4.501099 | 307.2303 | 1.567847 | 153.6152 | 294.601 | 243.3959 | 5.169526 | 587.0959 | 2.844629 | 293.5479 | 575.8247 | 477.9754
4.751064 | 167.6248 | 0.7163588 | 83.81239 | 153.7794 | 125.842 | 4.751007 | 308.5656 | 1.604211 | 154.2828 | 295.3299 | 243.9022 | 5.419236 | 592.4449 | 2.912004 | 296.2224 | 578.4904 | 479.7496
5.000532 | 168.3795 | 0.7197108 | 84.18975 | 154.2968 | 126.2336 | 5.001258 | 310.1104 | 1.637066 | 155.0552 | 297.2697 | 245.5847 | 5.66937 | 597.0943 | 2.974423 | 298.5472 | 580.5846 | 481.0689
5.250605 | 169.1609 | 0.7218206 | 84.58047 | 154.7461 | 126.5526 | 5.251454 | 311.0609 | 1.669769 | 155.5304 | 297.9943 | 246.1508 | 5.919402 | 601.3159 | 3.036833 | 300.6579 | 582.7597 | 482.5404
5.500472 | 170.2138 | 0.7228925 | 85.10691 | 154.9861 | 126.6171 | 5.501343 | 312.4602 | 1.70355 | 156.2301 | 298.2794 | 246.2027 | 6.169506 | 606.1085 | 3.091016 | 303.0542 | 585.103 | 484.0849
5.750995 | 170.5011 | 0.7243725 | 85.25057 | 155.232 | 126.8151 | 5.751314 | 312.9731 | 1.735994 | 156.4865 | 299.0297 | 246.8675 | 6.419629 | 610.1543 | 3.144426 | 305.0772 | 587.2161 | 485.5237
6.000476 | 171.1478 | 0.7246616 | 85.57392 | 155.3067 | 126.7821 | 6.001276 | 313.6701 | 1.766057 | 156.835 | 298.9417 | 246.6633 | 6.669839 | 613.7239 | 3.196554 | 306.8619 | 589.0001 | 486.7128
6.250807 | 171.4866 | 0.725836 | 85.74328 | 155.6719 | 127.0908 | 6.25147 | 314.2444 | 1.795799 | 157.1222 | 299.9743 | 247.6002 | 6.919648 | 616.9899 | 3.244768 | 308.495 | 590.6199 | 487.7883
6.500597 | 172.0538 | 0.7253255 | 86.0269 | 156.0234 | 127.3478 | 6.501582 | 313.9829 | 1.827087 | 156.9915 | 297.8293 | 245.4988 | 7.169687 | 619.9969 | 3.293906 | 309.9985 | 592.5388 | 489.206
6.750502 | 172.2076 | 0.7258869 | 86.10381 | 155.8792 | 127.1779 | 6.751573 | 314.0765 | 1.855744 | 157.0383 | 297.2634 | 244.9174 | 7.419777 | 623.1319 | 3.341911 | 311.5659 | 594.053 | 490.1977
7.00078 | 172.3509 | 0.7265841 | 86.17544 | 155.9851 | 127.26 | 7.001427 | 314.662 | 1.882178 | 157.331 | 298.8546 | 246.4109 | 7.670499 | 626.2539 | 3.385447 | 313.127 | 595.552 | 491.1763
7.25075 | 172.9254 | 0.7260567 | 86.46271 | 156.2967 | 127.4758 | 7.251766 | 315.6201 | 1.910481 | 157.8101 | 300.5298 | 247.9265 | 7.920128 | 629.4035 | 3.428824 | 314.7017 | 596.7741 | 491.8735
7.500939 | 172.5594 | 0.7261082 | 86.2797 | 156.2332 | 127.4733 | 7.50179 | 316.0981 | 1.937021 | 158.049 | 299.5362 | 246.8531 | 8.170197 | 631.3543 | 3.473288 | 315.6772 | 597.934 | 492.7083
7.750614 | 172.8434 | 0.7246447 | 86.4217 | 156.4557 | 127.6484 | 7.751594 | 315.1441 | 1.961721 | 157.572 | 297.7552 | 245.2312 | 8.420145 | 634.2896 | 3.518254 | 317.1448 | 599.1402 | 493.4253
8.00066 | 172.5009 | 0.7233515 | 86.25046 | 156.1691 | 127.4189 | 8.001962 | 315.3108 | 1.985099 | 157.6554 | 297.7488 | 245.197 | 8.670171 | 637.4284 | 3.561308 | 318.7142 | 600.617 | 494.379
8.251261 | 172.9566 | 0.7218546 | 86.4783 | 156.2159 | 127.3898 | 8.251717 | 315.0218 | 2.006812 | 157.5109 | 297.6578 | 245.1541 | 8.920658 | 638.6307 | 3.604896 | 319.3153 | 601.4179 | 494.9795
8.501012 | 172.6298 | 0.7189281 | 86.31489 | 156.0285 | 127.2569 | 8.501774 | 316.7261 | 2.030514 | 158.3631 | 300.0174 | 247.2297 | 9.17059 | 640.9025 | 3.646437 | 320.4513 | 602.4601 | 495.643
8.750686 | 172.1552 | 0.7170905 | 86.0776 | 156.1972 | 127.5047 | 8.751827 | 316.3416 | 2.052097 | 158.1708 | 299.2208 | 246.4972 | 9.420437 | 643.0287 | 3.686357 | 321.5143 | 603.4848 | 496.3134
9.000554 | 172.284 | 0.7144193 | 86.14202 | 156.0573 | 127.3433 | 9.001962 | 315.4061 | 2.073547 | 157.7031 | 297.9098 | 245.3421 | 9.670444 | 645.3359 | 3.725469 | 322.6679 | 604.4441 | 496.8881
9.250498 | 172.2766 | 0.7119014 | 86.13832 | 156.1882 | 127.4755 | 9.251904 | 314.4546 | 2.094516 | 157.2273 | 297.2642 | 244.8551 | 9.920647 | 646.7387 | 3.764457 | 323.3693 | 605.556 | 497.7662
9.500635 | 171.7737 | 0.7092981 | 85.88687 | 155.7477 | 127.1188 | 9.502068 | 314.2802 | 2.114612 | 157.1401 | 297.1922 | 244.8122 | 10.17067 | 647.9768 | 3.801929 | 323.9884 | 606.0906 | 498.0944
9.75045 | 171.4997 | 0.7071544 | 85.74984 | 155.543 | 126.9597 | 9.752016 | 313.4005 | 2.133988 | 156.7002 | 296.9213 | 244.6879 | 10.42097 | 649.4311 | 3.838751 | 324.7156 | 606.8167 | 498.5781
10.00051 | 171.0734 | 0.7038708 | 85.53671 | 155.4543 | 126.9421 | 10.00231 | 314.3712 | 2.153479 | 157.1856 | 298.8423 | 246.4471 | 10.67076 | 651.0036 | 3.875997 | 325.5018 | 607.2343 | 498.7337
10.25125 | 170.6293 | 0.7012505 | 85.31463 | 155.0763 | 126.6381 | 10.25219 | 313.5585 | 2.171041 | 156.7793 | 297.7315 | 245.4717 | 10.92099 | 653.095 | 3.913361 | 326.5475 | 608.3545 | 499.5054
10.5009 | 169.8984 | 0.698358 | 84.94921 | 154.9643 | 126.6479 | 10.50224 | 312.6802 | 2.18777 | 156.3401 | 297.2424 | 245.129 | 11.17106 | 654.405 | 3.952838 | 327.2025 | 608.9802 | 499.9127
10.75045 | 169.7582 | 0.6947513 | 84.87909 | 154.6597 | 126.3666 | 10.75231 | 311.1179 | 2.204552 | 155.5589 | 295.6183 | 243.7654 | 11.42143 | 655.3104 | 3.987843 | 327.6552 | 609.5944 | 500.376
11.00049 | 167.7124 | 0.6918248 | 83.85618 | 153.9208 | 125.9688 | 11.00241 | 310.4856 | 2.21969 | 155.2428 | 296.0298 | 244.2822 | 11.67114 | 656.7837 | 4.021006 | 328.3919 | 610.5804 | 501.1164
11.25059 | 165.4927 | 0.6904807 | 82.74636 | 152.6112 | 125.0291 | 11.25246 | 310.8311 | 2.23441 | 155.4155 | 298.055 | 246.2498 | 11.92136 | 657.7659 | 4.054204 | 328.8829 | 611.1937 | 501.566
11.50083 | 162.9202 | 0.6894428 | 81.46008 | 151.6385 | 124.4851 | 11.50279 | 309.4702 | 2.251093 | 154.7351 | 295.1705 | 243.5921 | 12.1715 | 659.0207 | 4.086743 | 329.5103 | 611.9058 | 502.069
11.75061 | 161.6506 | 0.6860737 | 80.82529 | 150.6373 | 123.6956 | 11.75267 | 308.3806 | 2.264964 | 154.1903 | 294.2838 | 242.8871 | 12.42162 | 659.9493 | 4.11837 | 329.9747 | 612.2953 | 502.3037
12.00059 | 160.5736 | 0.6829265 | 80.28682 | 150.3415 | 123.5792 | 12.00255 | 307.6303 | 2.277016 | 153.8151 | 295.1569 | 243.8851 | 12.67176 | 660.109 | 4.148168 | 330.0545 | 612.681 | 502.6629
12.25106 | 160.2042 | 0.6798297 | 80.10212 | 150.0287 | 123.328 | 12.25269 | 306.6186 | 2.290885 | 153.3093 | 293.8616 | 242.7584 | 12.92168 | 661.434 | 4.179875 | 330.717 | 613.325 | 503.086
12.5009 | 160.1195 | 0.6779242 | 80.05976 | 150.0637 | 123.3771 | 12.50269 | 304.4812 | 2.304104 | 152.2406 | 292.5195 | 241.7727 | 13.17176 | 661.8628 | 4.2093 | 330.9314 | 613.4782 | 503.1678
12.75096 | 159.7149 | 0.6755592 | 79.85746 | 150.163 | 123.5438 | 12.75304 | 305.3581 | 2.31567 | 152.679 | 294.2165 | 243.3235 | 13.4219 | 661.8699 | 4.237502 | 330.935 | 613.5333 | 503.2217
13.00113 | 159.4793 | 0.6725478 | 79.73966 | 149.6979 | 123.118 | 13.00263 | 303.2543 | 2.328934 | 151.6271 | 292.1408 | 241.5984 | 13.6719 | 662.6755 | 4.265012 | 331.3378 | 614.0233 | 503.5774
13.25115 | 159.1463 | 0.6710849 | 79.57314 | 149.5087 | 122.9843 | 13.25313 | 301.9264 | 2.340167 | 150.9632 | 291.2473 | 240.9262 | 13.92203 | 662.6434 | 4.292618 | 331.3217 | 614.0639 | 503.6233
13.50106 | 158.6902 | 0.6697402 | 79.34512 | 149.3163 | 122.868 | 13.50302 | 301.3997 | 2.351128 | 150.6999 | 291.8993 | 241.666 | 14.17191 | 663.5289 | 4.318673 | 331.7644 | 614.3446 | 503.7565
13.75077 | 158.83 | 0.6691278 | 79.41498 | 149.6344 | 123.1628 | 13.7528 | 299.6404 | 2.361699 | 149.8202 | 290.5806 | 240.6406 | 14.42249 | 664.3837 | 4.344607 | 332.1919 | 614.6093 | 503.8786
14.00076 | 158.0542 | 0.667614 | 79.02712 | 148.9342 | 122.5918 | 14.00314 | 297.3467 | 2.37251 | 148.6733 | 288.7594 | 239.2017 | 14.67224 | 663.9499 | 4.369967 | 331.975 | 614.7276 | 504.0693
14.2505 | 157.5577 | 0.6673757 | 78.77884 | 148.9304 | 122.6707 | 14.25303 | 296.3175 | 2.381792 | 148.1588 | 289.1629 | 239.7766 | 14.9221 | 663.9646 | 4.393981 | 331.9823 | 614.8219 | 504.1611
14.50048 | 157.1452 | 0.6666609 | 78.57259 | 148.5 | 122.3091 | 14.50317 | 297.2281 | 2.393089 | 148.614 | 291.1924 | 241.6544 | 15.17219 | 664.1728 | 4.418989 | 332.0864 | 615.0778 | 504.3823
14.7507 | 157.8792 | 0.6666779 | 78.93958 | 148.8501 | 122.5369 | 14.75322 | 296.0867 | 2.403786 | 148.0433 | 289.2089 | 239.8611 | 15.42235 | 664.5753 | 4.442605 | 332.2876 | 615.3261 | 504.5636
15.00062 | 157.1243 | 0.6666949 | 78.56213 | 148.883 | 122.6956 | 15.00313 | 294.3755 | 2.413982 | 147.1877 | 287.4299 | 238.3673 | 15.67236 | 664.2108 | 4.46701 | 332.1054 | 615.1784 | 504.4766
15.25101 | 156.4768 | 0.6664227 | 78.23841 | 148.1128 | 122.0334 | 15.2532 | 293.3288 | 2.423102 | 146.6644 | 286.7334 | 237.8453 | 15.92262 | 664.535 | 4.489172 | 332.2675 | 615.1942 | 504.4384
15.50065 | 156.3985 | 0.6661674 | 78.19923 | 148.3362 | 122.2698 | 15.50333 | 293.8383 | 2.431287 | 146.9191 | 288.9429 | 239.9699 | 16.1726 | 664.3219 | 4.512325 | 332.161 | 615.18 | 504.4597
15.7507 | 156.7726 | 0.667035 | 78.3863 | 148.1952 | 122.0664 | 15.75333 | 293.7621 | 2.442016 | 146.8811 | 288.0445 | 239.0841 | 16.4227 | 663.7634 | 4.53433 | 331.8817 | 614.8747 | 504.2475
16.00095 | 156.2171 | 0.6666609 | 78.10854 | 148.2505 | 122.2143 | 16.00357 | 293.0166 | 2.450899 | 146.5083 | 287.1945 | 238.3584 | 16.6727 | 663.9047 | 4.555728 | 331.9523 | 615.0616 | 504.4108
16.25058 | 155.6355 | 0.6667798 | 77.81773 | 147.8792 | 121.94 | 16.25347 | 291.6365 | 2.459728 | 145.8183 | 285.9262 | 237.3201 | 16.923 | 663.7954 | 4.575848 | 331.8977 | 614.8628 | 504.2302
16.50076 | 155.3804 | 0.6671884 | 77.69022 | 147.4973 | 121.6006 | 16.50356 | 289.8474 | 2.467677 | 144.9237 | 285.2257 | 236.9178 | 17.173 | 662.2656 | 4.596153 | 331.1328 | 614.1272 | 503.7496
16.75082 | 154.865 | 0.6666779 | 77.43248 | 147.4111 | 121.6002 | 16.75381 | 291.5432 | 2.476229 | 145.7716 | 287.6537 | 239.0632 | 17.42317 | 661.9533 | 4.616479 | 330.9767 | 614.0409 | 503.7153
17.00056 | 155.2391 | 0.6677498 | 77.61956 | 147.4806 | 121.6074 | 17.00354 | 289.349 | 2.485306 | 144.6745 | 285.0353 | 236.8104 | 17.67309 | 661.3953 | 4.634201 | 330.6977 | 613.7171 | 503.4846
17.25057 | 154.7545 | 0.6693661 | 77.37727 | 147.2692 | 121.4768 | 17.25356 | 287.525 | 2.493465 | 143.7625 | 283.8661 | 235.9453 | 17.92305 | 661.4481 | 4.654296 | 330.7241 | 613.6952 | 503.4538
17.50066 | 154.8403 | 0.6703022 | 77.42015 | 147.1384 | 121.3317 | 17.50362 | 286.3996 | 2.501259 | 143.1998 | 283.2603 | 235.527 | 18.17326 | 660.8181 | 4.672836 | 330.4091 | 613.3893 | 503.2529
17.7507 | 154.3304 | 0.6716632 | 77.16519 | 147.442 | 121.7203 | 17.75412 | 286.1451 | 2.507849 | 143.0726 | 285.8775 | 238.1866 | 18.42333 | 659.6505 | 4.690723 | 329.8252 | 612.963 | 503.0212
18.00087 | 154.9744 | 0.6733305 | 77.48718 | 147.1592 | 121.3301 | 18.00387 | 284.0809 | 2.51718 | 142.0405 | 282.5544 | 235.2076 | 18.67359 | 659.2438 | 4.709166 | 329.6219 | 612.701 | 502.827
18.2516 | 153.8802 | 0.6749638 | 76.94012 | 146.5569 | 120.9102 | 18.25378 | 281.6894 | 2.524373 | 140.8447 | 280.9816 | 234.0333 | 18.92366 | 659.2214 | 4.725915 | 329.6107 | 612.5262 | 502.656
18.50109 | 153.8622 | 0.6755422 | 76.93111 | 146.5756 | 120.9319 | 18.5039 | 280.3882 | 2.530206 | 140.1941 | 282.46 | 235.7286 | 19.1738 | 657.1584 | 4.741994 | 328.5792 | 611.5576 | 502.0312
18.75054 | 153.9971 | 0.6765971 | 76.99853 | 146.646 | 120.9799 | 18.75413 | 279.4565 | 2.538194 | 139.7282 | 281.2503 | 234.6742 | 19.42384 | 656.469 | 4.759298 | 328.2345 | 611.254 | 501.8425
19.00061 | 153.4692 | 0.677686 | 76.73458 | 147.0421 | 121.4639 | 19.00406 | 276.3342 | 2.5453 | 138.1671 | 278.4345 | 232.3788 | 19.67411 | 655.7071 | 4.775001 | 327.8536 | 610.8682 | 501.5837
19.25056 | 153.2326 | 0.6785705 | 76.61629 | 146.37 | 120.8312 | 19.25408 | 276.7282 | 2.550583 | 138.3641 | 280.3628 | 234.2414 | 19.92379 | 654.0736 | 4.790019 | 327.0368 | 610.0486 | 501.0363
19.50064 | 152.9653 | 0.6794556 | 76.48264 | 146.6604 | 121.1662 | 19.50397 | 276.1266 | 2.557162 | 138.0633 | 280.0755 | 234.0544 | 20.17384 | 653.4116 | 4.806089 | 326.7058 | 609.7522 | 500.8502
19.75095 | 152.0324 | 0.6811738 | 76.0162 | 146.0801 | 120.7413 | 19.75427 | 275.5233 | 2.564475 | 137.7617 | 279.2944 | 233.3739
20.00091 | 152.5444 | 0.6816504 | 76.27221 | 145.8211 | 120.397 | 20.00412 | 274.201 | 2.57235 | 137.1005 | 277.4278 | 231.7277