## General
ID | Test Identification | Specimen 1 | Specimen 2 | Specimen 3
Test Identification | Location | NWZ-BH-5003 | NWZ-BH-5003 | NWZ-BH-5003
Test Identification | Sample | 39-1 | 39-1 | 39-1
Test Identification | Depth | 36 | 36 | 36 | [m]
Test Identification | Test number | CID162A | CID162B | CID162C
Specimen Visual Description
Specimen Visual Description | Greyish brown fine SAND
| Initial Specimen Conditions | Specimen 1 | Specimen 2 | Specimen 3
Initial Specimen Conditions | Test start date | 26/07/2024 | 26/07/2024 | 26/07/2024
Initial Specimen Conditions | Type of sample | Recompacted | Recompacted | Recompacted
Initial Specimen Conditions | Diameter | 50.1 | 50.1 | 50.1 | [mm]
Initial Specimen Conditions | Length | 90 | 90 | 90 | [mm]
Initial Specimen Conditions | Water content | 5.254917 | 5.254917 | 5.254917 | [%]
Initial Specimen Conditions | Bulk density | 1.761561 | 1.758574 | 1.759138 | [Mg/m³]
Initial Specimen Conditions | Dry density | 1.673614 | 1.670776 | 1.671312 | [Mg/m³]
Initial Specimen Conditions | Void ratio | 0.5833995 | 0.5860892 | 0.585581 | [-]
Initial Specimen Conditions | Degree of saturation | 23.86963 | 23.76009 | 23.78071 | [%]
Initial Specimen Conditions | Type of drains fitted | One end | One end | One end
| Saturation | Specimen 1 | Specimen 2 | Specimen 3
Saturation | Pressure increments applied | 50 | 50 | 50 | [kPa]
Saturation | Differential pressure used | 10 | 10 | 10 | [kPa]
Saturation | Pore pressure on completion | 590 | 490 | 440 | [kPa]
Saturation | Cell pressure on completion | 600 | 500 | 450 | [kPa]
Saturation | B value achieved | 0.96 | 0.96 | 0.96 | [-]
| Consolidation: Isotropic | Specimen 1 | Specimen 2 | Specimen 3
Consolidation: Isotropic | Cell pressure | 712 | 723 | 896 | [kPa]
Consolidation: Isotropic | Back pressure | 600 | 500 | 450 | [kPa]
Consolidation: Isotropic | Effective cell pressure | 112 | 223 | 446 | [kPa]
Consolidation: Isotropic | Pore pressure on completion | 600 | 500 | 450 | [kPa]
Consolidation: Isotropic | Pore pressure dissipation | 100 | 100 | 100 | [%]
Consolidation: Isotropic | Water content | 21.6315 | 21.50012 | 21.09465 | [%]
Consolidation: Isotropic | Bulk density | 2.048795 | 2.051121 | 2.058365 | [Mg/m³]
Consolidation: Isotropic | Dry density | 1.684428 | 1.688164 | 1.699798 | [Mg/m³]
Consolidation: Isotropic | Void ratio | 0.5732348 | 0.5697531 | 0.5590083 | [-]
Consolidation: Isotropic | Degree of saturation | 100 | 100 | 100 | [%]
Consolidation: Isotropic | Axial strain | 0.2139853 | 0.34332 | 0.5586311 | [%]
Consolidation: Isotropic | Volumetric strain | 0.6419559 | 1.02996 | 1.675893 | [%]
Consolidation: Isotropic | Volumetric strain rate-end of stage | 0.008580771 | 0.01769381 | 0.02130221 | [%/hr]
| Shearing | Specimen 1 | Specimen 2 | Specimen 3
Shearing | Initial pore pressure | 600 | 500 | 450 | [kPa]
Shearing | Initial effective cell pressure | 112 | 223 | 446 | [kPa]
Shearing | Rate of strain | 1.3 | 1.3 | 1.3 | [%/hour]
At peak deviator stress
Shearing - At peak deviator stress | Corrected deviator stress | 339.1191 | 677.3216 | 1230.467 | [kPa]
Shearing - At peak deviator stress | Membrane correction applied | 0.4621456 | 0.6022133 | 0.6650562 | [kPa]
Shearing - At peak deviator stress | Drain correction applied | 0 | 0 | 0 | [kPa]
Shearing - At peak deviator stress | Axial strain | 3.758529 | 5.001175 | 5.57776 | [%]
Shearing - At peak deviator stress | Volumetric strain | -0.2788939 | 1.043675 | 0.3052197 | [%]
Shearing - At peak deviator stress | Major principal effective stress | 451.9377 | 900.135 | 1678.883 | [kPa]
Shearing - At peak deviator stress | Minor principal effective stress | 112.818621 | 222.813344 | 448.415617 | [kPa]
Shearing - At peak deviator stress | Principal effective stress ratio | 4.005879 | 4.039861 | 3.744032 | [-]
Shearing - At peak deviator stress | e50 | 0.6563782 | 0.6407714 | 0.5829854 | [%]
Shearing - At peak deviator stress | Secant modulus (E50) at e50 | 25832.6 | 52852.05 | 105531.5 | [kPa]
At peak principal effective stress ratio
Shearing - At peak principal effective stress ratio | Corrected deviator stress | 339.0212 | 677.0257 | 1229.805 | [kPa]
Shearing - At peak principal effective stress ratio | Membrane correction applied | 0.4908183 | 0.6296049 | 0.6379843 | [kPa]
Shearing - At peak principal effective stress ratio | Drain correction applied | 0 | 0 | 0 | [kPa]
Shearing - At peak principal effective stress ratio | Axial strain | 4.008399 | 5.25096 | 5.327841 | [%]
Shearing - At peak principal effective stress ratio | Volumetric strain | -0.3469015 | 1.033035 | 0.3314142 | [%]
Shearing - At peak principal effective stress ratio | Major principal effective stress | 451.6063 | 899.4452 | 1675.619 | [kPa]
Shearing - At peak principal effective stress ratio | Minor principal effective stress | 112.585098 | 222.419526 | 445.814201 | [kPa]
Shearing - At peak principal effective stress ratio | Principal effective stress ratio | 4.011244 | 4.043913 | 3.75856 | [-]
At 10% axial strain
Shearing - At 10% axial strain | Corrected deviator stress | 307.8535 | 640.8251 | 1183.38 | [kPa]
Shearing - At 10% axial strain | Membrane correction applied | 1.101768 | 1.101772 | 1.101745 | [kPa]
Shearing - At 10% axial strain | Drain correction applied | 0 | 0 | 0 | [kPa]
Shearing - At 10% axial strain | Axial strain | 10 | 10 | 10 | [%]
Shearing - At 10% axial strain | Volumetric strain | -1.54257 | 0.803847 | -0.2445703 | [%]
Shearing - At 10% axial strain | Major principal effective stress | 421.9805 | 864.6678 | 1630.21 | [kPa]
Shearing - At 10% axial strain | Minor principal effective stress | 114.1271 | 223.8427 | 446.8308 | [kPa]
Shearing - At 10% axial strain | Principal effective stress ratio | 3.697462 | 3.862837 | 3.648383 | [-]
| Final Conditions | Specimen 1 | Specimen 2 | Specimen 3
Final Conditions | Water content | 22.95301 | 21.03191 | 21.58897 | [%]
Final Conditions | Bulk density | 2.025957 | 2.059495 | 2.049546 | [Mg/m³]
Final Conditions | Dry density | 1.647749 | 1.701613 | 1.685635 | [Mg/m³]
Final Conditions | Mode of failure | Compound failure | Compound failure | Compound failure
Mohr Failure Envelope
Mohr Failure Envelope | Effective cohesion (c') | 16 | [kPa]
Mohr Failure Envelope | Effective angle of internal friction (φ') | 34.5 | [degree]

## Saturation
Saturation
Specimen 1 |  | Specimen 2 |  | Specimen 3
Cell pressure | Pore Water Pressure | Cell pressure | Pore Water Pressure | Cell pressure | Pore Water Pressure
[kPa] | [kPa] | [kPa] | [kPa] | [kPa] | [kPa]
0 | 0 | 0 | 0 | 0 | 0
50 | 4 | 50 | 3 | 50 | 2
50 | 40 | 50 | 40 | 50 | 40
100 | 50 | 100 | 60 | 100 | 59
100 | 90 | 100 | 90 | 100 | 90
150 | 103 | 150 | 114 | 150 | 114
150 | 140 | 150 | 140 | 150 | 140
200 | 158 | 200 | 176 | 200 | 177
200 | 190 | 200 | 190 | 200 | 190
250 | 217 | 250 | 229 | 250 | 229
250 | 240 | 250 | 240 | 250 | 240
300 | 272 | 300 | 282 | 300 | 284
300 | 290 | 300 | 290 | 300 | 290
350 | 324 | 350 | 334 | 350 | 335
350 | 340 | 350 | 340 | 350 | 340
400 | 380 | 400 | 385 | 400 | 387
400 | 390 | 400 | 390 | 400 | 390
450 | 433 | 450 | 437 | 450 | 438
450 | 440 | 450 | 440 | 450 | 440
500 | 485 | 500 | 488
500 | 490 | 500 | 490
550 | 535
550 | 540
600 | 588
600 | 590

## Consolidation
Consolidation: Isotropic
Specimen 1 |  | Specimen 2 |  | Specimen 3
Root time | Consolidated Volume Change | Root time | Consolidated Volume Change | Root time | Consolidated Volume Change
[minutes0.5 ] | [%] | [minutes0.5 ] | [%] | [minutes0.5 ] | [%]
0 | 0 | 0 | 0 | 0 | 0
0.5 | 0.581632557 | 0.5 | 1.002072165 | 0.5 | 1.66104174
1 | 0.603202017 | 1 | 1.014849037 | 1 | 1.66771058
1.5 | 0.615388207 | 1.5 | 1.020804325 | 1.5 | 1.670596917
2 | 0.623130194 | 2 | 1.024940787 | 2 | 1.671808716
2.5 | 0.632607027 | 2.5 | 1.024778462 | 2.5 | 1.669259992
3 | 0.637092374 | 3 | 1.023914421 | 3 | 1.667898268
3.5 | 0.632681989 | 3.5 | 1.027974793 | 3.5 | 1.667874596
4 | 0.63231394 | 4 | 1.029103739 | 4 | 1.676381989
5 | 0.634239855 | 5 | 1.029358499 | 5 | 1.675607565
6 | 0.637761963 | 6 | 1.029261555 | 6 | 1.676871218
7 | 0.638203284 | 7 | 1.027641126 | 7 | 1.672717283
8 | 0.637279498 | 7.540753742 | 1.029959889 | 8 | 1.676111448
9 | 0.640275178 |  |  | 9 | 1.675514003
9.630802147 | 0.641955916 |  |  | 9.059161109 | 1.675893324

## Shearing
Shearing
Specimen 1 | [5 empty] | Specimen 2 | [5 empty] | Specimen 3
Axial strain | Deviator Stress | Volumetric strain | t | s' | p' | Axial strain | Deviator Stress | Volumetric strain | t | s' | p' | Axial strain | Deviator Stress | Volumetric strain | t | s' | p'
[%] | [kPa] | [%] | [kPa] | [kPa] | [kPa] | [%] | [kPa] | [%] | [kPa] | [kPa] | [kPa] | [%] | [kPa] | [%] | [kPa] | [kPa] | [kPa]
0 | 0 | 0 | 0 | 112 | 112 | 0 | 0 | 0 | 0 | 223 | 223 | 0 | 0 | 0 | 0 | 446 | 446
0.383533333 | 94.75144959 | 0.106449748 | 47.3757248 | 159.5100918 | 143.7181835 | 0.125225117 | 77.16596293 | 0.098543934 | 38.58298147 | 261.4312135 | 248.5702196 | 0.202649939 | 274.3116711 | 0.096173234 | 137.1558356 | 583.6313496 | 537.9127377
0.508582069 | 131.6582641 | 0.160297766 | 65.82913203 | 177.124757 | 155.181713 | 0.250407866 | 152.1432364 | 0.216274659 | 76.07161821 | 298.5329182 | 273.1757121 | 0.327820414 | 406.934693 | 0.161110932 | 203.4673465 | 649.1018595 | 581.2794107
0.633258895 | 164.3246124 | 0.206120062 | 82.16230621 | 193.7160642 | 166.3286288 | 0.375195917 | 218.2317897 | 0.330186932 | 109.1158948 | 331.2769768 | 294.9050119 | 0.452747291 | 515.8419977 | 0.228162718 | 257.9209989 | 702.6136569 | 616.6399906
0.758405619 | 192.6617076 | 0.242415641 | 96.3308538 | 207.9111198 | 175.8008352 | 0.500204731 | 278.6034285 | 0.436651945 | 139.3017143 | 361.8735073 | 315.4396025 | 0.577923353 | 611.8493057 | 0.288759313 | 305.9246529 | 750.7402409 | 648.7653566
0.883549003 | 217.2452591 | 0.268234893 | 108.6226295 | 219.7821315 | 183.5745884 | 0.625417584 | 332.5820214 | 0.53092696 | 166.2910107 | 388.3819037 | 332.9515668 | 0.703084889 | 695.5234658 | 0.344590611 | 347.7617329 | 794.8509569 | 678.9303793
1.008803737 | 237.8753131 | 0.286107841 | 118.9376565 | 231.0018655 | 191.35598 | 0.750976076 | 382.2924301 | 0.615717637 | 191.146215 | 413.960202 | 350.244797 | 0.82764525 | 767.5192598 | 0.390788708 | 383.7596299 | 829.6122789 | 701.6924023
1.133694356 | 255.072041 | 0.292274056 | 127.5360205 | 239.0535665 | 196.5415597 | 0.875300302 | 421.120856 | 0.689218686 | 210.560428 | 432.866477 | 362.6796677 | 0.952873832 | 829.3997442 | 0.433855225 | 414.6998721 | 861.4001131 | 723.1668224
1.258765362 | 269.404339 | 0.290479217 | 134.7021695 | 246.1317735 | 201.2310503 | 1.000476361 | 457.0312917 | 0.754937042 | 228.5156459 | 450.5146379 | 374.3427559 | 1.077744837 | 882.2088338 | 0.468485454 | 441.1044169 | 885.6263319 | 738.5915263
1.383314134 | 281.39333 | 0.285439598 | 140.696665 | 253.051087 | 206.1521987 | 1.125889908 | 487.0964281 | 0.811553761 | 243.548214 | 466.146172 | 384.963434 | 1.202780104 | 927.3827872 | 0.499168965 | 463.6913936 | 908.3349316 | 753.7711337
1.508280471 | 291.7509712 | 0.27219897 | 145.8754856 | 257.8204686 | 209.1953067 | 1.250429321 | 512.588545 | 0.859625806 | 256.2942725 | 478.5992665 | 393.1678423 | 1.327975163 | 968.0077636 | 0.52427548 | 484.0038818 | 929.8777698 | 768.5431425
1.633645442 | 300.1679082 | 0.255060636 | 150.0839541 | 261.8365851 | 211.8086004 | 1.375420296 | 535.6801344 | 0.901182282 | 267.8400672 | 489.9691992 | 400.6891768 | 1.452665145 | 1000.378589 | 0.541502316 | 500.1892946 | 944.7991446 | 778.0693797
1.758691951 | 307.3100729 | 0.233196383 | 153.6550364 | 265.0682034 | 213.849858 | 1.500403466 | 554.4951196 | 0.937271055 | 277.2475598 | 499.4597798 | 407.0439265 | 1.577707117 | 1029.266513 | 0.556203482 | 514.6332567 | 961.5782597 | 790.0338408
1.883316442 | 313.1315474 | 0.210316152 | 156.5657737 | 268.3640127 | 216.1754215 | 1.626053385 | 570.7237954 | 0.964811738 | 285.3618977 | 508.0952757 | 412.9746431 | 1.70265299 | 1053.678304 | 0.566877678 | 526.8391518 | 971.5984538 | 795.9854032
2.008417513 | 318.0343674 | 0.18532965 | 159.0171837 | 271.3390667 | 218.3333388 | 1.750743319 | 584.9300267 | 0.991911064 | 292.4650134 | 514.5788134 | 417.0904756 | 1.827729601 | 1074.30296 | 0.573065168 | 537.1514798 | 982.5941698 | 803.5436765
2.133255797 | 322.3108209 | 0.156911737 | 161.1554104 | 273.2607894 | 219.5423193 | 1.87537862 | 597.1520839 | 1.009765809 | 298.5760419 | 520.6742799 | 421.1489326 | 1.952849792 | 1093.520941 | 0.57899757 | 546.7604705 | 991.8631405 | 809.6096504
2.258731005 | 326.076711 | 0.126590069 | 163.0383555 | 275.0834025 | 220.737284 | 2.000430918 | 607.2498826 | 1.027609734 | 303.6249413 | 525.6835633 | 424.4752495 | 2.078041499 | 1109.196571 | 0.582195644 | 554.5982855 | 999.3106645 | 814.4445693
2.383550359 | 328.7700206 | 0.095081108 | 164.3850103 | 276.2363583 | 221.4413549 | 2.125379524 | 616.4728447 | 1.041662544 | 308.2364224 | 530.2162714 | 427.4707972 | 2.202956084 | 1123.667215 | 0.583431537 | 561.8336077 | 1008.384136 | 821.1062664
2.508478837 | 331.3285662 | 0.063449048 | 165.6642831 | 278.1032801 | 222.8818524 | 2.250731747 | 624.3501886 | 1.053300703 | 312.1750943 | 534.7720433 | 430.7136785 | 2.328200309 | 1136.680597 | 0.584373361 | 568.3402986 | 1015.385739 | 825.9389724
2.633398406 | 333.0236113 | 0.032428505 | 166.5118056 | 279.8667736 | 224.3628384 | 2.375658054 | 630.4430187 | 1.061980347 | 315.2215093 | 537.6306153 | 432.5567789 | 2.452785254 | 1147.89936 | 0.58528423 | 573.9496802 | 1018.853569 | 827.5370092
2.758440461 | 334.7638364 | -0.000232 | 167.3819182 | 280.5369422 | 224.7429695 | 2.500583246 | 636.7636953 | 1.07053584 | 318.3818476 | 540.7178726 | 434.5905901 | 2.578023892 | 1157.409829 | 0.583552489 | 578.7049143 | 1023.485925 | 830.5842872
2.758440461 | 334.7638364 | -0.000232 | 167.3819182 | 280.5369422 | 224.7429695 | 2.625464954 | 642.2281688 | 1.076184072 | 321.1140844 | 543.3936004 | 436.3555723 | 2.702887076 | 1165.98379 | 0.580376198 | 582.9918949 | 1028.782085 | 834.4514533
3.008474463 | 337.3344818 | -0.07016438 | 168.6672409 | 281.2533489 | 225.0309353 | 2.750682267 | 646.7422899 | 1.080925102 | 323.371145 | 545.771621 | 437.9812393 | 2.827851945 | 1175.390068 | 0.577739321 | 587.6950342 | 1033.764302 | 837.8659575
3.258666583 | 338.5604876 | -0.139860763 | 169.2802438 | 282.5835118 | 226.1567639 | 2.875850521 | 650.9401891 | 1.084266887 | 325.4700945 | 547.8655205 | 439.375489 | 2.827851945 | 1175.390068 | 0.577739321 | 587.6950342 | 1033.764302 | 837.8659575
3.508501268 | 339.0485035 | -0.209217351 | 169.5242518 | 283.3103298 | 226.8022458 | 3.00052819 | 655.104633 | 1.086224804 | 327.5523165 | 549.6606535 | 440.476548 | 3.077945944 | 1187.435442 | 0.561704238 | 593.7177211 | 1038.708446 | 840.8025391
3.75852859 | 339.1190709 | -0.27889388 | 169.5595355 | 282.3781565 | 225.8583113 | 3.00052819 | 655.104633 | 1.086224804 | 327.5523165 | 549.6606535 | 440.476548 | 3.327823164 | 1197.64411 | 0.542758272 | 598.8220552 | 1044.04347 | 844.4361184
4.008398907 | 339.0212132 | -0.346901503 | 169.5106066 | 282.0957046 | 225.5921691 | 3.250739823 | 661.3924778 | 1.087405932 | 330.6962389 | 552.7994349 | 442.5673553 | 3.577723849 | 1206.562974 | 0.523452889 | 603.281487 | 1050.2584 | 849.164571
4.258526444 | 338.3543478 | -0.413257238 | 169.1771739 | 281.8061969 | 225.4138056 | 3.501080791 | 665.1396888 | 1.087339302 | 332.5698444 | 555.4294144 | 444.5727996 | 3.827927356 | 1212.029604 | 0.499619527 | 606.0148021 | 1052.994801 | 850.9898671
4.50841569 | 337.3163505 | -0.476381808 | 168.6581752 | 282.6101292 | 226.3907375 | 3.75075278 | 669.2345646 | 1.085823881 | 334.6172823 | 557.5966183 | 446.0575242 | 4.077940902 | 1218.113745 | 0.477186577 | 609.0568725 | 1056.221059 | 853.202101
4.758456374 | 336.8014953 | -0.539898361 | 168.4007476 | 281.7089746 | 225.5753921 | 4.000825042 | 671.6464056 | 1.080767922 | 335.8232028 | 558.4543048 | 446.5132372 | 4.32808742 | 1221.712789 | 0.447121013 | 610.8563945 | 1056.336277 | 852.7174793
5.008781001 | 335.4511708 | -0.602152174 | 167.7255854 | 281.1463954 | 225.2378669 | 4.250725599 | 674.3514556 | 1.073249475 | 337.1757278 | 559.5843748 | 447.1924655 | 4.577822727 | 1224.351779 | 0.41814746 | 612.1758896 | 1058.350983 | 854.2923527
5.258436412 | 334.1177049 | -0.663946498 | 167.0588525 | 279.9951995 | 224.3089153 | 4.500956186 | 674.501671 | 1.063658643 | 337.2508355 | 560.2378375 | 447.8208923 | 4.827885438 | 1229.303936 | 0.3935752 | 614.6519678 | 1061.751236 | 856.8672465
5.508381334 | 332.764503 | -0.720217323 | 166.3822515 | 279.9439285 | 224.483178 | 4.750893536 | 676.3975301 | 1.054375337 | 338.198765 | 560.892986 | 448.1600644 | 5.077924684 | 1228.349415 | 0.359756097 | 614.1747077 | 1059.909397 | 855.1844942
5.758436493 | 331.026929 | -0.7758148 | 165.5134645 | 279.5958775 | 224.4247227 | 5.001175412 | 677.3216401 | 1.043674563 | 338.66082 | 561.474164 | 448.587224 | 5.327841014 | 1229.805224 | 0.331414248 | 614.9026118 | 1060.716813 | 855.7492755
6.008363599 | 330.0167699 | -0.833554285 | 165.0083849 | 278.2601979 | 223.257403 | 5.250960012 | 677.0256823 | 1.033035294 | 338.5128412 | 560.9323672 | 448.0947534 | 5.577759578 | 1230.466929 | 0.305219735 | 615.2334645 | 1063.649081 | 858.57126
6.258257299 | 328.5126407 | -0.88789129 | 164.2563203 | 278.6171923 | 223.8650856 | 5.50116607 | 675.945271 | 1.020731967 | 337.9726355 | 561.2285485 | 448.5710033 | 5.82781782 | 1229.712098 | 0.270663453 | 614.856049 | 1061.071683 | 856.1196666
6.508235626 | 327.3677511 | -0.942358766 | 163.6838756 | 277.5711196 | 223.0098277 | 5.751190388 | 675.1917879 | 1.009445184 | 337.5958939 | 560.4521129 | 447.9201483 | 6.077959869 | 1227.659949 | 0.238066486 | 613.8299743 | 1059.895895 | 855.2859039
6.758512373 | 325.4985551 | -0.995104014 | 162.7492775 | 276.1541705 | 221.9044114 | 6.001202441 | 674.6718663 | 0.999038838 | 337.3359332 | 560.0597172 | 447.6144061 | 6.328116444 | 1228.254692 | 0.20575671 | 614.1273459 | 1060.804884 | 856.0957686
7.008561964 | 324.3946382 | -1.045056596 | 162.1973191 | 275.8212571 | 221.7554841 | 6.251244599 | 674.060282 | 0.987376191 | 337.030141 | 559.670607 | 447.3272267 | 6.577928853 | 1226.591479 | 0.168509093 | 613.2957395 | 1059.660721 | 855.2288073
7.258217375 | 322.8810555 | -1.096340559 | 161.4405277 | 274.7526417 | 220.9391325 | 6.501370379 | 672.5024862 | 0.97494188 | 336.2512431 | 559.4683661 | 447.3846184 | 6.827827303 | 1224.957895 | 0.133734409 | 612.4789477 | 1060.039283 | 855.8796335
7.508628855 | 321.4392085 | -1.141968848 | 160.7196043 | 275.2386683 | 221.6654668 | 6.751362363 | 670.8027914 | 0.96176552 | 335.4013957 | 558.4518387 | 446.6513735 | 7.078031928 | 1222.974206 | 0.099406275 | 611.487103 | 1057.961205 | 854.1321707
7.758391163 | 319.8835084 | -1.191010963 | 159.9417542 | 273.5825882 | 220.2686701 | 7.001662078 | 669.4858725 | 0.949602288 | 334.7429362 | 557.7305812 | 446.1496025 | 7.327891269 | 1220.091385 | 0.066327791 | 610.0456923 | 1056.842551 | 853.4939872
8.008512018 | 318.451478 | -1.23645092 | 159.225739 | 272.481562 | 219.4063157 | 7.251380895 | 668.5100549 | 0.936056896 | 334.2550275 | 557.2387245 | 445.820382 | 7.577882465 | 1218.315389 | 0.036151019 | 609.1576946 | 1055.63028 | 852.5777147
8.258225331 | 316.5807803 | -1.276545499 | 158.2903902 | 272.7235012 | 219.9600378 | 7.501327166 | 665.2754806 | 0.922222771 | 332.6377403 | 555.7933053 | 444.9140585 | 7.827921711 | 1214.337462 | 0.00457269 | 607.1687311 | 1053.700218 | 851.3106411
8.508466445 | 315.9209887 | -1.31922399 | 157.9604944 | 271.6940154 | 219.0405172 | 7.751365979 | 664.7524084 | 0.908999143 | 332.3762042 | 555.2423852 | 444.4503171 | 8.07781234 | 1212.957269 | -0.022023661 | 606.4786344 | 1054.111315 | 851.9517706
8.758207596 | 314.3309642 | -1.358751868 | 157.1654821 | 270.7138441 | 218.3253501 | 8.001479494 | 660.7427981 | 0.893835822 | 330.371399 | 553.638559 | 443.5147594 | 8.328000203 | 1208.170641 | -0.055094119 | 604.0853203 | 1050.532429 | 849.1706558
9.008375219 | 313.2247528 | -1.39788833 | 156.6123764 | 270.4428394 | 218.2387139 | 8.251737955 | 659.0091712 | 0.882046747 | 329.5045856 | 552.5728856 | 442.7380237 | 8.578121021 | 1206.492635 | -0.081640025 | 603.2463173 | 1051.910881 | 850.8287755
9.258846828 | 311.9787562 | -1.436664576 | 155.9893781 | 269.8031581 | 217.8066987 | 8.501483532 | 657.7743302 | 0.869782145 | 328.8871651 | 551.7906661 | 442.1616111 | 8.828170324 | 1202.438263 | -0.115260215 | 601.2191316 | 1047.945267 | 847.5388894
9.508273971 | 310.5160107 | -1.473669241 | 155.2580054 | 268.6619194 | 216.9092509 | 8.751929307 | 654.0688589 | 0.856793148 | 327.0344295 | 550.5729325 | 441.561456 | 9.077834115 | 1198.759025 | -0.143473086 | 599.3795126 | 1046.195466 | 846.4022947
9.758344719 | 309.3882832 | -1.508986847 | 154.6941416 | 269.0428306 | 217.4781167 | 9.001727287 | 651.0853764 | 0.845922665 | 325.5426882 | 548.9421462 | 440.4279168 | 9.327933702 | 1192.676183 | -0.172454665 | 596.3380913 | 1042.910275 | 844.1309116
10.0082284 | 307.8011976 | -1.543713927 | 153.9005988 | 268.0201108 | 216.7199112 | 9.25175272 | 649.4830132 | 0.834951382 | 324.7415066 | 548.0187656 | 439.7715967 | 9.578145031 | 1191.958682 | -0.195968161 | 595.9793411 | 1044.197171 | 845.5373908
10.2582379 | 306.8322085 | -1.578421152 | 153.4161042 | 267.1063122 | 215.9676108 | 9.501864006 | 645.9731274 | 0.824289333 | 322.9865637 | 546.4947697 | 438.8325818 | 9.828130641 | 1186.467878 | -0.224744522 | 593.2339388 | 1040.487838 | 842.7431915
10.50826745 | 305.1800162 | -1.613004712 | 152.5900081 | 267.2538871 | 216.3905511 | 9.75201766 | 643.4718892 | 0.813009385 | 321.7359446 | 545.5232066 | 438.2778917 | 10.0781196 | 1181.975994 | -0.253581645 | 590.9879969 | 1037.626459 | 840.63046
10.75819456 | 304.6397265 | -1.645263604 | 152.3198632 | 266.2109032 | 215.4376155 | 10.00171641 | 640.8068286 | 0.803783598 | 320.4034143 | 544.2464963 | 437.4453582 | 10.32823372 | 1177.111569 | -0.280006025 | 588.5557843 | 1037.081149 | 840.8958879
11.00857597 | 303.5577127 | -1.678603711 | 151.7788563 | 265.2865983 | 214.6936462 | 10.252044 | 637.558197 | 0.794316915 | 318.7790985 | 542.3504695 | 436.09077 | 10.57803942 | 1173.76353 | -0.304502619 | 586.881765 | 1034.421281 | 838.794026
11.25852869 | 302.1533268 | -1.708599198 | 151.0766634 | 265.4529314 | 215.0940436 | 10.50195013 | 635.4922385 | 0.784175953 | 317.7461192 | 541.3238712 | 435.4084982 | 10.82804626 | 1167.811733 | -0.333967434 | 583.9058664 | 1030.963861 | 836.3285726
11.50821194 | 300.7494491 | -1.738914626 | 150.3747245 | 264.6567145 | 214.5318064 | 10.75189305 | 632.3675441 | 0.775643239 | 316.183772 | 539.953544 | 434.5589534 | 11.07797041 | 1165.186979 | -0.357546852 | 582.5934893 | 1031.189944 | 836.9921145
11.75820363 | 299.7020708 | -1.770183066 | 149.8510354 | 263.7705424 | 213.8201973 | 11.00206566 | 630.3221636 | 0.7672398 | 315.1610818 | 538.6858138 | 433.6321199 | 11.32795602 | 1160.878913 | -0.384055498 | 580.4394564 | 1027.81074 | 834.3309216
12.00818195 | 298.0096555 | -1.799106415 | 149.0048277 | 263.3922997 | 213.7240238 | 11.25236315 | 628.1835566 | 0.758878503 | 314.0917783 | 537.3634363 | 432.6661769 | 11.57847576 | 1155.07638 | -0.410782546 | 577.53819 | 1024.363977 | 831.851247
12.25846427 | 297.0869238 | -1.828311697 | 148.5434619 | 262.5226889 | 213.0082016 | 11.50224252 | 625.7804661 | 0.751871461 | 312.890233 | 536.220925 | 431.9241807 | 11.82801552 | 1151.946446 | -0.432968432 | 575.9732228 | 1024.871041 | 832.8799665
12.50819428 | 295.7754429 | -1.85670465 | 147.8877215 | 262.0390375 | 212.7431303 | 11.75248203 | 623.2115204 | 0.743860403 | 311.6057602 | 534.9096442 | 431.0410575 | 12.07817433 | 1145.361234 | -0.460605776 | 572.680617 | 1019.490763 | 828.597224
12.75859352 | 294.2542525 | -1.883711765 | 147.1271263 | 261.6129783 | 212.5706028 | 12.00235471 | 620.183534 | 0.735773602 | 310.091767 | 533.81008 | 430.4461577 | 12.32804372 | 1141.559973 | -0.482600202 | 570.7799867 | 1020.170049 | 829.9100532
13.00844268 | 293.3094354 | -1.911153974 | 146.6547177 | 260.2755027 | 211.3905968 | 12.25215715 | 616.9794564 | 0.72903593 | 308.4897282 | 532.3289542 | 429.4990448 | 12.57814108 | 1136.824381 | -0.506049496 | 568.4121907 | 1016.225292 | 826.7545615
13.25822725 | 291.6361531 | -1.936701505 | 145.8180766 | 260.1396756 | 211.53365 | 12.5022506 | 615.0479783 | 0.724091591 | 307.5239891 | 530.9272571 | 428.4192608 | 12.8281915 | 1130.698215 | -0.53146785 | 565.3491076 | 1012.23657 | 823.7868671
13.50827907 | 289.7553113 | -1.963065904 | 144.8776557 | 259.4642757 | 211.1717238 | 12.75219352 | 611.7394234 | 0.717677391 | 305.8697117 | 529.6383817 | 427.6818111 | 13.07808548 | 1126.93593 | -0.552635672 | 563.4679651 | 1011.536081 | 823.7134261
13.7586282 | 288.2273833 | -1.988651442 | 144.1136917 | 257.8830877 | 209.8451904 | 13.00242634 | 608.7074927 | 0.711732453 | 304.3537464 | 528.2605904 | 426.8093416 | 13.32815713 | 1118.762303 | -0.578722991 | 559.3811517 | 1006.849682 | 820.3892978
14.00837269 | 286.4236306 | -2.013045715 | 143.2118153 | 257.0625423 | 209.3252705 | 13.25224773 | 605.965177 | 0.70686158 | 302.9825885 | 526.9728415 | 425.9786453 | 13.57822208 | 1115.068997 | -0.597846659 | 557.5344983 | 1007.041579 | 821.1967465
14.25860378 | 283.9536239 | -2.03511305 | 141.9768119 | 256.3113899 | 208.985786 | 13.50257978 | 603.9640695 | 0.701857444 | 301.9820347 | 525.4420867 | 424.7814085 | 13.8281507 | 1111.173486 | -0.618885504 | 555.5867428 | 1003.846421 | 818.6508398
14.50873132 | 282.0359254 | -2.057886635 | 141.0179627 | 254.6608477 | 207.6548601 | 13.7524402 | 600.7886314 | 0.697289541 | 300.3943157 | 524.1669797 | 424.0355411 | 14.07824581 | 1105.06644 | -0.642006908 | 552.5332199 | 999.5775089 | 815.399769
14.75840232 | 278.9901464 | -2.076904331 | 139.4950732 | 253.7505852 | 207.2522275 | 14.00251469 | 597.5769668 | 0.691599736 | 298.7884834 | 522.4580914 | 422.8619303 | 14.32797442 | 1098.965937 | -0.662170424 | 549.4829684 | 997.5453304 | 814.3843409
15.00840291 | 276.3440152 | -2.094212846 | 138.1720076 | 252.7222626 | 206.6649267 | 14.25287015 | 594.6620841 | 0.686772713 | 297.331042 | 521.036593 | 421.9262457 | 14.578388 | 1094.675389 | -0.679275734 | 547.3376946 | 996.3488696 | 813.9029714
15.258271 | 275.0049252 | -2.109460472 | 137.5024626 | 251.2231586 | 205.3890044 | 14.5030528 | 591.1521321 | 0.681835208 | 295.5760661 | 519.4135481 | 420.8881927 | 14.82814677 | 1088.449179 | -0.697194464 | 544.2245894 | 993.4624794 | 812.0542829
15.50838072 | 272.5462531 | -2.124535648 | 136.2731265 | 251.2349015 | 205.810526 | 14.75258765 | 588.4858833 | 0.678806645 | 294.2429416 | 517.9738786 | 419.8928981 | 15.07823742 | 1083.831275 | -0.712744017 | 541.9156376 | 990.6855026 | 810.0469567
15.75819314 | 271.428478 | -2.138113801 | 135.714239 | 249.658601 | 204.4205213 | 15.00267663 | 585.1684772 | 0.674520071 | 292.5842386 | 516.2787726 | 418.7506931 | 15.32834818 | 1076.803279 | -0.728243125 | 538.4016393 | 986.6997663 | 807.2325532
16.00818928 | 269.9572901 | -2.150327672 | 134.978645 | 248.704453 | 203.7115714 | 15.25286931 | 580.9074925 | 0.671220428 | 290.4537463 | 514.2054783 | 417.3875628 | 15.57808013 | 1069.798954 | -0.745106531 | 534.8994769 | 982.0488589 | 803.7490332
16.25816761 | 269.1591056 | -2.160305935 | 134.5795528 | 249.2572068 | 204.3973559 | 15.50293711 | 575.6714112 | 0.667581367 | 287.8357056 | 511.6916866 | 415.7464514 | 15.82816966 | 1063.670812 | -0.758150477 | 531.8354058 | 978.9488498 | 801.6703812
16.508176 | 267.7832628 | -2.171245153 | 133.8916314 | 248.1229314 | 203.4923876 | 15.75299153 | 571.6785444 | 0.666407073 | 285.8392722 | 509.6990182 | 414.4192608 | 16.07872069 | 1057.56292 | -0.771393335 | 528.7814598 | 975.9449128 | 799.6844262
16.75815878 | 267.3832485 | -2.182536077 | 133.6916242 | 247.5664102 | 203.0025355 | 16.00292442 | 568.7167289 | 0.665775505 | 284.3583645 | 507.9284505 | 413.142329 | 16.328142 | 1051.179659 | -0.781131439 | 525.5898297 | 973.7632477 | 798.5666378
17.00819724 | 266.0260649 | -2.192273251 | 133.0130324 | 247.1358814 | 202.798204 | 16.25308811 | 564.231112 | 0.665705457 | 282.115556 | 505.818628 | 411.7801093 | 16.57804715 | 1046.373498 | -0.788522149 | 523.1867488 | 971.6263758 | 797.2307929
17.25842276 | 264.838959 | -2.201415927 | 132.4194795 | 247.2140325 | 203.074206 | 16.50292512 | 561.1109678 | 0.666106381 | 280.5554839 | 504.0250379 | 410.5065433 | 16.82829312 | 1039.279833 | -0.797344224 | 519.6399166 | 967.1221516 | 793.9088461
17.50819843 | 264.4582586 | -2.210242067 | 132.2291293 | 246.3327553 | 202.2563789 | 16.75297619 | 557.9706005 | 0.667290926 | 278.9853002 | 502.4782202 | 409.4831202 | 17.07822733 | 1035.933672 | -0.804764169 | 517.9668361 | 965.2925571 | 792.6369451
17.75840503 | 262.8452893 | -2.218300691 | 131.4226447 | 245.8665917 | 202.0590434 | 17.00316107 | 555.6239868 | 0.672248932 | 277.8119934 | 501.2698874 | 408.6658896 | 17.32812467 | 1029.857732 | -0.810475302 | 514.928866 | 962.42397 | 790.7810146
18.00841787 | 261.876745 | -2.225984351 | 130.9383725 | 245.3862985 | 201.7401743 | 17.25308727 | 552.2946173 | 0.679049818 | 276.1473086 | 499.8522626 | 407.8031598 | 17.57822649 | 1028.83905 | -0.812885752 | 514.419525 | 963.381371 | 791.908196
18.25859329 | 261.2346734 | -2.234681721 | 130.6173367 | 244.6035427 | 201.0644305 | 17.50333792 | 551.4478357 | 0.68568612 | 275.7239178 | 499.0075118 | 407.0995392 | 17.8280713 | 1024.573897 | -0.818924775 | 512.2869484 | 959.5730184 | 788.8107023
[6 empty] | 17.75325409 | 549.3666948 | 0.693702874 | 274.6833474 | 498.0620104 | 406.5008946 | 18.07825805 | 1020.558805 | -0.823248108 | 510.2794026 | 957.4215126 | 787.3283784
[6 empty] | 18.00344788 | 546.1154203 | 0.702349486 | 273.0577102 | 496.6134282 | 405.5941914 | 18.32834869 | 1018.0461 | -0.825515822 | 509.0230498 | 958.0134578 | 788.3391079
[6 empty] | 18.25314106 | 545.6846452 | 0.713086708 | 272.8423226 | 495.8552156 | 404.9077747 | 18.57831866 | 1013.60826 | -0.830007113 | 506.8041298 | 953.9640258 | 785.0293159
[6 empty] | 18.50350098 | 541.9505709 | 0.72276695 | 270.9752854 | 494.3395794 | 404.0144843 | 18.82825622 | 1009.778908 | -0.833585241 | 504.889454 | 953.886034 | 785.5895493
[6 empty] | 18.75348181 | 541.1829947 | 0.734205787 | 270.5914974 | 493.9341704 | 403.7370046 | 19.07837816 | 1009.662108 | -0.835149024 | 504.831054 | 953.851331 | 785.574313
[6 empty] | 19.00322962 | 540.3969752 | 0.7447733 | 270.1984876 | 493.1168166 | 403.0506541 | 19.32822409 | 1005.933118 | -0.840230746 | 502.9665591 | 950.2189411 | 782.5634214
[6 empty] | 19.25329519 | 537.5833232 | 0.756014523 | 268.7916616 | 492.2895396 | 402.6923191 | 19.57811695 | 1002.427117 | -0.843577288 | 501.2135586 | 950.9101616 | 783.8389754
[6 empty] | 19.50345888 | 537.571322 | 0.766417452 | 268.785661 | 491.918365 | 402.3231447
[6 empty] | 19.75341519 | 535.906198 | 0.77785458 | 267.953099 | 490.81065 | 401.4929503
[6 empty] | 20.00348745 | 534.4125394 | 0.79040279 | 267.2062697 | 490.1687127 | 401.0999561