## General
Test Identification
Test Identification | Borehole | NWZ-BH-5003
Test Identification | Sample | 53-1
Test Identification | Depth | 50 | [m]
Test Identification | Test number
Specimen Visual Description
Specimen Visual Description | Grey brown sandy CLAY
Initial Specimen Conditions
Initial Specimen Conditions | Test start date | 2024-10-29
Initial Specimen Conditions | Type of sample | Recompacted
Initial Specimen Conditions | Specimen orientation | Vertical
Initial Specimen Conditions | Type of drains fitted | Both ends
Initial Specimen Conditions | Diameter | 70.2 | [mm]
Initial Specimen Conditions | Height | 70 | [mm]
Initial Specimen Conditions | Water content | 10 | [%]
Initial Specimen Conditions | Bulk density | 1.81 | [Mg/m³]
Initial Specimen Conditions | Dry density | 1.65 | [Mg/m³]
Initial Specimen Conditions | Void ratio | 0.606 | [-]
Initial Specimen Conditions | Degree of saturation | 44 | [%]
Test Conditions
Test Conditions | Water used for the test | Tap water
Test Conditions | Average laboratory temperature | 20 | [°C]
Saturation
Saturation | Pressure increments applied | 50-100 | [kPa]
Saturation | Differential pressure used | 10-8 | [kPa]
Saturation | Pore pressure on completion | 587 | [kPa]
Saturation | Cell pressure on completion | 603 | [kPa]
Saturation | B-value achieved | 0.98 | [-]
Consolidation: Isotropic
Consolidation: Isotropic | Cell pressure | 603 | [kPa]
Consolidation: Isotropic | Back pressure | 300 | [kPa]
Consolidation: Isotropic | Effective cell pressure | 303 | [kPa]
Consolidation: Isotropic | Pore pressure on completion | 301 | [kPa]
Consolidation: Isotropic | Pore pressure dissipation | 100 | [%]
Consolidation: Isotropic | Water content | 18.3 | [%]
Consolidation: Isotropic | Bulk density | 2.11 | [Mg/m³]
Consolidation: Isotropic | Dry density | 1.78 | [Mg/m³]
Consolidation: Isotropic | Void ratio | 0.49 | [-]
Consolidation: Isotropic | Degree of saturation | 98.95 | [%]
Consolidation: Isotropic | Volumetric strain | 7.55 | [%]
Permeability
Permeability | Cell pressure | 603 | [kPa]
Permeability | Top pressure | 301 | [kPa]
Permeability | Base pressure | 299 | [kPa]
Permeability | Mean effective cell pressure | 303 | [kPa]
Permeability | Water content | 18.8 | [%]
Permeability | Bulk density | 2.11 | [Mg/m³]
Permeability | Dry density | 1.78 | [Mg/m³]
Permeability | Void ratio | 0.49 | [-]
Permeability | Hydraulic gradient across sample | 2.99 | [-]
Permeability | Coefficient of permeability at 20ºC | 5.5e-08 | [m/s]
Final Specimen Conditions
Final Specimen Conditions | Water content | 18.8 | [%]
Final Specimen Conditions | Bulk density | 2.11 | [Mg/m³]
Final Specimen Conditions | Dry density | 1.78 | [Mg/m³]

## Saturation
Saturation
Base PWP | Cell pressure
[kPa] | [kPa]
0 | 0
84 | 100
90 | 100
136 | 150
139 | 149
187 | 200
192 | 200
289 | 299
587 | 603

## Isotropic Consolidation
Isotropic Consolidation
Square root time | Volume change
[minutes0.5] | [%]
0 | 0
0.1290994 | 0.000369099
0.1825742 | 0.1199572
0.2236068 | 0.5990477
0.2581989 | 1.176688
0.2886751 | 1.784225
0.3162278 | 1.955856
0.3651484 | 2.508766
0.4082483 | 2.746835
0.4472136 | 2.934337
0.5163978 | 3.292363
0.5773503 | 3.582106
0.6454972 | 3.92057
0.7071068 | 4.3096
0.8164966 | 4.97324
0.9128709 | 5.426494
1 | 5.72288
1.154701 | 6.161739
1.290994 | 6.4644
1.414214 | 6.679585
2 | 7.167165
2.44949 | 7.295981
2.828427 | 7.353929
3.162278 | 7.387886
3.464102 | 7.413354
3.741657 | 7.433285
4 | 7.445835
4.242641 | 7.456169
4.472136 | 7.465766
4.690416 | 7.470564
4.898979 | 7.479423
5.09902 | 7.482006
5.291503 | 7.486805
5.477226 | 7.490865
5.656854 | 7.49677
5.830952 | 7.500092
6 | 7.50932
6.164414 | 7.511534
6.324555 | 7.515225
6.480741 | 7.516702
6.63325 | 7.515964
6.78233 | 7.525929
6.928203 | 7.525929
7.071068 | 7.52962
7.211103 | 7.531097
7.348469 | 7.527037
7.483315 | 7.530358
7.615773 | 7.532573
7.745967 | 7.535157
7.874008 | 7.533311
8 | 7.539217
8.124038 | 7.53368
8.246211 | 7.534049
8.3666 | 7.540693
8.485281 | 7.539586
8.602325 | 7.542539
8.717798 | 7.538848
8.831761 | 7.542908
8.944272 | 7.541431
9.055385 | 7.543277
9.165151 | 7.547337
9.273618 | 7.543646
9.380832 | 7.551028
9.486833 | 7.55029
9.591663 | 7.551397
9.69536 | 7.551766
9.797959 | 7.55029
9.899495 | 7.551028
10 | 7.549552
10.0995 | 7.549182
10.19804 | 7.551397
10.29563 | 7.556564
10.3923 | 7.553981
10.48809 | 7.552873
10.58301 | 7.551766
10.67708 | 7.555457
10.77033 | 7.55841
10.86278 | 7.55841
10.95445 | 7.55841
11.04536 | 7.559148
11.09579 | 7.553243

## Permeability
Permeability
Time | Average volume | Volume in | Volume out
[minutes] | [ml] | [ml] | [ml]
0 | 0 | 0 | 0
0.1666667 | -0.007 | -0.015 | 0.001
0.3333333 | 0.0055 | 0.002 | 0.009
0.5 | 0.013 | 0.007 | 0.019
0.6666667 | 0.019 | 0.017 | 0.021
0.8333333 | 0.0275 | 0.025 | 0.03
1 | 0.0365 | 0.032 | 0.041
1.166667 | 0.047 | 0.042 | 0.052
1.333333 | 0.0535 | 0.049 | 0.058
1.5 | 0.061 | 0.057 | 0.065
1.666667 | 0.0665 | 0.067 | 0.066
1.833333 | 0.0755 | 0.072 | 0.079
2.166667 | 0.088 | 0.091 | 0.085
2.5 | 0.1 | 0.107 | 0.093
2.833333 | 0.112 | 0.119 | 0.105
3.166667 | 0.126 | 0.132 | 0.12
3.5 | 0.1425 | 0.15 | 0.135
3.833333 | 0.1545 | 0.162 | 0.147
4.166667 | 0.1675 | 0.174 | 0.161
4.5 | 0.1845 | 0.193 | 0.176
4.833333 | 0.197 | 0.205 | 0.189
5.166667 | 0.211 | 0.218 | 0.204
5.5 | 0.223 | 0.232 | 0.214
5.833333 | 0.2375 | 0.244 | 0.231
6.166667 | 0.2515 | 0.257 | 0.246
6.5 | 0.265 | 0.272 | 0.258
6.833333 | 0.2765 | 0.286 | 0.267
7.166667 | 0.287 | 0.295 | 0.279
7.5 | 0.3005 | 0.31 | 0.291
7.833333 | 0.317 | 0.324 | 0.31
8.166667 | 0.3295 | 0.336 | 0.323
8.5 | 0.341 | 0.345 | 0.337
8.833333 | 0.3545 | 0.361 | 0.348
9.166667 | 0.3675 | 0.37 | 0.365
9.5 | 0.3785 | 0.381 | 0.376
9.833333 | 0.389 | 0.389 | 0.389
10.16667 | 0.4035 | 0.406 | 0.401
10.5 | 0.417 | 0.42 | 0.414
10.83333 | 0.4305 | 0.433 | 0.428
11.16667 | 0.442 | 0.442 | 0.442
11.5 | 0.457 | 0.457 | 0.457
11.83333 | 0.4685 | 0.467 | 0.47
12.16667 | 0.4825 | 0.481 | 0.484
12.5 | 0.4935 | 0.493 | 0.494
12.83333 | 0.504 | 0.501 | 0.507
13.16667 | 0.517 | 0.513 | 0.521
13.5 | 0.531 | 0.528 | 0.534
13.83333 | 0.5425 | 0.541 | 0.544
14.16667 | 0.557 | 0.555 | 0.559
14.5 | 0.572 | 0.571 | 0.573
14.83333 | 0.5875 | 0.586 | 0.589
15.16667 | 0.6015 | 0.601 | 0.602
15.5 | 0.612 | 0.611 | 0.613
15.83333 | 0.624 | 0.623 | 0.625
16.16667 | 0.6335 | 0.631 | 0.636
16.5 | 0.6455 | 0.645 | 0.646
16.83333 | 0.6575 | 0.656 | 0.659
17.16667 | 0.669 | 0.666 | 0.672
17.5 | 0.6785 | 0.679 | 0.678
17.83333 | 0.693 | 0.692 | 0.694
18.16667 | 0.703 | 0.704 | 0.702
18.5 | 0.7155 | 0.717 | 0.714
18.83333 | 0.7275 | 0.727 | 0.728
19.16667 | 0.7395 | 0.74 | 0.739
19.5 | 0.7475 | 0.747 | 0.748
19.83333 | 0.76 | 0.76 | 0.76
20.16667 | 0.7725 | 0.771 | 0.774
20.5 | 0.7845 | 0.783 | 0.786
20.83333 | 0.7965 | 0.794 | 0.799
21.16667 | 0.806 | 0.801 | 0.811
21.5 | 0.819 | 0.816 | 0.822
21.83333 | 0.83 | 0.827 | 0.833
22.16667 | 0.843 | 0.84 | 0.846
22.5 | 0.855 | 0.849 | 0.861
22.83333 | 0.8645 | 0.859 | 0.87
23.16667 | 0.878 | 0.873 | 0.883
23.5 | 0.89 | 0.885 | 0.895
23.83333 | 0.902 | 0.895 | 0.909
24.16667 | 0.913 | 0.91 | 0.916
24.5 | 0.9235 | 0.92 | 0.927
24.83333 | 0.9355 | 0.931 | 0.94
25.16667 | 0.9475 | 0.945 | 0.95
25.5 | 0.9605 | 0.957 | 0.964
25.83333 | 0.971 | 0.97 | 0.972
26.16667 | 0.985 | 0.984 | 0.986
26.5 | 0.999 | 0.997 | 1.001
26.83333 | 1.011 | 1.008 | 1.014
27.16667 | 1.022 | 1.02 | 1.024
27.5 | 1.0365 | 1.036 | 1.037
27.83333 | 1.048 | 1.051 | 1.045
28.16667 | 1.064 | 1.064 | 1.064
28.5 | 1.0755 | 1.074 | 1.077
28.83333 | 1.0915 | 1.089 | 1.094
29.16667 | 1.1045 | 1.104 | 1.105
29.5 | 1.1185 | 1.118 | 1.119
29.83333 | 1.132 | 1.133 | 1.131
30.16667 | 1.146 | 1.149 | 1.143
30.5 | 1.159 | 1.158 | 1.16
30.83333 | 1.171 | 1.174 | 1.168
31.16667 | 1.1875 | 1.19 | 1.185
31.5 | 1.2005 | 1.204 | 1.197
31.83333 | 1.213 | 1.216 | 1.21
32.16667 | 1.2235 | 1.224 | 1.223
32.5 | 1.236 | 1.236 | 1.236
32.83333 | 1.2485 | 1.25 | 1.247
33.16667 | 1.259 | 1.26 | 1.258
33.5 | 1.2665 | 1.264 | 1.269
33.83333 | 1.2785 | 1.277 | 1.28
34.16667 | 1.2905 | 1.29 | 1.291
34.5 | 1.3035 | 1.304 | 1.303
34.83333 | 1.3145 | 1.314 | 1.315
35.16667 | 1.327 | 1.328 | 1.326
35.5 | 1.339 | 1.342 | 1.336
35.83333 | 1.3505 | 1.355 | 1.346
36.16667 | 1.362 | 1.367 | 1.357
36.5 | 1.373 | 1.378 | 1.368
36.83333 | 1.3855 | 1.393 | 1.378
37.16667 | 1.399 | 1.407 | 1.391
37.5 | 1.4075 | 1.415 | 1.4
37.83333 | 1.4215 | 1.428 | 1.415
38.16667 | 1.433 | 1.442 | 1.424
38.5 | 1.4425 | 1.448 | 1.437
38.83333 | 1.4565 | 1.464 | 1.449
39.16667 | 1.47 | 1.479 | 1.461
39.5 | 1.481 | 1.488 | 1.474
39.83333 | 1.495 | 1.503 | 1.487
40.16667 | 1.505 | 1.51 | 1.5
40.5 | 1.5185 | 1.527 | 1.51
40.83333 | 1.531 | 1.538 | 1.524
41.16667 | 1.5435 | 1.55 | 1.537
41.5 | 1.555 | 1.562 | 1.548
41.83333 | 1.567 | 1.575 | 1.559
42.16667 | 1.577 | 1.585 | 1.569
42.5 | 1.5875 | 1.593 | 1.582
42.83333 | 1.6025 | 1.613 | 1.592
43.16667 | 1.615 | 1.625 | 1.605
43.5 | 1.6255 | 1.628 | 1.623
43.83333 | 1.6405 | 1.646 | 1.635
44.16667 | 1.6545 | 1.661 | 1.648
44.5 | 1.667 | 1.676 | 1.658
44.83333 | 1.681 | 1.69 | 1.672
45.16667 | 1.6955 | 1.706 | 1.685
45.5 | 1.7065 | 1.712 | 1.701
45.83333 | 1.7255 | 1.736 | 1.715
46.16667 | 1.738 | 1.745 | 1.731
46.5 | 1.751 | 1.76 | 1.742
46.83333 | 1.7625 | 1.768 | 1.757
47.16667 | 1.773 | 1.775 | 1.771
47.5 | 1.793 | 1.803 | 1.783
47.83333 | 1.8015 | 1.809 | 1.794
48.16667 | 1.818 | 1.83 | 1.806
48.5 | 1.83 | 1.841 | 1.819
48.83333 | 1.843 | 1.857 | 1.829
49.16667 | 1.8575 | 1.872 | 1.843
49.5 | 1.8695 | 1.882 | 1.857
49.83333 | 1.8825 | 1.894 | 1.871
50.16667 | 1.897 | 1.915 | 1.879
50.5 | 1.9125 | 1.93 | 1.895
50.83333 | 1.9265 | 1.943 | 1.91
51.16667 | 1.9365 | 1.948 | 1.925
51.5 | 1.9555 | 1.971 | 1.94
51.83333 | 1.9655 | 1.98 | 1.951
52.16667 | 1.982 | 2 | 1.964
52.5 | 1.9925 | 2.007 | 1.978
52.83333 | 2.0075 | 2.025 | 1.99
53.16667 | 2.0195 | 2.036 | 2.003
53.5 | 2.0285 | 2.041 | 2.016
53.83333 | 2.0455 | 2.063 | 2.028
54.16667 | 2.057 | 2.076 | 2.038
54.5 | 2.0685 | 2.087 | 2.05
54.83333 | 2.0825 | 2.101 | 2.064
55.16667 | 2.0975 | 2.116 | 2.079
55.5 | 2.1095 | 2.13 | 2.089
55.83333 | 2.1195 | 2.139 | 2.1
56.16667 | 2.134 | 2.151 | 2.117
56.5 | 2.141 | 2.157 | 2.125
56.83333 | 2.1585 | 2.179 | 2.138
57.16667 | 2.163 | 2.175 | 2.151
57.5 | 2.1825 | 2.203 | 2.162
57.83333 | 2.191 | 2.208 | 2.174
58.16667 | 2.196 | 2.207 | 2.185
58.5 | 2.2125 | 2.228 | 2.197
58.83333 | 2.2245 | 2.242 | 2.207
59.16667 | 2.237 | 2.254 | 2.22
59.5 | 2.2495 | 2.267 | 2.232
59.83333 | 2.2625 | 2.28 | 2.245
60.16667 | 2.2715 | 2.287 | 2.256
60.5 | 2.2885 | 2.309 | 2.268
60.83333 | 2.2975 | 2.315 | 2.28
61.16667 | 2.313 | 2.333 | 2.293
61.5 | 2.3175 | 2.331 | 2.304
61.83333 | 2.336 | 2.356 | 2.316
62.16667 | 2.3395 | 2.352 | 2.327
62.5 | 2.3585 | 2.378 | 2.339
62.83333 | 2.3685 | 2.387 | 2.35
63.16667 | 2.376 | 2.391 | 2.361
63.5 | 2.391 | 2.409 | 2.373
63.83333 | 2.401 | 2.42 | 2.382
64.16667 | 2.415 | 2.438 | 2.392
64.5 | 2.421 | 2.439 | 2.403
64.83333 | 2.439 | 2.462 | 2.416
65.16667 | 2.449 | 2.47 | 2.428
65.5 | 2.4605 | 2.485 | 2.436
65.83333 | 2.469 | 2.491 | 2.447
66.16667 | 2.48 | 2.504 | 2.456
66.5 | 2.4915 | 2.514 | 2.469
66.83333 | 2.498 | 2.52 | 2.476
67.16667 | 2.5095 | 2.535 | 2.484
67.5 | 2.5205 | 2.547 | 2.494
67.83333 | 2.524 | 2.542 | 2.506
68.16667 | 2.5435 | 2.572 | 2.515
68.5 | 2.5535 | 2.581 | 2.526
68.83333 | 2.567 | 2.596 | 2.538
69.16667 | 2.578 | 2.61 | 2.546
69.5 | 2.5895 | 2.622 | 2.557
69.83333 | 2.601 | 2.634 | 2.568
70.16667 | 2.611 | 2.643 | 2.579
70.5 | 2.626 | 2.657 | 2.595
70.83333 | 2.632 | 2.655 | 2.609
71.16667 | 2.651 | 2.679 | 2.623
71.5 | 2.657 | 2.68 | 2.634
71.83333 | 2.6715 | 2.699 | 2.644
72.16667 | 2.686 | 2.721 | 2.651
72.5 | 2.69 | 2.721 | 2.659
72.83333 | 2.697 | 2.723 | 2.671
73.16667 | 2.713 | 2.749 | 2.677
73.5 | 2.725 | 2.76 | 2.69
73.83333 | 2.73 | 2.757 | 2.703
74.16667 | 2.7485 | 2.782 | 2.715
74.5 | 2.7565 | 2.788 | 2.725
74.83333 | 2.773 | 2.807 | 2.739
75.16667 | 2.783 | 2.813 | 2.753
75.5 | 2.7915 | 2.817 | 2.766
75.83333 | 2.806 | 2.837 | 2.775
76.16667 | 2.816 | 2.839 | 2.793
76.5 | 2.83 | 2.86 | 2.8
76.83333 | 2.8425 | 2.873 | 2.812
77.16667 | 2.8545 | 2.886 | 2.823
77.5 | 2.8655 | 2.897 | 2.834
77.83333 | 2.8745 | 2.902 | 2.847
78.16667 | 2.8885 | 2.918 | 2.859
78.5 | 2.9015 | 2.93 | 2.873
78.83333 | 2.908 | 2.933 | 2.883
79.16667 | 2.9205 | 2.949 | 2.892
79.5 | 2.9285 | 2.957 | 2.9
79.83333 | 2.94 | 2.969 | 2.911
80.16667 | 2.956 | 2.99 | 2.922
80.5 | 2.969 | 3.002 | 2.936
80.83333 | 2.982 | 3.015 | 2.949
81.16667 | 2.9925 | 3.021 | 2.964
81.5 | 3.0095 | 3.04 | 2.979
81.83333 | 3.019 | 3.048 | 2.99
82.16667 | 3.034 | 3.065 | 3.003
82.5 | 3.0495 | 3.08 | 3.019
82.83333 | 3.0595 | 3.089 | 3.03
83.16667 | 3.0675 | 3.09 | 3.045
83.5 | 3.0805 | 3.107 | 3.054
83.83333 | 3.094 | 3.121 | 3.067
84.16667 | 3.102 | 3.126 | 3.078
84.5 | 3.12 | 3.15 | 3.09
84.83333 | 3.131 | 3.164 | 3.098
85.16667 | 3.1455 | 3.18 | 3.111
85.5 | 3.159 | 3.195 | 3.123
85.83333 | 3.17 | 3.202 | 3.138
86.16667 | 3.186 | 3.224 | 3.148
86.5 | 3.197 | 3.234 | 3.16
86.83333 | 3.208 | 3.245 | 3.171
87.16667 | 3.2205 | 3.259 | 3.182
87.5 | 3.2285 | 3.267 | 3.19
87.83333 | 3.24 | 3.277 | 3.203
88.16667 | 3.2515 | 3.289 | 3.214
88.5 | 3.2655 | 3.305 | 3.226
88.83333 | 3.277 | 3.319 | 3.235
89.16667 | 3.284 | 3.319 | 3.249
89.5 | 3.2955 | 3.328 | 3.263
89.83333 | 3.312 | 3.352 | 3.272
90.16667 | 3.321 | 3.36 | 3.282
90.5 | 3.3325 | 3.371 | 3.294
90.83333 | 3.345 | 3.383 | 3.307
91.16667 | 3.3565 | 3.395 | 3.318
91.5 | 3.3705 | 3.405 | 3.336
91.83333 | 3.3815 | 3.417 | 3.346
92.16667 | 3.3955 | 3.433 | 3.358
92.5 | 3.409 | 3.449 | 3.369
92.83333 | 3.4165 | 3.455 | 3.378
93.16667 | 3.4325 | 3.473 | 3.392
93.5 | 3.442 | 3.483 | 3.401
93.83333 | 3.454 | 3.494 | 3.414
94.16667 | 3.468 | 3.508 | 3.428
94.5 | 3.4825 | 3.526 | 3.439
94.83333 | 3.489 | 3.531 | 3.447
95.16667 | 3.4965 | 3.534 | 3.459
95.5 | 3.5145 | 3.556 | 3.473
95.83333 | 3.5225 | 3.56 | 3.485
96.16667 | 3.533 | 3.571 | 3.495
96.5 | 3.542 | 3.573 | 3.511
96.83333 | 3.558 | 3.597 | 3.519
97.16667 | 3.5685 | 3.61 | 3.527
97.5 | 3.5775 | 3.616 | 3.539
97.83333 | 3.584 | 3.623 | 3.545
98.16667 | 3.5935 | 3.633 | 3.554
98.5 | 3.6045 | 3.646 | 3.563
98.83333 | 3.613 | 3.648 | 3.578
99.16667 | 3.627 | 3.669 | 3.585
99.5 | 3.638 | 3.68 | 3.596
99.83333 | 3.6445 | 3.686 | 3.603
100.1667 | 3.6555 | 3.696 | 3.615
100.5 | 3.6625 | 3.702 | 3.623
100.8333 | 3.676 | 3.717 | 3.635
101.1667 | 3.6855 | 3.727 | 3.644
101.5 | 3.696 | 3.737 | 3.655
101.8333 | 3.705 | 3.745 | 3.665
102.1667 | 3.72 | 3.763 | 3.677
102.5 | 3.731 | 3.775 | 3.687
102.8333 | 3.7415 | 3.785 | 3.698
103.1667 | 3.7585 | 3.806 | 3.711
103.5 | 3.7705 | 3.818 | 3.723
103.8333 | 3.782 | 3.83 | 3.734
104.1667 | 3.79 | 3.836 | 3.744
104.5 | 3.803 | 3.853 | 3.753
104.8333 | 3.8155 | 3.866 | 3.765
105.1667 | 3.826 | 3.877 | 3.775
105.5 | 3.838 | 3.887 | 3.789
105.8333 | 3.847 | 3.892 | 3.802
106.1667 | 3.864 | 3.914 | 3.814
106.5 | 3.877 | 3.927 | 3.827
106.8333 | 3.8865 | 3.935 | 3.838
107.1667 | 3.8965 | 3.942 | 3.851
107.5 | 3.913 | 3.963 | 3.863
107.8333 | 3.923 | 3.969 | 3.877
108.1667 | 3.9365 | 3.984 | 3.889
108.5 | 3.948 | 3.997 | 3.899
108.8333 | 3.96 | 4.009 | 3.911
109.1667 | 3.972 | 4.022 | 3.922
109.5 | 3.981 | 4.029 | 3.933
109.8333 | 3.996 | 4.046 | 3.946
110.1667 | 4.007 | 4.057 | 3.957
110.5 | 4.0165 | 4.068 | 3.965
110.8333 | 4.0305 | 4.085 | 3.976
111.1667 | 4.04 | 4.093 | 3.987
111.5 | 4.048 | 4.099 | 3.997
111.8333 | 4.064 | 4.119 | 4.009
112.1667 | 4.075 | 4.129 | 4.021
112.5 | 4.0865 | 4.142 | 4.031
112.8333 | 4.097 | 4.152 | 4.042
113.1667 | 4.1075 | 4.162 | 4.053
113.5 | 4.1205 | 4.178 | 4.063
113.8333 | 4.132 | 4.187 | 4.077
114.1667 | 4.145 | 4.201 | 4.089
114.5 | 4.154 | 4.213 | 4.095
114.8333 | 4.168 | 4.225 | 4.111
115.1667 | 4.1785 | 4.234 | 4.123
115.5 | 4.1935 | 4.25 | 4.137
115.8333 | 4.2045 | 4.259 | 4.15
116.1667 | 4.216 | 4.272 | 4.16
116.5 | 4.227 | 4.283 | 4.171
116.8333 | 4.2375 | 4.293 | 4.182
117.1667 | 4.2455 | 4.298 | 4.193
117.5 | 4.2585 | 4.311 | 4.206
117.8333 | 4.268 | 4.323 | 4.213
118.1667 | 4.283 | 4.338 | 4.228
118.5 | 4.292 | 4.346 | 4.238
118.8333 | 4.303 | 4.356 | 4.25
119.1667 | 4.319 | 4.373 | 4.265
119.5 | 4.33 | 4.384 | 4.276
119.8333 | 4.341 | 4.394 | 4.288
120.1667 | 4.356 | 4.41 | 4.302
120.5 | 4.366 | 4.421 | 4.311
120.8333 | 4.3785 | 4.435 | 4.322
121.1667 | 4.3905 | 4.447 | 4.334
121.5 | 4.4015 | 4.461 | 4.342
121.8333 | 4.416 | 4.473 | 4.359
122.1667 | 4.425 | 4.482 | 4.368
122.5 | 4.4365 | 4.494 | 4.379
122.8333 | 4.4485 | 4.509 | 4.388
123.1667 | 4.461 | 4.519 | 4.403
123.5 | 4.472 | 4.531 | 4.413
123.8333 | 4.485 | 4.543 | 4.427
124.1667 | 4.495 | 4.553 | 4.437
124.5 | 4.506 | 4.563 | 4.449
124.8333 | 4.5205 | 4.579 | 4.462
125.1667 | 4.5315 | 4.591 | 4.472
125.5 | 4.5435 | 4.603 | 4.484
125.8333 | 4.5525 | 4.61 | 4.495
126.1667 | 4.5665 | 4.627 | 4.506
126.5 | 4.5775 | 4.638 | 4.517
126.8333 | 4.591 | 4.649 | 4.533
127.1667 | 4.6035 | 4.662 | 4.545
127.5 | 4.617 | 4.676 | 4.558
127.8333 | 4.6295 | 4.689 | 4.57
128.1667 | 4.6415 | 4.701 | 4.582
128.5 | 4.6505 | 4.71 | 4.591
128.8333 | 4.6655 | 4.724 | 4.607
129.1667 | 4.677 | 4.738 | 4.616
129.5 | 4.691 | 4.754 | 4.628
129.8333 | 4.704 | 4.764 | 4.644
130.1667 | 4.717 | 4.779 | 4.655
130.5 | 4.7275 | 4.788 | 4.667
130.8333 | 4.7405 | 4.804 | 4.677
131.1667 | 4.7505 | 4.813 | 4.688
131.5 | 4.763 | 4.83 | 4.696
131.8333 | 4.775 | 4.84 | 4.71
132.1667 | 4.7875 | 4.853 | 4.722
132.5 | 4.7985 | 4.867 | 4.73
132.8333 | 4.8105 | 4.878 | 4.743
133.1667 | 4.8215 | 4.889 | 4.754
133.5 | 4.8355 | 4.904 | 4.767
133.8333 | 4.85 | 4.918 | 4.782
134.1667 | 4.865 | 4.932 | 4.798
134.5 | 4.8785 | 4.947 | 4.81
134.8333 | 4.8915 | 4.959 | 4.824
135.1667 | 4.9055 | 4.975 | 4.836
135.5 | 4.9175 | 4.986 | 4.849
135.8333 | 4.932 | 5.002 | 4.862
136.1667 | 4.9465 | 5.015 | 4.878
136.5 | 4.9585 | 5.026 | 4.891
136.8333 | 4.974 | 5.042 | 4.906
137.1667 | 4.9905 | 5.058 | 4.923
137.5 | 5.004 | 5.073 | 4.935
137.8333 | 5.017 | 5.085 | 4.949
138.1667 | 5.0295 | 5.097 | 4.962
138.5 | 5.0425 | 5.112 | 4.973
138.8333 | 5.058 | 5.127 | 4.989
139.1667 | 5.0695 | 5.14 | 4.999
139.5 | 5.084 | 5.153 | 5.015
139.8333 | 5.095 | 5.161 | 5.029
140.1667 | 5.109 | 5.178 | 5.04
140.5 | 5.1215 | 5.19 | 5.053
140.8333 | 5.135 | 5.204 | 5.066
141.1667 | 5.146 | 5.214 | 5.078
141.5 | 5.1615 | 5.231 | 5.092
141.8333 | 5.1745 | 5.241 | 5.108
142.1667 | 5.188 | 5.257 | 5.119
142.5 | 5.203 | 5.27 | 5.136
142.8333 | 5.2145 | 5.282 | 5.147
143.1667 | 5.2275 | 5.294 | 5.161
143.5 | 5.241 | 5.309 | 5.173
143.8333 | 5.252 | 5.32 | 5.184
144.1667 | 5.265 | 5.334 | 5.196
144.5 | 5.275 | 5.344 | 5.206
144.8333 | 5.287 | 5.353 | 5.221
145.1667 | 5.298 | 5.367 | 5.229
145.5 | 5.3125 | 5.381 | 5.244
145.8333 | 5.322 | 5.391 | 5.253
146.1667 | 5.334 | 5.404 | 5.264
146.5 | 5.3455 | 5.414 | 5.277
146.8333 | 5.36 | 5.43 | 5.29
147.1667 | 5.3735 | 5.445 | 5.302
147.5 | 5.385 | 5.456 | 5.314
147.8333 | 5.396 | 5.467 | 5.325
148.1667 | 5.407 | 5.479 | 5.335
148.5 | 5.4205 | 5.49 | 5.351
148.8333 | 5.434 | 5.503 | 5.365
149.1667 | 5.444 | 5.516 | 5.372
149.5 | 5.456 | 5.527 | 5.385
149.8333 | 5.472 | 5.543 | 5.401
150.1667 | 5.485 | 5.555 | 5.415
150.5 | 5.4965 | 5.568 | 5.425
150.8333 | 5.51 | 5.583 | 5.437
151.1667 | 5.5265 | 5.598 | 5.455
151.5 | 5.5395 | 5.613 | 5.466
151.8333 | 5.553 | 5.625 | 5.481
152.1667 | 5.5665 | 5.639 | 5.494
152.5 | 5.581 | 5.655 | 5.507
152.8333 | 5.591 | 5.664 | 5.518
153.1667 | 5.606 | 5.68 | 5.532
153.5 | 5.619 | 5.694 | 5.544
153.8333 | 5.631 | 5.704 | 5.558
154.1667 | 5.6455 | 5.72 | 5.571
154.5 | 5.661 | 5.736 | 5.586
154.8333 | 5.673 | 5.748 | 5.598
155.1667 | 5.6855 | 5.759 | 5.612
155.5 | 5.6985 | 5.773 | 5.624
155.8333 | 5.7125 | 5.788 | 5.637