## GENERAL
ID | Test Identification
Test identification | Location | NWZ-BH-5003
Test identification | Specimen | 56-2
Test identification | Depth | 56.05 | [m]
Specimen Visual Description
Specimen Visual Description | Sandy CLAY
| Initial Specimen Conditions | Undisturbed Sample | Remoulded Sample
Initial Specimen Conditions | Test date | 2024-04-23 | 2024-04-24
Initial Specimen Conditions | Diameter | 71.03333 | 50.35667 | [mm]
Initial Specimen Conditions | Height | 137.5467 | 94.57667 | [mm]
Initial Specimen Conditions | Water content | 21.87373 | 21.88559 | [%]
Initial Specimen Conditions | Bulk density | 2.183255 | 2.194419 | [Mg/m3]
Initial Specimen Conditions | Dry density | 1.791408 | 1.800393 | [Mg/m3]
Initial Specimen Conditions | Initial void ratio | 0.5071947 | 0.4996728 | [-]
Initial Specimen Conditions | Degree of saturation | 100 | 100 | [%]
Initial Specimen Conditions | Particle density - assumed | 2.7 | 2.7 | [Mg/m3]
Shearing Stage
Shearing Stage | Cell pressure | 1000 | 1000 | [kPa]
Shearing Stage | Rate of strain | 1 | 1 | [%/min]
Shearing Stage | At peak deviator stress (within 10 % axial strain)
Shearing Stage - At peak deviator stress (within 10% axial strain) | Corrected deviator stress | 159.8863 | 83.45571 | [kPa]
Shearing Stage - At peak deviator stress (within 10% axial strain) | Undrained shear strength | 79.94317 | 41.72785 | [kPa]
Shearing Stage - At peak deviator stress (within 10% axial strain) | Axial strain | 10.01813 | 10.00627 | [%]
Shearing Stage - At peak deviator stress (within 10% axial strain) | e50 | 3.172887 | 2.097029 | [%]
Shearing Stage - At peak deviator stress (within 10% axial strain) | Secant modulus [E50] at e50 | 2519.572 | 1989.856 | [kPa]
Shearing Stage | At 15% axial strain
Shearing Stage - At 15% axial strain | Corrected deviator stress | 171.826 | 98.16854 | [kPa]
Shearing Stage - At 15% axial strain | Undrained shear strength | 85.91298 | 49.08427 | [kPa]
| Mode of Failure | Combination | Plastic / barrel

## UNDISTURBED
SHEARING STAGE - UNDISTURBED
Axial strain | Deviator stress
[%] | [kPa]
0 | 0
0.037514541 | 19.28631531
0.063832881 | 19.82980388
0.101347421 | 20.4689004
0.140170609 | 21.13211674
0.166488949 | 21.57376945
0.200295657 | 22.11249059
0.239046142 | 22.74923657
0.275324738 | 23.41180451
0.300407135 | 23.72702374
0.336685731 | 24.48940351
0.375508918 | 25.12427057
0.401754556 | 25.46327737
0.436797208 | 25.99871971
0.474384451 | 26.75851837
0.49561361 | 27.17461744
0.533200853 | 27.70760586
0.57202404 | 28.23953193
0.607066693 | 28.99874808
0.629604498 | 29.33786099
0.669663629 | 29.96818956
0.703397635 | 30.62650481
0.72593544 | 31.16530274
0.762214036 | 31.6961869
0.79980128 | 32.22593113
0.836079876 | 32.85609444
0.857381737 | 33.41936134
0.892424389 | 33.94938272
0.927467041 | 34.57901479
0.951240791 | 35.01493274
0.988828034 | 35.54232818
1.03012311 | 36.3917315
1.052660915 | 36.82748867
1.085158976 | 37.48154932
1.127762699 | 38.10390328
1.151536448 | 38.6378092
1.187815045 | 39.16350189
1.220385808 | 39.81579955
1.260372237 | 40.66216574
1.287926522 | 40.96803533
1.322969174 | 41.71700007
1.35924777 | 42.24056928
1.381785576 | 42.77299073
1.418136875 | 43.42016188
1.456887359 | 44.26411983
1.480661109 | 44.79466286
1.514467817 | 45.34276773
1.550819116 | 46.06258133
1.585861768 | 46.70827973
1.609635518 | 47.23749486
1.64467817 | 47.98163508
1.683428655 | 48.72249763
1.707275107 | 49.02738479
1.744789647 | 49.89221946
1.783612834 | 50.73059724
1.80615064 | 51.15953673
1.842429236 | 51.87496916
1.879943777 | 52.61365159
1.916295076 | 53.35266033
1.938760178 | 53.87940798
1.973802831 | 54.61851536
2.007609539 | 55.25916149
2.033927879 | 56.00431107
2.07144242 | 56.7398578
2.107793718 | 57.47578163
2.135275301 | 57.99630029
2.169082009 | 58.73338145
2.20914114 | 59.56332566
2.247964327 | 60.19629109
2.275518612 | 60.91244954
2.305544785 | 61.65068531
2.345603916 | 62.3796126
2.375630089 | 62.89511975
2.411908686 | 63.74947092
2.444479449 | 64.48343171
2.478286157 | 65.31419111
2.505767739 | 65.8303576
2.540810392 | 66.56057285
2.580869523 | 67.38388808
2.615912175 | 68.23580163
2.640994572 | 68.75262127
2.679745056 | 69.69815405
2.716096355 | 70.42429267
2.738561458 | 70.94251301
2.774912757 | 71.76584041
2.812427297 | 72.48927667
2.836201047 | 73.10323473
2.872552346 | 73.949365
2.906286351 | 74.77298803
2.945109539 | 75.4928481
2.968883288 | 76.12965259
3.006470531 | 76.94763672
3.041513183 | 77.54742021
3.067758821 | 78.18044315
3.109053897 | 78.99279139
3.145405196 | 79.83413143
3.172886778 | 80.44003519
3.209238077 | 81.28022665
3.244280729 | 81.99911166
3.271762311 | 82.60372179
3.309349554 | 83.41639417
3.34562815 | 84.13230428
3.384451338 | 85.06420886
3.409461031 | 85.69415528
3.447048275 | 86.40689344
3.485798759 | 87.21512599
3.5121171 | 87.72054417
3.545923808 | 88.3143419
3.584674292 | 89.24253671
3.608448042 | 89.74981518
3.644799341 | 90.46079114
3.683549826 | 91.38707856
3.707396278 | 92.01465524
3.743674874 | 92.60259964
3.778717526 | 93.41009293
3.816232067 | 94.01977023
3.840005816 | 94.5245154
3.880064948 | 95.22718631
3.913871656 | 96.15522937
3.938881349 | 96.53612646
3.978940481 | 97.67327317
4.016527724 | 98.27973321
4.039065529 | 98.66275372
4.075344126 | 99.36688615
4.115403257 | 100.2833326
4.150445909 | 100.6733986
4.175455603 | 101.3905497
4.211806902 | 101.8748807
4.249321442 | 102.6713795
4.270623304 | 103.1747155
4.308137844 | 103.7769803
4.343180496 | 104.5751466
4.369498837 | 104.9742322
4.401996898 | 105.6783402
4.438348197 | 106.3525827
4.475862737 | 106.95237
4.503417022 | 107.5412343
4.53722373 | 107.9283941
4.572266382 | 108.8433022
4.59851202 | 109.2401868
4.633554672 | 109.720798
4.671141915 | 110.7266632
4.703639977 | 111.3060769
4.728722373 | 111.6071259
4.768781504 | 112.3913253
4.805060101 | 112.9880794
4.827597906 | 113.3639978
4.865112447 | 113.9581606
4.90269969 | 114.6476939
4.925237495 | 114.7108821
4.96398798 | 115.4938366
4.996558744 | 115.8776655
5.034073284 | 116.5654432
5.05661109 | 117.0592423
5.097906165 | 117.740416
5.130476929 | 118.0031016
5.168064172 | 118.8084537
5.193073866 | 119.0818897
5.231897053 | 119.5495438
5.268175649 | 120.1162444
5.290713455 | 120.6317157
5.326992051 | 121.1020228
5.365815238 | 121.7829421
5.390824932 | 122.2697277
5.432120008 | 122.6117112
5.468398604 | 123.0803911
5.490936409 | 123.5939212
5.530995541 | 123.9367601
5.566038193 | 124.6207263
5.591120589 | 124.8910447
5.626163242 | 125.4788944
5.664913726 | 126.0365777
5.689996123 | 126.3299522
5.725038775 | 126.7975891
5.761317371 | 127.1439568
5.797595967 | 127.6326394
5.83263862 | 128.0991308
5.855176425 | 128.2766196
5.892763668 | 128.9283727
5.931514153 | 129.5064502
5.956596549 | 129.774114
5.991639201 | 130.1439413
6.027917798 | 130.6062744
6.066740985 | 131.0640135
6.089206088 | 131.3350784
6.126793331 | 131.6994292
6.166852462 | 132.2724371
6.191862156 | 132.6332942
6.229449399 | 132.9965907
6.26696394 | 133.4542778
6.290737689 | 133.7218363
6.327016285 | 134.0863846
6.36213164 | 134.5470817
6.389613222 | 134.7132471
6.425964521 | 135.265674
6.462243117 | 135.5345083
6.491033346 | 135.8866448
6.523531408 | 136.3501315
6.564826483 | 136.7038413
6.587364288 | 136.8773072
6.622406941 | 137.2412188
6.657449593 | 137.4870419
6.700053315 | 137.8137307
6.723827065 | 138.3139455
6.760105661 | 138.6509296
6.793912369 | 138.9213571
6.822702598 | 139.0592392
6.860217138 | 139.4167815
6.897804382 | 139.7738553
6.93161109 | 140.2311804
6.957856727 | 140.2788779
6.995443971 | 140.8463097
7.032958511 | 141.1787655
7.060512796 | 141.340983
7.094319504 | 141.5857367
7.133142691 | 141.7275941
7.168185343 | 142.0868426
7.191959093 | 142.4659429
7.228237689 | 142.705338
7.267060876 | 143.056925
7.29207057 | 143.3160852
7.330893757 | 143.7606149
7.364627763 | 143.910053
7.388474215 | 144.0772452
7.425988755 | 144.3129843
7.464811943 | 144.5460985
7.499854595 | 144.7858422
7.523628344 | 144.9525709
7.56492342 | 145.600358
7.599966072 | 145.9558856
7.624975766 | 145.7934291
7.660018418 | 146.1485689
7.697605661 | 146.4986998
7.732648313 | 146.7367778
7.756422063 | 146.7859824
7.792700659 | 147.3471755
7.830287902 | 147.2774701
7.854061652 | 147.5356589
7.889104304 | 147.7727196
7.926618845 | 148.0281758
7.964206088 | 148.2600069
7.987979837 | 148.4245652
8.024258434 | 148.7744837
8.063081621 | 149.0032939
8.08685537 | 149.1673878
8.120662078 | 149.4979651
8.156940675 | 149.4295972
8.190747383 | 149.8755644
8.214521132 | 149.9464359
8.25334432 | 149.9656135
8.29085886 | 150.7277301
8.325901512 | 150.9618282
8.349675262 | 151.0090542
8.387262505 | 151.3535391
8.423541101 | 151.4922129
8.456111865 | 151.4299202
8.48366615 | 151.7698063
8.522416634 | 151.8109456
8.556223342 | 152.1614497
8.591265995 | 152.2786042
8.6138038 | 152.5580721
8.65131834 | 152.6701446
8.687669639 | 153.0147307
8.722712292 | 153.2463598
8.755210353 | 153.1833779
8.780292749 | 153.5490982
8.81780729 | 153.5682595
8.852849942 | 153.8221523
8.890437185 | 154.2547585
8.914210934 | 154.3002748
8.951725475 | 154.5486354
8.989312718 | 154.6587947
9.02435537 | 154.9115334
9.046893176 | 155.1656614
9.084407716 | 155.2983813
9.121994959 | 155.4307875
9.158273556 | 155.5426818
9.192080264 | 155.8884551
9.215854013 | 155.9330851
9.253368554 | 156.0649668
9.288411206 | 156.2015792
9.323453858 | 156.4295576
9.34730031 | 156.5880769
9.388595386 | 156.7117563
9.423638038 | 156.9391319
9.45868069 | 157.1891248
9.48245444 | 157.2330057
9.518733036 | 157.3659974
9.552539744 | 157.7091865
9.58881834 | 157.8189575
9.623860993 | 158.0678981
9.648943389 | 158.1086618
9.683986041 | 158.2432793
9.721500582 | 158.3727536
9.757779178 | 158.686726
9.785333463 | 158.8359344
9.820376115 | 158.969853
9.854182823 | 158.9923813
9.879192516 | 159.2600844
9.918015704 | 159.4767946
9.9542943 | 159.4939323
9.979376696 | 159.6473591
10.01812718 | 159.8863402
10.05447848 | 159.9937686
10.08072412 | 159.9401821
10.11831136 | 160.2716921
10.15335401 | 160.4040322
10.1921045 | 160.6192574
10.21718689 | 160.6810716
10.25346549 | 160.7877614
10.29228868 | 161.0248912
10.31606243 | 161.066473
10.35234102 | 161.1953469
10.39240016 | 161.3162522
10.41493796 | 161.5636063
10.4524525 | 161.5764317
10.4887311 | 161.8176118
10.51257755 | 161.7682016
10.54885615 | 161.7833202
10.59138717 | 162.1915022
10.61639686 | 162.3425131
10.65274816 | 162.3570551
10.69280729 | 162.4764797
10.73032183 | 162.6010313
10.75533152 | 162.751531
10.79291877 | 162.6730238
10.82919736 | 163.002274
10.85173517 | 163.0450803
10.89303024 | 163.1609665
10.92930884 | 163.3770978
10.95562718 | 163.4341825
10.99314172 | 163.5350431
11.02949302 | 163.5708484
11.05828325 | 163.7122566
11.09579779 | 163.8127017
11.1296045 | 163.8535444
11.15461419 | 163.8904543
11.19467332 | 164.1196222
11.23226057 | 164.5329394
11.25974215 | 164.2731454
11.29107697 | 164.5873295
11.3311361 | 164.7036971
11.35992633 | 164.7543767
11.39620492 | 164.7666992
11.42877569 | 164.8985873
11.45378538 | 165.0464405
11.49384451 | 164.849404
11.52888717 | 165.1766163
11.55142497 | 165.1285129
11.58523168 | 165.4579481
11.62652675 | 165.570324
11.66280535 | 165.5818099
11.69159558 | 165.809825
11.72416634 | 165.7399462
11.759209 | 165.7760975
11.7816741 | 165.9282205
11.82173323 | 165.9311379
11.85808453 | 166.0531586
11.87931369 | 166.007468
11.91690093 | 166.3044274
11.95696006 | 166.4179888
11.99323866 | 166.6505765
12.01577646 | 166.6906495
12.05707154 | 166.8010369
12.0783734 | 166.754905
12.11712389 | 166.8705728
12.15347518 | 166.7917668
12.18975378 | 167.0011726
12.21730807 | 167.1407068
12.25104207 | 167.0673875
12.28739337 | 167.0769132
12.31741954 | 167.2992579
12.35369814 | 167.2202524
12.3862689 | 167.3482975
12.41629508 | 167.4817477
12.45133773 | 167.4052747
12.48638038 | 167.6158828
12.51269872 | 167.7570511
12.55021326 | 167.8735789
12.58525591 | 167.8850646
12.60779372 | 167.8356816
12.64661691 | 168.2575984
12.68165956 | 168.070443
12.71044979 | 168.2935756
12.74549244 | 168.414679
12.78424292 | 168.241349
12.82430206 | 168.3511919
12.84938445 | 168.4718812
12.88689899 | 168.3891807
12.92819407 | 168.4958912
12.95073187 | 168.7536795
12.98577453 | 168.7640535
13.0270696 | 168.8702582
13.04960741 | 168.820369
13.08843059 | 169.0195372
13.12347325 | 169.0514647
13.14601105 | 169.0891401
13.18607018 | 169.0878702
13.22234878 | 169.2044039
13.24488658 | 169.2637745
13.28618166 | 169.3469987
13.32246026 | 169.3756149
13.35001454 | 169.4017138
13.38883773 | 169.7086153
13.42511632 | 169.6276233
13.45012602 | 169.768349
13.48516867 | 169.7773612
13.52399186 | 169.9742384
13.54652966 | 169.9237749
13.58033637 | 169.9571152
13.61785091 | 170.15644
13.64293331 | 170.2091216
13.68168379 | 170.122132
13.71927104 | 170.2119302
13.74551667 | 170.2617865
13.78681175 | 170.2559692
13.82316305 | 170.2829387
13.86191353 | 170.4783028
13.88823187 | 170.3103421
13.92327453 | 170.6223813
13.94952016 | 170.6717153
13.98456282 | 170.679401
14.02593059 | 170.6727196
14.0483957 | 170.7303878
14.08474699 | 170.7348979
14.12349748 | 170.8422543
14.16108472 | 170.9520719
14.18863901 | 170.8896044
14.2249176 | 171.0887363
14.26374079 | 171.195306
14.28998643 | 171.1356596
14.32255719 | 171.256217
14.35883579 | 171.173687
14.38260954 | 171.2060229
14.41641625 | 171.2370629
14.45269484 | 171.2407985
14.48148507 | 171.4557457
14.52030826 | 171.2808927
14.5578228 | 171.4756288
14.59919058 | 171.4889063
14.62296433 | 171.5207596
14.66302346 | 171.5153202
14.69806611 | 171.5428028
14.72053121 | 171.7711489
14.75688251 | 171.6878481
14.79192516 | 171.5215407
14.82071539 | 171.6490426
14.85822993 | 171.6489675
14.89828907 | 171.8362483
14.92082687 | 171.5053815
14.95710547 | 171.8942785
14.99469271 | 172.0009034
15.0334432 | 171.8259519
15.05728965 | 172.0497375
15.09604013 | 171.6819394
15.13108278 | 171.6869823
15.16612544 | 172.0772799
15.18989919 | 171.8298206
15.22494184 | 172.0271475
15.26376503 | 172.1299767
15.28630283 | 172.2702934
15.32512602 | 172.0950379
15.36016867 | 172.0994605
15.38270648 | 172.2395071
15.41898507 | 172.1555216
15.45780826 | 172.0656453
15.49285091 | 172.1764417
15.51538872 | 172.1242151
15.55166731 | 172.4024117
15.58918185 | 172.4218198
15.62800504 | 172.2251878
15.65054285 | 172.364427
15.68805739 | 172.6602036
15.72186409 | 172.3050209
15.74941838 | 172.5173313
15.78322509 | 172.3536111
15.81572315 | 172.4479201
15.84327743 | 172.4899156
15.88086468 | 172.4872189
15.91590733 | 172.32064
15.9572024 | 172.5849199
15.9822121 | 172.6325287
16.01725475 | 172.2751632
16.05484199 | 172.3569363
16.0773071 | 172.4103666
16.11242245 | 172.5188432
16.14615646 | 172.5245954
16.17371074 | 172.5658959
16.21129798 | 172.4779134
16.25259306 | 172.6559782
16.2901076 | 172.6525362
16.31264541 | 172.5152134
16.35146859 | 172.6141812
16.38774719 | 172.9932319
16.42402579 | 172.6337457
16.44656359 | 172.5808139
16.48785867 | 172.6524168
16.52290132 | 172.759627
16.54543912 | 172.6223629
16.57924583 | 172.6270558
16.61552443 | 172.6469032
16.65434762 | 172.828917
16.69062621 | 172.7433935
16.71316402 | 172.774329
16.74697073 | 172.6945986
16.78324932 | 172.714033
16.80578713 | 172.7448239
16.84206572 | 172.6591814
16.87710838 | 172.7652335
16.91593156 | 172.7573575
16.93970531 | 172.8059541
16.97605661 | 172.7199749
17.01357115 | 172.7150074
17.05108569 | 172.8146208
17.08118457 | 172.6596364
17.11622722 | 172.6603323
17.15003393 | 172.7684178
17.17751551 | 172.7032649
17.21510275 | 172.6977134
17.25014541 | 172.7190049
17.28395211 | 172.6387798
17.30648992 | 172.7730981
17.34778499 | 172.6750089
17.38282765 | 172.6751616
17.42157813 | 172.7706179
17.44542458 | 172.6097376
17.48170318 | 172.7108947
17.51798178 | 172.8118871
17.54553606 | 172.6630298
17.58057871 | 172.6627883
17.61438542 | 172.6654213
17.64317565 | 172.5968172
17.6782183 | 172.5133142
17.71573284 | 172.6107933
17.75455603 | 172.6219626
17.78080167 | 172.4555934
17.81838891 | 172.2829908
17.8459432 | 172.4038737
17.88098585 | 172.506744
17.9160285 | 172.4230376
17.95477898 | 172.4961006
17.97855273 | 172.4392642
18.01737592 | 172.3464489
18.05496316 | 172.2565885
18.07997286 | 172.3828425
18.12126793 | 172.2013788
18.15507464 | 172.1205138
18.18386487 | 172.1342301
18.22137941 | 172.1476382
18.25896665 | 171.9545123
18.2827404 | 172.0832066
18.32156359 | 172.2581544
18.35660624 | 171.9062788
18.37914405 | 172.1200453
18.42291101 | 171.7474616
18.45795366 | 171.7664069
18.48303606 | 171.6034465
18.51931466 | 171.6193539
18.55937379 | 171.8727134
18.58438348 | 171.9975695
18.62066208 | 171.910389
18.65446879 | 171.8291487
18.68951144 | 171.8270098
18.71452113 | 171.6848379
18.75334432 | 171.5095356
18.79093156 | 171.5012174
18.82466557 | 171.5020869
18.84720337 | 171.3659916
18.8872625 | 171.5358098
18.9235411 | 171.5508044
18.94985944 | 171.4874397
18.98243021 | 171.225026
19.0187088 | 171.3216763
19.0549874 | 171.0505003
19.07876115 | 171.1770928
19.11511245 | 171.0895726
19.14390268 | 171.0202565
19.18018127 | 171.1164578
19.21522392 | 171.1950903
19.25273846 | 171.0231055
19.27527627 | 170.8872887
19.31286351 | 170.959592
19.35292264 | 170.7001691
19.37669639 | 170.9073549
19.41421093 | 170.7151507
19.45427007 | 170.720156
19.47804382 | 170.4799157
19.51432241 | 170.4736904
19.55067371 | 170.3860142
19.57444746 | 170.511325
19.60694552 | 170.615446
19.64198817 | 170.3482692
19.6707784 | 170.4611966
19.70582105 | 170.3765176
19.74464424 | 170.4649676
19.76965394 | 170.3032494
19.80847712 | 170.2093957
19.84351978 | 170.1246813
19.86860217 | 170.1651471
19.9085886 | 170.3311641
19.9449399 | 170.243121
19.97998255 | 170.2592086

## REMOULDED
SHEARING STAGE - REMOULDED
Axial strain | Deviator stress
[%] | [kPa]
0 | 0
0.052867162 | 5.741300584
0.071053466 | 10.34806055
0.105628591 | 14.99336603
0.131110563 | 16.5324012
0.169386388 | 18.96474654
0.202058295 | 20.24645798
0.24033412 | 21.77399613
0.265816093 | 22.40779174
0.307686885 | 23.28025418
0.344059493 | 24.15580802
0.367743982 | 24.58946528
0.402319106 | 25.21522228
0.438691714 | 26.08919032
0.478765023 | 26.90983266
0.502449512 | 27.14236973
0.537024636 | 27.76632735
0.573397244 | 28.18880497
0.606174885 | 28.81326319
0.626264406 | 28.99780875
0.664434498 | 29.4180509
0.702710323 | 29.83786775
0.724491594 | 30.26994353
0.759066718 | 30.89130601
0.79554506 | 31.31149291
0.819229549 | 31.49232937
0.853804673 | 31.91349414
0.891974765 | 32.33151979
0.926549889 | 32.5530615
0.955732563 | 32.92788905
0.995805872 | 33.14467223
1.030380996 | 33.56441408
1.055862968 | 33.54403276
1.09403306 | 33.91079399
1.130511402 | 34.32825833
1.155993374 | 34.55581077
1.195960949 | 35.16833432
1.236034258 | 35.3339384
1.259718747 | 35.76073453
1.297888838 | 35.97707993
1.336164664 | 36.39130519
1.359849152 | 36.37162424
1.398019244 | 36.73597615
1.438092553 | 37.14791322
1.472667677 | 37.36624367
1.496352166 | 37.3463011
1.534522257 | 37.70968305
1.569203116 | 38.12514713
1.605575723 | 38.34123314
1.632855179 | 38.51552551
1.667430303 | 38.73282883
1.705706129 | 39.34160956
1.732985585 | 39.51539949
1.762062524 | 39.49021562
1.794840165 | 39.90561192
1.825820322 | 40.07581538
1.865893631 | 40.28721492
1.900468756 | 40.45398233
1.938638847 | 40.8636367
1.960525852 | 41.09047091
1.989602791 | 41.26160824
2.033376802 | 41.66552335
2.060656258 | 41.83792922
2.097028865 | 41.80545856
2.135304691 | 42.21353569
2.157085962 | 42.19399262
2.191661086 | 42.60496253
2.226341945 | 42.77006
2.253621401 | 42.99080131
2.291791492 | 43.3977482
2.331864801 | 43.55740886
2.366439925 | 43.96705078
2.388326931 | 44.14301923
2.426497022 | 44.35288978
2.462975364 | 44.3192624
2.488457336 | 44.73642292
2.52303246 | 44.90016919
2.561202552 | 45.06043189
2.58488704 | 45.28296029
2.621259648 | 45.44460674
2.661332957 | 45.65151428
2.695908082 | 45.81453142
2.71959257 | 45.98766241
2.757868396 | 46.19575822
2.794241004 | 46.35665547
2.819722976 | 46.57652532
2.8542981 | 46.73884241
2.890670708 | 47.14310488
2.918055898 | 47.11695246
2.952631022 | 47.52248713
2.98900363 | 47.92597649
3.023578754 | 48.08741543
3.047263243 | 48.25925803
3.085433335 | 48.46561525
3.120114193 | 48.626532
3.147393649 | 48.84315295
3.183766257 | 49.00213555
3.218341381 | 49.21132669
3.240228386 | 49.38422144
3.280301695 | 49.53914015
3.32026927 | 49.74254567
3.343953759 | 49.91331671
3.382229584 | 50.11805772
3.418602192 | 50.27600252
3.453177316 | 50.67797321
3.475064322 | 50.65614834
3.516935114 | 51.05039971
3.551510239 | 51.45161355
3.575194727 | 51.62144448
3.611567335 | 51.77836252
3.646142459 | 51.98533386
3.682515067 | 52.14194505
3.709794523 | 52.3560035
3.748070349 | 52.51038262
3.782645473 | 52.90994436
3.808127445 | 52.88385661
3.848200754 | 53.03594457
3.882775878 | 53.24178365
3.904662884 | 53.41227795
3.946533676 | 53.61028399
3.981108801 | 53.76742142
4.019278892 | 54.1616555
4.042963381 | 54.13703931
4.077538505 | 54.29375738
4.115814331 | 54.68719597
4.141296303 | 54.66054526
4.177668911 | 55.24797407
4.219539703 | 55.44436969
4.255912311 | 55.59829516
4.2795968 | 55.81357211
4.31237444 | 55.97102841
4.35244775 | 56.12059454
4.379727205 | 56.33164248
4.41430233 | 56.48676409
4.450674937 | 56.68779953
4.490748247 | 56.83672572
4.514432735 | 57.05104445
4.54900786 | 57.39728941
4.589081169 | 57.59358253
4.614563141 | 57.75759813
4.650935749 | 57.71818755
4.689211574 | 58.10742062
4.71649103 | 58.07773942
4.754661121 | 58.46661879
4.791139464 | 58.42676397
4.816621436 | 59.02022233
4.85119656 | 59.22109554
4.889366651 | 59.37007021
4.920346809 | 59.52684086
4.954921933 | 59.72722798
4.989497057 | 59.87973607
5.022274698 | 60.08179331
5.04775667 | 60.2441456
5.087829979 | 60.43775799
5.12600007 | 60.58566327
5.153385261 | 60.5550145
5.189757868 | 60.94275113
5.224332993 | 61.0942494
5.248017481 | 61.30546587
5.284390089 | 61.45465933
5.322665915 | 61.60155181
5.349945371 | 61.80828747
5.386317978 | 61.9570388
5.419095619 | 62.15722754
5.446375075 | 62.12614922
5.479152716 | 62.51594316
5.519226025 | 62.84962383
5.546505481 | 62.81831266
5.582983823 | 63.01348023
5.622951397 | 63.39399167
5.655729038 | 63.54562294
5.68121101 | 63.75293517
5.719486836 | 63.70856041
5.757656927 | 64.04286607
5.781341416 | 64.2518517
5.825009692 | 64.39008386
5.857787333 | 64.35180359
5.890564974 | 64.73880028
5.919747647 | 64.89353998
5.957917739 | 65.08480873
5.994290346 | 65.2308049
6.017974835 | 65.4388278
6.054453177 | 65.58441386
6.090825785 | 65.77713117
6.112607056 | 65.7512996
6.150882882 | 65.89439541
6.190956191 | 66.03519852
6.225531315 | 66.41781841
6.251013287 | 66.62274053
6.289183379 | 66.76526232
6.323864237 | 66.7236797
6.349346209 | 67.11633034
6.387516301 | 67.2584055
6.422091425 | 67.45165452
6.447573397 | 67.60876439
6.484051739 | 67.79939862
6.522221831 | 67.94085825
6.558594438 | 68.08435134
6.584076411 | 68.47549343
6.620554753 | 68.4309497
6.658724844 | 68.80614584
6.682409333 | 68.58969605
6.722482642 | 68.91534416
6.75885525 | 69.29204531
6.782539738 | 69.07564202
6.815317379 | 69.22247566
6.857188172 | 69.59179351
6.897261481 | 69.96296393
6.919042752 | 70.1228757
6.95541536 | 70.07765751
6.993691185 | 70.2635688
7.015578191 | 70.65649713
7.053748282 | 70.608776
7.09012089 | 70.74990489
7.115602862 | 70.95118504
7.148380503 | 71.09654331
7.186656328 | 71.23484903
7.210340817 | 71.20503597
7.246713425 | 71.5784002
7.28498925 | 71.76281143
7.321361858 | 71.90290973
7.343143129 | 71.68920093
7.377823988 | 72.01735216
7.415994079 | 72.38726718
7.450569203 | 72.5755558
7.476051175 | 72.31073498
7.512529517 | 72.49644273
7.547104642 | 73.05577206
7.568885913 | 73.02781881
7.610756705 | 72.97408342
7.64533183 | 73.34705825
7.679906954 | 73.48794782
7.705388926 | 73.87215473
7.745462235 | 74.00557005
7.780037359 | 73.96074628
7.803721848 | 74.34667278
7.840094456 | 74.53072497
7.878370282 | 74.66585411
7.912945406 | 74.62071785
7.943925563 | 74.8113846
7.978500687 | 75.13579856
8.014873295 | 75.08807835
8.044055969 | 75.04979121
8.078631093 | 75.23520102
8.113206217 | 75.6049852
8.142283157 | 75.75112194
8.176858281 | 75.70544751
8.211433405 | 75.84412376
8.236915377 | 75.81041039
8.271596236 | 76.17904379
8.309766327 | 76.35856267
8.337045783 | 76.92059921
8.375321609 | 76.86944031
8.4134917 | 77.00236759
8.437176189 | 76.97066368
8.471751313 | 77.15416645
8.508229655 | 77.51869301
8.542804779 | 77.65585307
8.568286751 | 77.62151276
8.608360061 | 77.79695055
8.644732668 | 78.11480322
8.672012124 | 78.0778625
8.704789765 | 78.26267613
8.737567406 | 78.2182077
8.763049378 | 78.59593339
8.804920171 | 78.72209805
8.839495295 | 78.67496535
8.877665386 | 78.8059446
8.905050576 | 79.1802128
8.937828217 | 79.13531646
8.974200825 | 79.49683813
9.003277764 | 79.45687934
9.04155359 | 79.63263335
9.076128714 | 79.76764592
9.10340817 | 79.54747482
9.13618581 | 80.09545158
9.168963451 | 80.23253844
9.212631727 | 80.39997003
9.236316216 | 80.54939298
9.27089134 | 80.50134017
9.310964649 | 80.85546623
9.33274592 | 80.82509601
9.367426779 | 80.95876848
9.411095055 | 81.12521946
9.434779544 | 81.09208849
9.469354668 | 81.45282773
9.511225461 | 81.39406771
9.533006732 | 81.54519702
9.571282557 | 81.6730247
9.607655165 | 81.84876762
9.633137137 | 81.99433606
9.671412963 | 82.1670674
9.707785571 | 82.29696692
9.745955662 | 82.24290202
9.771437634 | 82.43333075
9.807915976 | 82.56271477
9.849786769 | 82.68427908
9.87156804 | 82.879556
9.909843866 | 83.2321094
9.948013957 | 83.35838992
9.971698446 | 83.32447408
10.00627357 | 83.45570887
10.04814436 | 83.80215541
10.07003137 | 83.77067067
10.10640398 | 83.94402917
10.14827477 | 84.06415305
10.17195926 | 84.02997557
10.21023508 | 84.20016262
10.24481021 | 84.33044961
10.27208966 | 84.47117321
10.30846227 | 84.64362264
10.34494061 | 84.77071923
10.38490819 | 84.93758502
10.40679519 | 85.08564611
10.44496528 | 85.02997131
10.48503859 | 85.15130481
10.5069256 | 85.11933652
10.54329821 | 85.29079461
10.57967081 | 85.41717151
10.61424594 | 85.59092065
10.63793043 | 85.7356377
10.67800374 | 85.90099016
10.71437634 | 85.84744407
10.74895147 | 86.37912051
10.77633666 | 86.33862653
10.81630423 | 86.45864621
10.85098509 | 86.63110627
10.88006203 | 86.76697028
10.91283967 | 86.71828863
10.94921228 | 86.84311976
10.97649174 | 87.02604586
11.01476756 | 87.14774568
11.05114017 | 87.31679652
11.07662214 | 87.27872016
11.11310048 | 87.62588902
11.15127057 | 87.56868099
11.17495506 | 87.53318349
11.21323089 | 87.65413878
11.25510168 | 87.99233499
11.29147429 | 87.93758355
11.31325556 | 87.90479635
11.35153139 | 88.02522403
11.38610651 | 88.3735517
11.41158848 | 88.33502753
11.45166179 | 88.49674752
11.48623692 | 88.44438934
11.51171889 | 88.76124579
11.54988898 | 89.10299299
11.58456984 | 89.27214863
11.62094245 | 88.99478801
11.64642442 | 89.3552488
11.68099954 | 89.47982155
11.72287033 | 89.4157846
11.74835231 | 89.37681262
11.78112995 | 89.72534039
11.82120326 | 89.88524731
11.85937335 | 90.00362593
11.88485532 | 89.56623466
11.92492863 | 89.90277357
11.96130124 | 90.2446603
11.98498573 | 90.38488807
12.01956085 | 90.3314709
12.05783668 | 90.27233629
12.08152116 | 90.63304497
12.11969126 | 90.79452776
12.15606386 | 90.73807787
12.17974835 | 90.87770041
12.21252599 | 91.00307881
12.25619427 | 91.15541456
12.27987876 | 90.89827751
12.31815458 | 91.05884838
12.35452719 | 91.39822762
12.38910232 | 91.52014561
12.4127868 | 91.48307835
12.4509569 | 91.64313536
12.48743524 | 91.93747886
12.51291721 | 92.11707145
12.54749233 | 92.2382894
12.58566243 | 92.00256453
12.61304762 | 92.35435631
12.64762274 | 92.29977599
12.68219786 | 92.42056714
12.70947732 | 92.37744898
12.74405244 | 92.71710553
12.78592324 | 92.65073495
12.80960773 | 92.78830758
12.84418285 | 92.95223981
12.88055546 | 93.06939329
12.90794065 | 93.0258055
12.94061255 | 93.19236866
12.9770909 | 93.13421612
13.01526099 | 93.07336666
13.04074296 | 93.60036109
13.07531808 | 93.54501692
13.11179643 | 93.26849045
13.13907588 | 93.83548143
13.17544849 | 93.77709567
13.21002361 | 93.72159524
13.2337081 | 93.68357661
13.27378141 | 94.01116291
13.3119515 | 94.12382597
13.34842985 | 94.06503238
13.37391182 | 94.02396207
13.40848694 | 93.96823596
13.44485955 | 94.69189154
13.46854404 | 94.43626405
13.50311916 | 94.59746565
13.54319247 | 94.70615796
13.56687696 | 94.84131776
13.60684454 | 94.99327164
13.64691784 | 94.92806014
13.66880485 | 95.06583325
13.70697494 | 95.22028381
13.74525077 | 95.3310608
13.76703204 | 95.12228119
13.80351038 | 95.23587435
13.83988299 | 95.56580188
13.87445811 | 95.50915567
13.89994008 | 95.64033298
13.93641843 | 95.58049536
13.97458852 | 95.90662823
13.99827301 | 96.08358041
14.0401438 | 96.01460291
14.07651641 | 95.95468305
14.09840341 | 96.09115376
14.13847672 | 96.19750358
14.17484933 | 96.13743762
14.2003313 | 96.31075955
14.23490643 | 96.25357517
14.27497973 | 96.57468535
14.29866422 | 96.53540615
14.33503683 | 96.47508451
14.37320692 | 96.97070129
14.40598456 | 97.0880371
14.42787157 | 97.05155208
14.46794488 | 96.98475101
14.50252 | 97.14175962
14.52609876 | 97.27406345
14.56987277 | 97.41537087
14.60624537 | 97.35448309
14.62992986 | 97.48629483
14.67000317 | 97.41913158
14.70997075 | 97.56626909
14.73545272 | 97.52349709
14.77732351 | 97.62437969
14.81189864 | 97.95123699
14.83198816 | 97.91738519
14.87206147 | 98.02083306
14.91393226 | 97.95019469
14.94121172 | 98.11771574
14.97758432 | 98.22702316
15.01215945 | 98.16853675
15.04673457 | 98.28067281
15.06862158 | 98.24360535
15.11049237 | 98.3858117
15.15056568 | 98.48825755
15.17414443 | 98.44821841
15.21421774 | 98.76331355
15.24699538 | 98.70750565
15.27067987 | 98.87989581
15.31075318 | 98.98165775
15.34892327 | 98.91649605
15.37260776 | 99.25849127
15.41077785 | 99.19315709
15.44545871 | 99.30361694
15.46723998 | 99.47851349
15.50731329 | 99.40974055
15.5436859 | 99.51694306
15.57096535 | 99.63964147
15.60924118 | 99.57379958
15.64561379 | 99.7230062
15.67299898 | 99.84519425
15.70937159 | 99.7824619
15.74574419 | 99.93125277
15.77302365 | 100.0532988
15.81129947 | 100.1984696
15.8458746 | 100.1385944
15.87315405 | 100.0913534
15.90772918 | 100.2003713
15.94420752 | 100.3059469
15.9841751 | 100.4474974
16.00785958 | 100.4063273
16.04243471 | 100.5148491
16.08250802 | 100.6557881
16.10439502 | 100.6176437
16.14256511 | 100.7195428
16.18263842 | 100.817964
16.20452543 | 100.9901031
16.24269552 | 100.9233315
16.28097135 | 100.8563749
16.3045501 | 101.1933448
16.34282593 | 101.1262153
16.38289924 | 101.2238721
16.40468051 | 101.1856276
16.44295633 | 101.4960123
16.48302964 | 101.5932065
16.50851161 | 101.757906
16.54847919 | 101.3102537
16.58305431 | 101.6263469
16.60494132 | 101.5877189
16.64131393 | 101.6909454
16.67958975 | 101.832495
16.70327424 | 101.7905876
16.74144433 | 101.8902682
16.77792267 | 101.8256501
16.81429528 | 101.9700598
16.83797977 | 102.0950703
16.87985056 | 102.0207108
16.91622317 | 102.1229834
16.93990766 | 101.9140537
16.97998097 | 102.009626
17.01455609 | 102.3231617
17.04363303 | 102.2713333
17.07820816 | 102.4178827
17.12007895 | 102.3431447
17.14376344 | 102.6336902
17.18013604 | 102.7765423
17.22200684 | 102.701531
17.24748881 | 102.4481272
17.28756212 | 102.9578634
17.32213724 | 102.8957661
17.34582173 | 102.4797173
17.38399182 | 102.7846744
17.42226765 | 102.8817819
17.44595214 | 103.0464515
17.48052726 | 102.7770299
17.51869735 | 102.9154714
17.54238184 | 103.0384369
17.58065767 | 103.341893
17.61343531 | 103.2826619
17.64430973 | 103.22687
17.6697917 | 103.5528696
17.70256934 | 103.4934903
17.73714447 | 103.4308548
17.76632714 | 103.5431484
17.80269975 | 103.6422709
17.84097558 | 103.5727775
17.86645755 | 103.5265125
17.90832834 | 103.6565861
17.94829592 | 103.5839208
17.98477426 | 103.888223
18.00845875 | 103.8450551
18.04842632 | 103.7722092
18.08300145 | 103.873716
18.11038664 | 104.0293348
18.14496176 | 104.130561
18.18313185 | 103.8964188
18.20681634 | 104.1816952
18.24509217 | 104.3168546
18.28146477 | 104.4142849
18.31424241 | 104.1900558
18.3379269 | 104.3106385
18.37789448 | 104.2372709
18.4124696 | 104.542493
18.43615409 | 104.3350937
18.47802488 | 104.4218582
18.51630071 | 104.5150772
18.5362845 | 104.6827804
18.5726571 | 104.7792242
18.60733796 | 104.3473678
18.63281993 | 104.5046998
18.66739506 | 104.6042691
18.7001727 | 104.7478438
18.73474782 | 104.479887
18.75832658 | 104.6403035
18.79480492 | 104.9398096
18.83487823 | 105.1915521
18.8603602 | 105.3479162
18.90223099 | 105.066426
18.93680612 | 105.2057052
18.96038487 | 104.9583893
19.00045818 | 105.2499761
19.04232897 | 105.3752475
19.07330913 | 105.3174756
19.0950904 | 105.2768579
19.13336623 | 105.3678958
19.16794135 | 105.5062823
19.19342332 | 105.4586483
19.23349663 | 105.3837384
19.26807176 | 105.4812507
19.29355373 | 105.5956586
19.33542452 | 105.8817406
19.37179713 | 105.6515021
19.40827547 | 105.5830743
19.43185423 | 105.7006594
19.47013005 | 105.9926943
19.50830014 | 105.557105
19.53388785 | 105.7110679
19.57026046 | 105.8042113
19.61033377 | 105.8902351
19.63391252 | 106.0475655
19.66848765 | 105.7806509
19.70496599 | 105.9134951
19.73224544 | 105.8620217
19.76861805 | 105.9545293
19.80689388 | 106.0835576
19.83057837 | 106.0387604
19.87054594 | 106.1240994
19.90702428 | 106.2561067
19.93070877 | 106.2112025
19.97067635 | 106.1354267