## General
ID | Test Identification
Test Identification | Location | NWZ-BH-5005
Test Identification | Sample | 10-1
Test Identification | Depth | 9 | [m]
Specimen Visual Description
Specimen Visual Description | Dark grey CLAY
Initial Specimen Conditions
Initial Specimen Conditions | Test start date | 24/10/2024
Initial Specimen Conditions | Mould outer / inner diameter | 99.97 / 69.89 | [mm]
Initial Specimen Conditions | Weight of soil | 41.14 | [g]
Initial Specimen Conditions | Water content | 23.90857 | [%]
Initial Specimen Conditions | Bulk density | 1.997087 | [Mg/m3]
Initial Specimen Conditions | Dry density | 1.611743 | [Mg/m3]
Initial Specimen Conditions | Material retained on 425 mm sieve | 0 | [%]
Test Conditions
Test Conditions | Interface type | Soil - Steel
Test Conditions | Initial interface roughness | 8.308 | [µm]
Test Conditions | Final interface roughness | 8.597 | [µm]
Consolidation - Before Fast Shear
Consolidation - Before Fast Shear | Consolidation pressure | 89.32952 | [kPa]
Consolidation - Before Fast Shear | Vertical displacement | 0.1219998 | [mm]
Consolidation - Before Fast Shear | Vertical strain | 2.539998 | [%]
Fast Shear - Stage 1
Fast Shear - Stage 1 | Normal Stress | 89.32952 | [kPa]
Fast Shear - Stage 1 | Vertical displacement | 0.2989998 | [mm]
Fast Shear - Stage 1 | Vertical strain | 5.979996 | [%]
Fast Shear - Stage 1 | Horizontal displacement | 199.8151 | [mm]
Fast Shear - Stage 1 | Rate of horizontal displacement | 500 | [mm/min]
At peak stress
Fast Shear - Stage 1 - At peak stress | Shear stress | 60.7702 | [kPa]
Fast Shear - Stage 1 - At peak stress | Horizontal displacement | 24.97689 | [mm]
Fast Shear - Stage 2
Fast Shear - Stage 2 | Normal Stress | 89.32952 | [kPa]
Fast Shear - Stage 2 | Vertical displacement | 0.415 | [mm]
Fast Shear - Stage 2 | Vertical strain | 8.3 | [%]
Fast Shear - Stage 2 | Horizontal displacement | 399.6303 | [mm]
Fast Shear - Stage 2 | Rate of horizontal displacement | 500 | [mm/min]
At peak stress
Fast Shear - Stage 2 - At peak stress | Shear stress | 55.20673 | [kPa]
Fast Shear - Stage 2 - At peak stress | Horizontal displacement | 374.6534 | [mm]
Fast Shear - Stage 3
Fast Shear - Stage 3 | Normal Stress | 89.32952 | [kPa]
Fast Shear - Stage 3 | Vertical displacement | 0.5339995 | [mm]
Fast Shear - Stage 3 | Vertical strain | 10.67999 | [%]
Fast Shear - Stage 3 | Horizontal displacement | 599.4454 | [mm]
Fast Shear - Stage 3 | Rate of horizontal displacement | 500 | [mm/min]
At peak stress
Fast Shear - Stage 3 - At peak stress | Shear stress | 63.76591 | [kPa]
Fast Shear - Stage 3 - At peak stress | Horizontal displacement | 524.5147 | [mm]
Fast Shear - Stage 4
Fast Shear - Stage 4 | Normal Stress | 89.32952 | [kPa]
Fast Shear - Stage 4 | Vertical displacement | 0.6230002 | [mm]
Fast Shear - Stage 4 | Vertical strain | 12.460004 | [%]
Fast Shear - Stage 4 | Horizontal displacement | 799.2605 | [mm]
Fast Shear - Stage 4 | Rate of horizontal displacement | 500 | [mm/min]
At peak stress
Fast Shear - Stage 4 - At peak stress | Shear stress | 68.47346 | [kPa]
Fast Shear - Stage 4 - At peak stress | Horizontal displacement | 782.6093 | [mm]
Fast Shear - Stage 5
Fast Shear - Stage 5 | Normal Stress | 89.32952 | [kPa]
Fast Shear - Stage 5 | Vertical displacement | 0.7089997 | [mm]
Fast Shear - Stage 5 | Vertical strain | 14.179994 | [%]
Fast Shear - Stage 5 | Horizontal displacement | 999.0757 | [mm]
Fast Shear - Stage 5 | Rate of horizontal displacement | 500 | [mm/min]
At peak stress
Fast Shear - Stage 5 - At peak stress | Shear stress | 68.90142 | [kPa]
Fast Shear - Stage 5 - At peak stress | Horizontal displacement | 974.0988 | [mm]
Consolidation - Before Slow Shear
Consolidation - Before Slow Shear | Consolidation pressure | 155.3341 | [kPa]
Consolidation - Before Slow Shear | Vertical displacement | 0.7919998 | [mm]
Consolidation - Before Slow Shear | Vertical strain | 15.859996 | [%]
Slow Shear
Slow Shear | Normal stress | 155.3341 | [kPa]
Slow Shear | Vertical displacement | 0.8569998 | [mm]
Slow Shear | Vertical strain | 17.139996 | [%]
Slow Shear | Horizontal displacement | 198.9613 | [mm]
Slow Shear | Rate of horizontal displacement | 0.018 | [mm/min]
At peak stress
Slow Shear - At peak stress | Shear stress | 84.73591 | [kPa]
Slow Shear - At peak stress | Horizontal displacement | 154.753 | [mm]
Slow Shear - At peak stress | Shear angle | 28.6128 | [°]
At residual stress
Slow Shear - At residual stress | Shear stress | 84.73591 | [kPa]
Slow Shear - At residual stress | Horizontal displacement | 198.9613 | [mm]
Slow Shear - At residual stress | Vertical displacement |  | [mm]
Slow Shear - At residual stress | Vertical strain |  | [%]
Slow Shear - At residual stress | Shear angle | 28.6128 | [°]

## Consolidation - 1
Consolidation - Before Fast Shear
Root time | Vertical Displacement
[min] | [mm]
0 | 0
0.2886751 | 0.0380001
0.4082483 | 0.047
0.5 | 0.0520001
0.5773503 | 0.0539999
0.6454972 | 0.0559998
0.7071068 | 0.0570002
0.7637626 | 0.0609999
0.8164966 | 0.0640002
0.8660254 | 0.0679999
0.9128709 | 0.0699997
0.9574271 | 0.0749998
1 | 0.0749998
1.040833 | 0.0769997
1.080123 | 0.08
1.118034 | 0.08
1.154701 | 0.0780001
1.190238 | 0.0780001
1.224745 | 0.0819998
1.258306 | 0.0819998
1.290994 | 0.0869999
1.322876 | 0.0850001
1.354006 | 0.0839997
1.384437 | 0.0869999
1.414214 | 0.0889998
1.443376 | 0.0869999
1.47196 | 0.0909996
1.5 | 0.0889998
1.527525 | 0.0889998
1.554563 | 0.092
1.581139 | 0.092
1.607275 | 0.0939999
1.632993 | 0.092
1.658312 | 0.092
1.683251 | 0.0959997
1.707825 | 0.0959997
1.732051 | 0.1029997
1.755942 | 0.0979996
1.779513 | 0.099
1.802776 | 0.0979996
1.825742 | 0.0979996
1.848423 | 0.0959997
1.870829 | 0.0939999
1.892969 | 0.1009999
1.914854 | 0.0959997
1.936492 | 0.0979996
1.95789 | 0.0979996
1.979057 | 0.099
2 | 0.106
2.020726 | 0.1029997
2.041241 | 0.1049996
2.061553 | 0.099
2.081666 | 0.1009999
2.101587 | 0.1009999
2.12132 | 0.1049996
2.140872 | 0.1029997
2.160247 | 0.1009999
2.179449 | 0.1049996
2.198484 | 0.1049996
2.217356 | 0.099
2.236068 | 0.1049996
2.254625 | 0.1009999
2.27303 | 0.1029997
2.291288 | 0.1029997
2.309401 | 0.1009999
2.327373 | 0.1009999
2.345208 | 0.1079998
2.362908 | 0.1079998
2.380476 | 0.1099997
2.397916 | 0.1079998
2.415229 | 0.1009999
2.43242 | 0.1079998
2.44949 | 0.1079998
2.466441 | 0.1029997
2.483277 | 0.106
2.5 | 0.1099997
2.516611 | 0.1049996
2.533114 | 0.1099997
2.54951 | 0.106
2.565801 | 0.1079998
2.581989 | 0.1079998
2.598076 | 0.1079998
2.614065 | 0.1079998
2.629956 | 0.106
2.645751 | 0.1079998
2.661453 | 0.1079998
2.677063 | 0.1079998
2.692582 | 0.1119995
2.708013 | 0.1049996
2.723356 | 0.1099997
2.738613 | 0.1099997
2.753785 | 0.1079998
2.768875 | 0.1079998
2.783882 | 0.106
2.798809 | 0.1099997
2.813657 | 0.1079998
2.828427 | 0.1099997
2.84312 | 0.1119995
2.857738 | 0.1099997
2.872281 | 0.1119995
2.886751 | 0.1079998
2.901149 | 0.1079998
2.915476 | 0.1149998
2.929733 | 0.106
2.94392 | 0.1129999
2.95804 | 0.1119995
2.972092 | 0.1099997
2.986079 | 0.1099997
3 | 0.1099997
3.013857 | 0.1099997
3.02765 | 0.1119995
3.041381 | 0.1119995
3.05505 | 0.1099997
3.068659 | 0.1129999
3.082207 | 0.1099997
3.095696 | 0.1079998
3.109126 | 0.1099997
3.122499 | 0.1079998
3.135815 | 0.1129999
3.149074 | 0.1129999
3.162278 | 0.1099997
3.175426 | 0.1169997
3.188521 | 0.1119995
3.201562 | 0.1129999
3.21455 | 0.1099997
3.227486 | 0.1129999
3.24037 | 0.1119995
3.253204 | 0.1129999
3.265986 | 0.1119995
3.278719 | 0.1099997
3.291403 | 0.1149998
3.304038 | 0.1119995
3.316625 | 0.1129999
3.329164 | 0.1099997
3.341656 | 0.1129999
3.354102 | 0.1129999
3.366502 | 0.1189995
3.378856 | 0.1149998
3.391165 | 0.1119995
3.40343 | 0.1119995
3.41565 | 0.1129999
3.427827 | 0.1129999
3.439961 | 0.1149998
3.452053 | 0.1129999
3.464102 | 0.1129999
3.476109 | 0.1129999
3.488075 | 0.1119995
3.5 | 0.1099997
3.511885 | 0.1129999
3.523729 | 0.1149998
3.535534 | 0.1129999
3.547299 | 0.1149998
3.559026 | 0.1119995
3.570714 | 0.1149998
3.582364 | 0.1189995
3.593976 | 0.1169997
3.605551 | 0.1129999
3.617089 | 0.1169997
3.62859 | 0.1129999
3.640055 | 0.1149998
3.651484 | 0.1169997
3.662877 | 0.1149998
3.674235 | 0.1119995
3.685557 | 0.1169997
3.696846 | 0.1169997
3.708099 | 0.1149998
3.719319 | 0.1099997
3.730505 | 0.1149998
3.741657 | 0.1149998
3.752777 | 0.1119995
3.763863 | 0.1129999
3.774917 | 0.1129999
3.785939 | 0.1129999
3.796929 | 0.1189995
3.807887 | 0.1169997
3.818813 | 0.1149998
3.829708 | 0.1189995
3.840573 | 0.1169997
3.851407 | 0.1149998
3.86221 | 0.1129999
3.872983 | 0.1119995
3.883727 | 0.1169997
3.89444 | 0.1149998
3.905125 | 0.1149998
3.91578 | 0.1189995
3.926406 | 0.1119995
3.937004 | 0.1129999
3.947573 | 0.1129999
3.958114 | 0.1169997
3.968627 | 0.1189995
3.979112 | 0.1149998
3.98957 | 0.1149998
4 | 0.1169997
4.010403 | 0.1169997
4.020779 | 0.1169997
4.031129 | 0.1119995
4.041452 | 0.1129999
4.051749 | 0.1149998
4.062019 | 0.1149998
4.072264 | 0.1169997
4.082483 | 0.1129999
4.092676 | 0.1149998
4.102845 | 0.1149998
4.112988 | 0.1169997
4.123106 | 0.1169997
4.133199 | 0.1169997
4.143268 | 0.1129999
4.153312 | 0.1169997
4.163332 | 0.1169997
4.173328 | 0.1169997
4.1833 | 0.1149998
4.193249 | 0.1149998
4.203173 | 0.1119995
4.213075 | 0.1169997
4.222953 | 0.1169997
4.232808 | 0.1169997
4.242641 | 0.1189995
4.25245 | 0.1149998
4.262237 | 0.1129999
4.272002 | 0.1129999
4.281744 | 0.1129999
4.291464 | 0.1149998
4.301163 | 0.1189995
4.310839 | 0.1119995
4.320494 | 0.1149998
4.330127 | 0.1169997
4.339739 | 0.1149998
4.349329 | 0.1129999
4.358899 | 0.1189995
4.368447 | 0.1169997
4.377975 | 0.1129999
4.387482 | 0.1169997
4.396969 | 0.1149998
4.406435 | 0.1149998
4.41588 | 0.1169997
4.425306 | 0.1149998
4.434712 | 0.1149998
4.444097 | 0.1169997
4.453463 | 0.1169997
4.462809 | 0.1099997
4.472136 | 0.1169997
4.481443 | 0.1169997
4.490731 | 0.1149998
4.5 | 0.1169997
4.50925 | 0.1169997
4.518481 | 0.1149998
4.527693 | 0.1149998
4.536886 | 0.1169997
4.546061 | 0.1169997
4.555217 | 0.1169997
4.564355 | 0.1119995
4.573474 | 0.1149998
4.582576 | 0.1189995
4.591659 | 0.1149998
4.600725 | 0.1169997
4.609772 | 0.1189995
4.618802 | 0.1189995
4.627814 | 0.1149998
4.636809 | 0.1169997
4.645787 | 0.1189995
4.654747 | 0.1149998
4.66369 | 0.1129999
4.672615 | 0.1169997
4.681524 | 0.1169997
4.690416 | 0.1169997
4.699291 | 0.1189995
4.708149 | 0.1169997
4.716991 | 0.1189995
4.725816 | 0.1129999
4.734624 | 0.1119995
4.743416 | 0.1119995
4.752192 | 0.1189995
4.760952 | 0.1189995
4.769696 | 0.1169997
4.778424 | 0.1169997
4.787136 | 0.1169997
4.795832 | 0.1149998
4.804512 | 0.1189995
4.813176 | 0.1199999
4.821825 | 0.1169997
4.830459 | 0.1129999
4.839077 | 0.1169997
4.84768 | 0.1169997
4.856267 | 0.1199999
4.86484 | 0.1149998
4.873397 | 0.1149998
4.88194 | 0.1189995
4.890467 | 0.1169997
4.898979 | 0.1199999
4.907477 | 0.1129999
4.91596 | 0.1169997
4.924429 | 0.1189995
4.932883 | 0.1189995
4.941322 | 0.1149998
4.949747 | 0.1189995
4.958158 | 0.1149998
4.966555 | 0.1189995
4.974937 | 0.1189995
4.983305 | 0.1149998
4.99166 | 0.1189995
5 | 0.1149998
5.008326 | 0.1169997
5.016639 | 0.1169997
5.024938 | 0.1199999
5.033223 | 0.1189995
5.041494 | 0.1189995
5.049752 | 0.1189995
5.057997 | 0.1169997
5.066228 | 0.1189995
5.074446 | 0.1189995
5.08265 | 0.1189995
5.090841 | 0.1169997
5.09902 | 0.1169997
5.107184 | 0.1169997
5.115336 | 0.1189995
5.123475 | 0.1199999
5.131601 | 0.1169997
5.139715 | 0.1189995
5.147815 | 0.1199999
5.155903 | 0.1189995
5.163978 | 0.1169997
5.17204 | 0.1169997
5.18009 | 0.1129999
5.188127 | 0.1199999
5.196152 | 0.1189995
5.204165 | 0.1199999
5.212165 | 0.1189995
5.220153 | 0.1169997
5.228129 | 0.1169997
5.236093 | 0.1189995
5.244044 | 0.1149998
5.251984 | 0.1189995
5.259911 | 0.1199999
5.267827 | 0.1169997
5.275731 | 0.1149998
5.283622 | 0.1169997
5.291503 | 0.1199999
5.299371 | 0.1169997
5.307228 | 0.1189995
5.315073 | 0.1189995
5.322906 | 0.1199999
5.330729 | 0.1169997
5.338539 | 0.1189995
5.346338 | 0.1219998
5.354126 | 0.1149998
5.361903 | 0.1189995
5.369668 | 0.1189995
5.377422 | 0.1199999
5.385165 | 0.1189995
5.392897 | 0.1189995
5.400617 | 0.1189995
5.408327 | 0.1169997
5.416026 | 0.1189995
5.423713 | 0.1169997
5.43139 | 0.1189995
5.439056 | 0.1199999
5.446712 | 0.1189995
5.454356 | 0.1189995
5.46199 | 0.1169997
5.469613 | 0.1189995
5.477226 | 0.1189995
5.484828 | 0.1189995
5.492419 | 0.1169997
5.5 | 0.1129999
5.507571 | 0.1189995
5.515131 | 0.1199999
5.522681 | 0.1169997
5.53022 | 0.1189995
5.537749 | 0.1199999
5.545268 | 0.1219998
5.552777 | 0.1169997
5.560276 | 0.1189995
5.567764 | 0.1189995
5.575243 | 0.1219998
5.582711 | 0.1129999
5.59017 | 0.1169997
5.597619 | 0.1189995
5.605057 | 0.1199999
5.612486 | 0.1169997
5.619905 | 0.1169997
5.627314 | 0.1189995
5.634714 | 0.1189995
5.642104 | 0.1169997
5.649484 | 0.1189995
5.656854 | 0.1189995
5.664215 | 0.1189995
5.671567 | 0.1199999
5.678908 | 0.1199999
5.686241 | 0.1169997
5.693564 | 0.1189995
5.700877 | 0.1199999
5.708181 | 0.1149998
5.715476 | 0.1239996
5.722762 | 0.1199999
5.730038 | 0.1189995
5.737305 | 0.1199999
5.744563 | 0.1189995
5.751811 | 0.1239996
5.759051 | 0.1219998
5.766281 | 0.1219998
5.773503 | 0.1199999
5.780715 | 0.1189995
5.787918 | 0.1199999
5.795113 | 0.1199999
5.802298 | 0.1189995
5.809475 | 0.1149998
5.816643 | 0.1199999
5.823802 | 0.1189995
5.830952 | 0.1169997
5.838093 | 0.1199999
5.845226 | 0.1199999
5.85235 | 0.1199999
5.859465 | 0.1189995
5.866572 | 0.1199999
5.87367 | 0.1219998
5.88076 | 0.1199999
5.887841 | 0.1189995
5.894913 | 0.1189995
5.901977 | 0.1169997
5.909033 | 0.1169997
5.91608 | 0.1189995
5.923119 | 0.1189995
5.930149 | 0.1189995
5.937171 | 0.1169997
5.944185 | 0.1199999
5.95119 | 0.1149998
5.958188 | 0.1199999
5.965177 | 0.1169997
5.972158 | 0.1189995
5.97913 | 0.1169997
5.986095 | 0.1189995
5.993052 | 0.1189995
6 | 0.1149998
6.00694 | 0.1189995
6.013873 | 0.1189995
6.020797 | 0.1169997
6.027714 | 0.1189995
6.034622 | 0.1219998
6.041523 | 0.1189995
6.048416 | 0.1169997
6.055301 | 0.1199999
6.062178 | 0.1199999
6.069047 | 0.1189995
6.075909 | 0.1199999
6.082763 | 0.1199999
6.089609 | 0.1219998
6.096447 | 0.1199999
6.103278 | 0.1149998
6.110101 | 0.1239996
6.116916 | 0.1189995
6.123724 | 0.1219998
6.130525 | 0.1219998
6.137318 | 0.1189995
6.144103 | 0.1189995
6.150881 | 0.1219998
6.157651 | 0.1189995
6.164414 | 0.1149998
6.17117 | 0.1199999
6.177918 | 0.1219998
6.184658 | 0.1199999
6.191392 | 0.1219998
6.198118 | 0.1199999
6.204837 | 0.1199999
6.211548 | 0.1199999
6.218253 | 0.1189995
6.22495 | 0.1199999
6.23164 | 0.1199999
6.238322 | 0.1189995
6.244998 | 0.1199999
6.251666 | 0.1169997
6.258328 | 0.1189995
6.264982 | 0.1189995
6.271629 | 0.1169997
6.278269 | 0.1189995
6.284903 | 0.1189995
6.291529 | 0.1169997
6.298148 | 0.1189995
6.30476 | 0.1199999
6.311365 | 0.1219998
6.317964 | 0.1199999
6.324555 | 0.1169997
6.33114 | 0.1189995
6.337718 | 0.1189995
6.344289 | 0.1189995
6.350853 | 0.1189995
6.35741 | 0.1199999
6.363961 | 0.1189995
6.370505 | 0.1199999
6.377042 | 0.1199999
6.383573 | 0.1199999
6.390097 | 0.1189995
6.396614 | 0.1199999
6.403124 | 0.1199999
6.409628 | 0.1189995
6.416126 | 0.1189995
6.422616 | 0.1189995
6.429101 | 0.1189995
6.435578 | 0.1199999
6.442049 | 0.1169997
6.448514 | 0.1189995
6.454972 | 0.1219998
6.461424 | 0.1169997
6.467869 | 0.1189995
6.474308 | 0.1189995
6.480741 | 0.1169997
6.487167 | 0.1219998
6.493587 | 0.1169997
6.5 | 0.1169997
6.506407 | 0.1199999
6.512808 | 0.1219998
6.519202 | 0.1219998
6.525591 | 0.1219998
6.531973 | 0.1189995
6.538348 | 0.1189995
6.544718 | 0.1199999
6.551081 | 0.1189995
6.557439 | 0.1189995
6.56379 | 0.1189995
6.570134 | 0.1219998
6.576473 | 0.1199999
6.582806 | 0.1199999
6.589132 | 0.1169997
6.595453 | 0.1199999
6.601767 | 0.1199999
6.608076 | 0.1199999
6.614378 | 0.1199999
6.620675 | 0.1219998
6.626965 | 0.1169997
6.63325 | 0.1189995
6.639528 | 0.1199999
6.645801 | 0.1239996
6.652067 | 0.1189995
6.658328 | 0.1219998
6.664583 | 0.1189995
6.670832 | 0.1219998
6.677075 | 0.1219998
6.683313 | 0.1189995
6.689544 | 0.1219998
6.69577 | 0.1199999
6.70199 | 0.1169997
6.708204 | 0.1189995
6.714412 | 0.1219998
6.720615 | 0.1199999
6.726812 | 0.1199999
6.733003 | 0.1219998
6.739189 | 0.1189995
6.745369 | 0.1199999
6.751543 | 0.1199999
6.757712 | 0.1189995
6.763875 | 0.1219998
6.770032 | 0.1239996
6.776184 | 0.1149998
6.78233 | 0.1219998
6.788471 | 0.1219998
6.794606 | 0.1199999
6.800735 | 0.1219998
6.806859 | 0.1189995
6.812978 | 0.1189995
6.819091 | 0.1189995
6.825198 | 0.1199999
6.831301 | 0.1239996
6.837397 | 0.1199999
6.843488 | 0.1199999
6.849574 | 0.1219998
6.855655 | 0.1189995
6.86173 | 0.1189995
6.867799 | 0.1189995
6.873864 | 0.1219998
6.879922 | 0.1199999
6.885976 | 0.1199999
6.892024 | 0.1199999
6.898067 | 0.1189995
6.904105 | 0.1189995
6.910137 | 0.1189995
6.916165 | 0.1199999
6.922187 | 0.1199999
6.928203 | 0.1189995
6.934215 | 0.1189995
6.940221 | 0.1169997
6.946222 | 0.1239996
6.952218 | 0.1189995
6.958209 | 0.1219998
6.964194 | 0.1189995
6.970175 | 0.1199999
6.97615 | 0.1199999
6.98212 | 0.1199999
6.988085 | 0.1199999
6.994045 | 0.1199999
7 | 0.1199999
7.00595 | 0.1199999
7.011895 | 0.1189995
7.017834 | 0.1199999
7.023769 | 0.1189995
7.029699 | 0.1169997
7.035624 | 0.1219998
7.041543 | 0.1219998
7.047458 | 0.1199999
7.053368 | 0.1219998
7.059273 | 0.1239996
7.065173 | 0.1149998
7.071068 | 0.1219998
7.076958 | 0.1199999
7.082843 | 0.1239996
7.088723 | 0.1219998
7.094599 | 0.1199999
7.100469 | 0.1199999
7.106335 | 0.1219998
7.112196 | 0.1199999
7.118052 | 0.1189995
7.123903 | 0.1199999
7.12975 | 0.1199999
7.135592 | 0.1199999
7.141428 | 0.1199999
7.147261 | 0.1239996
7.153088 | 0.1189995
7.158911 | 0.1199999
7.164728 | 0.1199999
7.170542 | 0.1239996
7.17635 | 0.1199999
7.182154 | 0.1219998
7.187953 | 0.1199999
7.193747 | 0.1199999
7.199537 | 0.1219998
7.205322 | 0.1239996
7.211103 | 0.1189995
7.216878 | 0.1239996
7.22265 | 0.1189995
7.228416 | 0.1259995
7.234178 | 0.1239996
7.239936 | 0.1199999
7.245688 | 0.1199999
7.251437 | 0.1199999
7.25718 | 0.1189995
7.26292 | 0.1219998
7.268654 | 0.1199999
7.274384 | 0.1269999
7.28011 | 0.1219998
7.285831 | 0.1239996
7.291548 | 0.1189995
7.29726 | 0.1199999
7.302967 | 0.1239996
7.308671 | 0.1199999
7.314369 | 0.1239996
7.320064 | 0.1189995
7.325754 | 0.1169997
7.331439 | 0.1189995
7.33712 | 0.1189995
7.342797 | 0.1129999
7.348469 | 0.1199999
7.354137 | 0.1189995
7.359801 | 0.1199999
7.36546 | 0.1219998
7.371115 | 0.1239996
7.376765 | 0.1199999
7.382412 | 0.1189995
7.388053 | 0.1169997
7.393691 | 0.1239996
7.399324 | 0.1199999
7.404953 | 0.1199999
7.410578 | 0.1199999
7.416198 | 0.1239996
7.421815 | 0.1189995
7.427427 | 0.1219998
7.433034 | 0.1219998
7.438638 | 0.1199999
7.444237 | 0.1239996
7.449832 | 0.1239996
7.455423 | 0.1169997
7.46101 | 0.1189995
7.466592 | 0.1189995
7.472171 | 0.1199999
7.477745 | 0.1199999
7.483315 | 0.1239996
7.488881 | 0.1189995
7.494442 | 0.1239996
7.5 | 0.1199999
7.505553 | 0.1219998
7.511103 | 0.1199999
7.516648 | 0.1219998
7.522189 | 0.1239996
7.527727 | 0.1219998
7.53326 | 0.1199999
7.538789 | 0.1219998
7.544314 | 0.1199999
7.549834 | 0.1239996
7.555351 | 0.1219998
7.560864 | 0.1199999
7.566373 | 0.1189995
7.571878 | 0.1219998
7.577379 | 0.1219998
7.582875 | 0.1259995
7.588368 | 0.1169997
7.593857 | 0.1199999
7.599342 | 0.1219998
7.604823 | 0.1239996
7.6103 | 0.1199999
7.615773 | 0.1239996
7.621242 | 0.1199999
7.626707 | 0.1199999
7.632169 | 0.1219998
7.637626 | 0.1199999
7.64308 | 0.1259995
7.648529 | 0.1169997
7.653975 | 0.1219998
7.659417 | 0.1219998
7.664855 | 0.1199999
7.670289 | 0.1239996
7.675719 | 0.1259995
7.681146 | 0.1219998
7.686568 | 0.1219998
7.691987 | 0.1189995
7.697402 | 0.1189995
7.702813 | 0.1219998
7.708221 | 0.1239996
7.713624 | 0.1199999
7.719024 | 0.1219998
7.72442 | 0.1219998
7.729812 | 0.1199999
7.735201 | 0.1239996
7.740586 | 0.1219998

## Fast Shearing - 1
Fast Shear - Stage 1
Horizontal Displacement | Stress Ratio t/s'n | Shear Stress
[mm] | [-] | [kPa]
0 | 0 | 0
8.325631 | 0.1437238 | 12.83877
16.65126 | 0.6132214 | 54.77877
24.97689 | 0.6802925 | 60.7702
33.30252 | 0.6611293 | 59.05836
41.62815 | 0.6611293 | 59.05836
49.95378 | 0.6467569 | 57.77449
58.27941 | 0.6371753 | 56.91857
66.60505 | 0.6323846 | 56.49061
74.93068 | 0.6323846 | 56.49061
83.25631 | 0.6323846 | 56.49061
91.58194 | 0.6180122 | 55.20673
99.90757 | 0.6084306 | 54.35081
108.2332 | 0.598849 | 53.49489
116.5588 | 0.6036398 | 53.92285
124.8845 | 0.6036398 | 53.92285
133.2101 | 0.6036398 | 53.92285
141.5357 | 0.6180122 | 55.20673
149.8614 | 0.622803 | 55.63469
158.187 | 0.622803 | 55.63469
166.5126 | 0.622803 | 55.63469
174.8382 | 0.622803 | 55.63469
183.1639 | 0.6036398 | 53.92285
191.4895 | 0.5940582 | 53.06694
199.8151 | 0.598849 | 53.49489

## Fast Shearing - 2
Fast Shear - Stage 2
Horizontal Displacement | Stress Ratio t/s'n | Shear Stress
[mm] | [-] | [kPa]
199.8151 | 0 | 0
208.1408 | 0.3066107 | 27.38939
216.4664 | 0.5413595 | 48.35938
224.792 | 0.5365687 | 47.93143
233.1177 | 0.5413595 | 48.35938
241.4433 | 0.5605227 | 50.07122
249.7689 | 0.5653135 | 50.49918
258.0946 | 0.5701043 | 50.92714
266.4202 | 0.5653135 | 50.49918
274.7458 | 0.5653135 | 50.49918
283.0714 | 0.5701043 | 50.92714
291.3971 | 0.574895 | 51.3551
299.7227 | 0.5796858 | 51.78306
308.0483 | 0.5844766 | 52.21102
316.374 | 0.5940582 | 53.06694
324.6996 | 0.6036398 | 53.92285
333.0252 | 0.6084306 | 54.35081
341.3509 | 0.6084306 | 54.35081
349.6765 | 0.6084306 | 54.35081
358.0021 | 0.6084306 | 54.35081
366.3278 | 0.6084306 | 54.35081
374.6534 | 0.6180122 | 55.20673
382.979 | 0.6180122 | 55.20673
391.3046 | 0.6132214 | 54.77877
399.6303 | 0.6084306 | 54.35081

## Fast Shearing - 3
Fast Shear - Stage 3
Horizontal Displacement | Stress Ratio t/s'n | Shear Stress
[mm] | [-] | [kPa]
399.6303 | 0 | 0
407.9559 | 0.3593094 | 32.09694
416.2815 | 0.6132214 | 54.77877
424.6072 | 0.5940582 | 53.06694
432.9328 | 0.6036398 | 53.92285
441.2584 | 0.622803 | 55.63469
449.5841 | 0.6371753 | 56.91857
457.9097 | 0.6563385 | 58.6304
466.2353 | 0.6802925 | 60.7702
474.5609 | 0.6898741 | 61.62612
482.8866 | 0.6994556 | 62.48204
491.2122 | 0.7090372 | 63.33795
499.5378 | 0.7042464 | 62.91
507.8635 | 0.7090372 | 63.33795
516.1891 | 0.7090372 | 63.33795
524.5147 | 0.713828 | 63.76591
532.8404 | 0.713828 | 63.76591
541.166 | 0.7090372 | 63.33795
549.4916 | 0.7042464 | 62.91
557.8173 | 0.6946648 | 62.05408
566.1429 | 0.6946648 | 62.05408
574.4685 | 0.6898741 | 61.62612
582.7941 | 0.6898741 | 61.62612
591.1198 | 0.6898741 | 61.62612
599.4454 | 0.7042464 | 62.91

## Fast Shearing - 4
Fast Shear - Stage 4
Horizontal Displacement | Stress Ratio t/s'n | Shear Stress
[mm] | [-] | [kPa]
599.4454 | 0 | 0
607.771 | 0.2634936 | 23.53775
616.0967 | 0.6659201 | 59.48632
624.4223 | 0.6323846 | 56.49061
632.7479 | 0.6371753 | 56.91857
641.0736 | 0.6563385 | 58.6304
649.3992 | 0.6659201 | 59.48632
657.7248 | 0.6755017 | 60.34224
666.0505 | 0.6850833 | 61.19816
674.3761 | 0.6898741 | 61.62612
682.7017 | 0.6946648 | 62.05408
691.0273 | 0.6946648 | 62.05408
699.353 | 0.7042464 | 62.91
707.6786 | 0.7090372 | 63.33795
716.0042 | 0.7090372 | 63.33795
724.3299 | 0.7234096 | 64.62183
732.6555 | 0.7282004 | 65.04979
740.9811 | 0.737782 | 65.90571
749.3068 | 0.7425728 | 66.33367
757.6324 | 0.7473636 | 66.76163
765.958 | 0.7617359 | 68.04551
774.2837 | 0.7617359 | 68.04551
782.6093 | 0.7665267 | 68.47346
790.9349 | 0.7665267 | 68.47346
799.2605 | 0.7665267 | 68.47346

## Fast Shearing - 5
Fast Shear - Stage 5
Horizontal Displacement | Stress Ratio t/s'n | Shear Stress
[mm] | [-] | [kPa]
799.2605 | 0 | 0
807.5862 | 0.2443304 | 21.82592
815.9118 | 0.6994556 | 62.48204
824.2374 | 0.6611293 | 59.05836
832.5631 | 0.6659201 | 59.48632
840.8887 | 0.6802925 | 60.7702
849.2143 | 0.6946648 | 62.05408
857.54 | 0.7042464 | 62.91
865.8656 | 0.713828 | 63.76591
874.1912 | 0.7186188 | 64.19387
882.5169 | 0.7234096 | 64.62183
890.8425 | 0.7329912 | 65.47775
899.1681 | 0.7282004 | 65.04979
907.4937 | 0.7425728 | 66.33367
915.8194 | 0.7521544 | 67.18959
924.145 | 0.7569451 | 67.61755
932.4706 | 0.7617359 | 68.04551
940.7963 | 0.7665267 | 68.47346
949.1219 | 0.7665267 | 68.47346
957.4475 | 0.7665267 | 68.47346
965.7732 | 0.7617359 | 68.04551
974.0988 | 0.7713175 | 68.90142
982.4244 | 0.7665267 | 68.47346
990.7501 | 0.7713175 | 68.90142
999.0757 | 0.7713175 | 68.90142

## Consolidation - 2
Consolidation - Before Slow Shear
Root time | Vertical Displacement
[min] | [mm]
0 | 0.7179995
0.2886751 | 0.7429998
0.4082483 | 0.7439998
0.5 | 0.7429998
0.5773503 | 0.7429998
0.6454972 | 0.7499998
0.7071068 | 0.7459998
0.7637626 | 0.7529998
0.8164966 | 0.7499998
0.8660254 | 0.7499998
0.9128709 | 0.7509998
0.9574271 | 0.7549998
1 | 0.7509998
1.040833 | 0.7509998
1.080123 | 0.7529998
1.118034 | 0.7529998
1.154701 | 0.7549998
1.190238 | 0.7569998
1.224745 | 0.7549998
1.258306 | 0.7569998
1.290994 | 0.7549998
1.322876 | 0.7569998
1.354006 | 0.7619998
1.384437 | 0.7599998
1.414214 | 0.7599998
1.443376 | 0.7619998
1.47196 | 0.7569998
1.5 | 0.7649998
1.527525 | 0.7599998
1.554563 | 0.7599998
1.581139 | 0.7619998
1.607275 | 0.7649998
1.632993 | 0.7649998
1.658312 | 0.7639998
1.683251 | 0.7639998
1.707825 | 0.7649998
1.732051 | 0.7619998
1.755942 | 0.7639998
1.779513 | 0.7639998
1.802776 | 0.7639998
1.825742 | 0.7639998
1.848423 | 0.7649998
1.870829 | 0.7669998
1.892969 | 0.7639998
1.914854 | 0.7669998
1.936492 | 0.7649998
1.95789 | 0.7649998
1.979057 | 0.7689998
2 | 0.7669998
2.020726 | 0.7649998
2.041241 | 0.7709998
2.061553 | 0.7709998
2.081666 | 0.7689998
2.101587 | 0.7669998
2.12132 | 0.7689998
2.140872 | 0.7709998
2.160247 | 0.7739998
2.179449 | 0.7689998
2.198484 | 0.7689998
2.217356 | 0.7709998
2.236068 | 0.7709998
2.254625 | 0.7669998
2.27303 | 0.7719998
2.291288 | 0.7709998
2.309401 | 0.7709998
2.327373 | 0.7709998
2.345208 | 0.7719998
2.362908 | 0.7709998
2.380476 | 0.7739998
2.397916 | 0.7759998
2.415229 | 0.7709998
2.43242 | 0.7759998
2.44949 | 0.7759998
2.466441 | 0.7719998
2.483277 | 0.7719998
2.5 | 0.7759998
2.516611 | 0.7739998
2.533114 | 0.7719998
2.54951 | 0.7739998
2.565801 | 0.7759998
2.581989 | 0.7709998
2.598076 | 0.7779998
2.614065 | 0.7779998
2.629956 | 0.7759998
2.645751 | 0.7789998
2.661453 | 0.7719998
2.677063 | 0.7719998
2.692582 | 0.7739998
2.708013 | 0.7739998
2.723356 | 0.7759998
2.738613 | 0.7719998
2.753785 | 0.7739998
2.768875 | 0.7759998
2.783882 | 0.7789998
2.798809 | 0.7779998
2.813657 | 0.7739998
2.828427 | 0.7759998
2.84312 | 0.7739998
2.857738 | 0.7789998
2.872281 | 0.7779998
2.886751 | 0.7759998
2.901149 | 0.7779998
2.915476 | 0.7779998
2.929733 | 0.7759998
2.94392 | 0.7779998
2.95804 | 0.7759998
2.972092 | 0.7759998
2.986079 | 0.7789998
3 | 0.7779998
3.013857 | 0.7789998
3.02765 | 0.7779998
3.041381 | 0.7779998
3.05505 | 0.7789998
3.068659 | 0.7759998
3.082207 | 0.7809998
3.095696 | 0.7809998
3.109126 | 0.7809998
3.122499 | 0.7789998
3.135815 | 0.7789998
3.149074 | 0.7779998
3.162278 | 0.7789998
3.175426 | 0.7789998
3.188521 | 0.7809998
3.201562 | 0.7779998
3.21455 | 0.7739998
3.227486 | 0.7789998
3.24037 | 0.7779998
3.253204 | 0.7779998
3.265986 | 0.7779998
3.278719 | 0.7789998
3.291403 | 0.7789998
3.304038 | 0.7759998
3.316625 | 0.7789998
3.329164 | 0.7809998
3.341656 | 0.7809998
3.354102 | 0.7809998
3.366502 | 0.7789998
3.378856 | 0.7829998
3.391165 | 0.7789998
3.40343 | 0.7849998
3.41565 | 0.7809998
3.427827 | 0.7779998
3.439961 | 0.7829998
3.452053 | 0.7779998
3.464102 | 0.7789998
3.476109 | 0.7829998
3.488075 | 0.7859998
3.5 | 0.7829998
3.511885 | 0.7829998
3.523729 | 0.7809998
3.535534 | 0.7809998
3.547299 | 0.7789998
3.559026 | 0.7809998
3.570714 | 0.7779998
3.582364 | 0.7789998
3.593976 | 0.7789998
3.605551 | 0.7779998
3.617089 | 0.7809998
3.62859 | 0.7829998
3.640055 | 0.7829998
3.651484 | 0.7809998
3.662877 | 0.7789998
3.674235 | 0.7849998
3.685557 | 0.7829998
3.696846 | 0.7829998
3.708099 | 0.7849998
3.719319 | 0.7829998
3.730505 | 0.7789998
3.741657 | 0.7789998
3.752777 | 0.7809998
3.763863 | 0.7809998
3.774917 | 0.7789998
3.785939 | 0.7849998
3.796929 | 0.7849998
3.807887 | 0.7789998
3.818813 | 0.7809998
3.829708 | 0.7809998
3.840573 | 0.7849998
3.851407 | 0.7829998
3.86221 | 0.7809998
3.872983 | 0.7829998
3.883727 | 0.7809998
3.89444 | 0.7829998
3.905125 | 0.7789998
3.91578 | 0.7809998
3.926406 | 0.7779998
3.937004 | 0.7779998
3.947573 | 0.7849998
3.958114 | 0.7809998
3.968627 | 0.7829998
3.979112 | 0.7809998
3.98957 | 0.7779998
4 | 0.7829998
4.010403 | 0.7829998
4.020779 | 0.7859998
4.031129 | 0.7779998
4.041452 | 0.7829998
4.051749 | 0.7849998
4.062019 | 0.7849998
4.072264 | 0.7829998
4.082483 | 0.7809998
4.092676 | 0.7809998
4.102845 | 0.7829998
4.112988 | 0.7879998
4.123106 | 0.7849998
4.133199 | 0.7849998
4.143268 | 0.7809998
4.153312 | 0.7849998
4.163332 | 0.7849998
4.173328 | 0.7829998
4.1833 | 0.7809998
4.193249 | 0.7849998
4.203173 | 0.7809998
4.213075 | 0.7829998
4.222953 | 0.7809998
4.232808 | 0.7809998
4.242641 | 0.7809998
4.25245 | 0.7849998
4.262237 | 0.7829998
4.272002 | 0.7849998
4.281744 | 0.7789998
4.291464 | 0.7859998
4.301163 | 0.7829998
4.310839 | 0.7849998
4.320494 | 0.7849998
4.330127 | 0.7789998
4.339739 | 0.7829998
4.349329 | 0.7859998
4.358899 | 0.7809998
4.368447 | 0.7829998
4.377975 | 0.7859998
4.387482 | 0.7849998
4.396969 | 0.7829998
4.406435 | 0.7849998
4.41588 | 0.7829998
4.425306 | 0.7809998
4.434712 | 0.7899998
4.444097 | 0.7829998
4.453463 | 0.7849998
4.462809 | 0.7829998
4.472136 | 0.7789998
4.481443 | 0.7829998
4.490731 | 0.7829998
4.5 | 0.7849998
4.50925 | 0.7809998
4.518481 | 0.7809998
4.527693 | 0.7849998
4.536886 | 0.7849998
4.546061 | 0.7859998
4.555217 | 0.7809998
4.564355 | 0.7809998
4.573474 | 0.7789998
4.582576 | 0.7789998
4.591659 | 0.7859998
4.600725 | 0.7879998
4.609772 | 0.7849998
4.618802 | 0.7879998
4.627814 | 0.7859998
4.636809 | 0.7829998
4.645787 | 0.7849998
4.654747 | 0.7809998
4.66369 | 0.7849998
4.672615 | 0.7829998
4.681524 | 0.7849998
4.690416 | 0.7829998
4.699291 | 0.7829998
4.708149 | 0.7849998
4.716991 | 0.7849998
4.725816 | 0.7849998
4.734624 | 0.7859998
4.743416 | 0.7849998
4.752192 | 0.7849998
4.760952 | 0.7849998
4.769696 | 0.7849998
4.778424 | 0.7829998
4.787136 | 0.7779998
4.795832 | 0.7859998
4.804512 | 0.7829998
4.813176 | 0.7879998
4.821825 | 0.7829998
4.830459 | 0.7849998
4.839077 | 0.7919998
4.84768 | 0.7859998
4.856267 | 0.7849998
4.86484 | 0.7859998
4.873397 | 0.7829998
4.88194 | 0.7859998
4.890467 | 0.7859998
4.898979 | 0.7849998
4.907477 | 0.7859998
4.91596 | 0.7849998
4.924429 | 0.7809998
4.932883 | 0.7809998
4.941322 | 0.7849998
4.949747 | 0.7849998
4.958158 | 0.7849998
4.966555 | 0.7859998
4.974937 | 0.7849998
4.983305 | 0.7859998
4.99166 | 0.7859998
5 | 0.7849998
5.008326 | 0.7809998
5.016639 | 0.7859998
5.024938 | 0.7859998
5.033223 | 0.7849998
5.041494 | 0.7859998
5.049752 | 0.7849998
5.057997 | 0.7879998
5.066228 | 0.7849998
5.074446 | 0.7879998
5.08265 | 0.7859998
5.090841 | 0.7829998
5.09902 | 0.7829998
5.107184 | 0.7809998
5.115336 | 0.7859998
5.123475 | 0.7849998
5.131601 | 0.7859998
5.139715 | 0.7849998
5.147815 | 0.7829998
5.155903 | 0.7849998
5.163978 | 0.7849998
5.17204 | 0.7859998
5.18009 | 0.7829998
5.188127 | 0.7829998
5.196152 | 0.7859998
5.204165 | 0.7849998
5.212165 | 0.7859998
5.220153 | 0.7849998
5.228129 | 0.7849998
5.236093 | 0.7849998
5.244044 | 0.7859998
5.251984 | 0.7879998
5.259911 | 0.7849998
5.267827 | 0.7849998
5.275731 | 0.7849998
5.283622 | 0.7849998
5.291503 | 0.7849998
5.299371 | 0.7859998
5.307228 | 0.7829998
5.315073 | 0.7849998
5.322906 | 0.7859998
5.330729 | 0.7829998
5.338539 | 0.7879998
5.346338 | 0.7849998
5.354126 | 0.7859998
5.361903 | 0.7859998
5.369668 | 0.7859998
5.377422 | 0.7879998
5.385165 | 0.7849998
5.392897 | 0.7829998
5.400617 | 0.7859998
5.408327 | 0.7829998
5.416026 | 0.7849998
5.423713 | 0.7859998
5.43139 | 0.7859998
5.439056 | 0.7829998
5.446712 | 0.7829998
5.454356 | 0.7849998
5.46199 | 0.7829998
5.469613 | 0.7859998
5.477226 | 0.7829998
5.484828 | 0.7849998
5.492419 | 0.7879998
5.5 | 0.7859998
5.507571 | 0.7859998
5.515131 | 0.7859998
5.522681 | 0.7859998
5.53022 | 0.7849998
5.537749 | 0.7849998
5.545268 | 0.7849998
5.552777 | 0.7849998
5.560276 | 0.7849998
5.567764 | 0.7849998
5.575243 | 0.7829998
5.582711 | 0.7849998
5.59017 | 0.7859998
5.597619 | 0.7859998
5.605057 | 0.7879998
5.612486 | 0.7829998
5.619905 | 0.7879998
5.627314 | 0.7849998
5.634714 | 0.7849998
5.642104 | 0.7879998
5.649484 | 0.7849998
5.656854 | 0.7919998
5.664215 | 0.7849998
5.671567 | 0.7899998
5.678908 | 0.7859998
5.686241 | 0.7829998
5.693564 | 0.7879998
5.700877 | 0.7829998
5.708181 | 0.7859998
5.715476 | 0.7859998
5.722762 | 0.7849998
5.730038 | 0.7859998
5.737305 | 0.7849998
5.744563 | 0.7849998
5.751811 | 0.7849998
5.759051 | 0.7859998
5.766281 | 0.7859998
5.773503 | 0.7849998
5.780715 | 0.7829998
5.787918 | 0.7879998
5.795113 | 0.7879998
5.802298 | 0.7859998
5.809475 | 0.7879998
5.816643 | 0.7879998
5.823802 | 0.7849998
5.830952 | 0.7859998
5.838093 | 0.7859998
5.845226 | 0.7829998
5.85235 | 0.7849998
5.859465 | 0.7879998
5.866572 | 0.7859998
5.87367 | 0.7829998
5.88076 | 0.7859998
5.887841 | 0.7899998
5.894913 | 0.7849998
5.901977 | 0.7859998
5.909033 | 0.7849998
5.91608 | 0.7849998
5.923119 | 0.7859998
5.930149 | 0.7859998
5.937171 | 0.7849998
5.944185 | 0.7899998
5.95119 | 0.7879998
5.958188 | 0.7879998
5.965177 | 0.7849998
5.972158 | 0.7849998
5.97913 | 0.7899998
5.986095 | 0.7919998
5.993052 | 0.7859998
6 | 0.7829998
6.00694 | 0.7879998
6.013873 | 0.7859998
6.020797 | 0.7849998
6.027714 | 0.7879998
6.034622 | 0.7879998
6.041523 | 0.7849998
6.048416 | 0.7859998
6.055301 | 0.7919998
6.062178 | 0.7859998
6.069047 | 0.7859998
6.075909 | 0.7859998
6.082763 | 0.7899998
6.089609 | 0.7829998
6.096447 | 0.7859998
6.103278 | 0.7829998
6.110101 | 0.7859998
6.116916 | 0.7859998
6.123724 | 0.7849998
6.130525 | 0.7849998
6.137318 | 0.7879998
6.144103 | 0.7859998
6.150881 | 0.7899998
6.157651 | 0.7849998
6.164414 | 0.7919998
6.17117 | 0.7849998
6.177918 | 0.7849998
6.184658 | 0.7859998
6.191392 | 0.7829998
6.198118 | 0.7849998
6.204837 | 0.7849998
6.211548 | 0.7879998
6.218253 | 0.7859998
6.22495 | 0.7849998
6.23164 | 0.7849998
6.238322 | 0.7859998
6.244998 | 0.7849998
6.251666 | 0.7859998
6.258328 | 0.7829998
6.264982 | 0.7859998
6.271629 | 0.7849998
6.278269 | 0.7879998
6.284903 | 0.7829998
6.291529 | 0.7829998
6.298148 | 0.7849998
6.30476 | 0.7899998
6.311365 | 0.7849998
6.317964 | 0.7859998
6.324555 | 0.7829998
6.33114 | 0.7859998
6.337718 | 0.7849998
6.344289 | 0.7859998
6.350853 | 0.7849998
6.35741 | 0.7829998
6.363961 | 0.7899998
6.370505 | 0.7849998
6.377042 | 0.7859998
6.383573 | 0.7879998
6.390097 | 0.7879998
6.396614 | 0.7849998
6.403124 | 0.7899998
6.409628 | 0.7879998
6.416126 | 0.7859998
6.422616 | 0.7859998
6.429101 | 0.7859998
6.435578 | 0.7859998
6.442049 | 0.7849998
6.448514 | 0.7879998
6.454972 | 0.7859998
6.461424 | 0.7879998
6.467869 | 0.7859998
6.474308 | 0.7859998
6.480741 | 0.7849998
6.487167 | 0.7859998
6.493587 | 0.7859998
6.5 | 0.7829998
6.506407 | 0.7849998
6.512808 | 0.7879998
6.519202 | 0.7859998
6.525591 | 0.7859998
6.531973 | 0.7879998
6.538348 | 0.7919998
6.544718 | 0.7859998
6.551081 | 0.7879998
6.557439 | 0.7849998
6.56379 | 0.7899998
6.570134 | 0.7849998
6.576473 | 0.7879998
6.582806 | 0.7859998
6.589132 | 0.7879998
6.595453 | 0.7879998
6.601767 | 0.7859998
6.608076 | 0.7859998
6.614378 | 0.7879998
6.620675 | 0.7879998
6.626965 | 0.7859998
6.63325 | 0.7859998
6.639528 | 0.7859998
6.645801 | 0.7849998
6.652067 | 0.7879998
6.658328 | 0.7859998
6.664583 | 0.7879998
6.670832 | 0.7879998
6.677075 | 0.7829998
6.683313 | 0.7849998
6.689544 | 0.7899998
6.69577 | 0.7879998
6.70199 | 0.7859998
6.708204 | 0.7859998
6.714412 | 0.7899998
6.720615 | 0.7879998
6.726812 | 0.7879998
6.733003 | 0.7899998
6.739189 | 0.7859998
6.745369 | 0.7879998
6.751543 | 0.7849998
6.757712 | 0.7899998
6.763875 | 0.7879998
6.770032 | 0.7859998
6.776184 | 0.7829998
6.78233 | 0.7879998
6.788471 | 0.7859998
6.794606 | 0.7859998
6.800735 | 0.7849998
6.806859 | 0.7859998
6.812978 | 0.7859998
6.819091 | 0.7849998
6.825198 | 0.7879998
6.831301 | 0.7879998
6.837397 | 0.7899998
6.843488 | 0.7859998
6.849574 | 0.7879998
6.855655 | 0.7829998
6.86173 | 0.7849998
6.867799 | 0.7859998
6.873864 | 0.7899998
6.879922 | 0.7859998
6.885976 | 0.7879998
6.892024 | 0.7859998
6.898067 | 0.7849998
6.904105 | 0.7879998
6.910137 | 0.7859998
6.916165 | 0.7859998
6.922187 | 0.7829998
6.928203 | 0.7829998
6.934215 | 0.7859998
6.940221 | 0.7859998
6.946222 | 0.7829998
6.952218 | 0.7879998
6.958209 | 0.7849998
6.964194 | 0.7929998
6.970175 | 0.7849998
6.97615 | 0.7879998
6.98212 | 0.7859998
6.988085 | 0.7859998
6.994045 | 0.7849998
7 | 0.7879998
7.00595 | 0.7809998
7.011895 | 0.7859998
7.017834 | 0.7859998
7.023769 | 0.7859998
7.029699 | 0.7859998
7.035624 | 0.7849998
7.041543 | 0.7859998
7.047458 | 0.7829998
7.053368 | 0.7849998
7.059273 | 0.7859998
7.065173 | 0.7879998
7.071068 | 0.7849998
7.076958 | 0.7899998
7.082843 | 0.7899998
7.088723 | 0.7899998
7.094599 | 0.7859998
7.100469 | 0.7879998
7.106335 | 0.7849998
7.112196 | 0.7899998
7.118052 | 0.7859998
7.123903 | 0.7849998
7.12975 | 0.7879998
7.135592 | 0.7879998
7.141428 | 0.7849998
7.147261 | 0.7899998
7.153088 | 0.7879998
7.158911 | 0.7879998
7.164728 | 0.7859998
7.170542 | 0.7879998
7.17635 | 0.7879998
7.182154 | 0.7929998
7.187953 | 0.7879998
7.193747 | 0.7879998
7.199537 | 0.7879998
7.205322 | 0.7899998
7.211103 | 0.7859998
7.216878 | 0.7879998
7.22265 | 0.7899998
7.228416 | 0.7879998
7.234178 | 0.7879998
7.239936 | 0.7899998
7.245688 | 0.7859998
7.251437 | 0.7879998
7.25718 | 0.7859998
7.26292 | 0.7899998
7.268654 | 0.7879998
7.274384 | 0.7899998
7.28011 | 0.7859998
7.285831 | 0.7919998

## Slow Shearing
Slow Shear Stage
Horizontal Displacement | Vertical Displacement | Stress Ratio t/s'n | Angle of Shearing Resistance | Shear Stress
[mm] | [mm] | [-] | [º] | [kPa]
0 |  | 0 | 0 | 0
0 |  | 0.05510177 | 3.15391 | 8.559183
1.77877 |  | 0.2534682 | 14.22311 | 39.37224
3.55754 |  | 0.435304 | 23.52369 | 67.61755
5.336309 |  | 0.5344872 | 28.12393 | 83.02408
7.115079 |  | 0.5399974 | 28.36893 | 83.87999
8.893849 |  | 0.5372423 | 28.24657 | 83.45204
10.67262 |  | 0.5372423 | 28.24657 | 83.45204
12.45139 |  | 0.5344872 | 28.12393 | 83.02408
14.23016 |  | 0.5344872 | 28.12393 | 83.02408
16.00893 |  | 0.5344872 | 28.12393 | 83.02408
17.7877 |  | 0.5344872 | 28.12393 | 83.02408
19.56647 |  | 0.5317321 | 28.00101 | 82.59612
21.34524 |  | 0.5317321 | 28.00101 | 82.59612
23.12401 |  | 0.5344872 | 28.12393 | 83.02408
24.90278 |  | 0.5317321 | 28.00101 | 82.59612
26.68155 |  | 0.5344872 | 28.12393 | 83.02408
28.46032 |  | 0.528977 | 27.87781 | 82.16816
30.23909 |  | 0.528977 | 27.87781 | 82.16816
32.01786 |  | 0.528977 | 27.87781 | 82.16816
33.79663 |  | 0.528977 | 27.87781 | 82.16816
35.5754 |  | 0.528977 | 27.87781 | 82.16816
37.35416 |  | 0.5344872 | 28.12393 | 83.02408
39.13293 |  | 0.5317321 | 28.00101 | 82.59612
40.9117 |  | 0.5344872 | 28.12393 | 83.02408
42.69047 |  | 0.5317321 | 28.00101 | 82.59612
44.46924 |  | 0.5344872 | 28.12393 | 83.02408
46.24801 |  | 0.5317321 | 28.00101 | 82.59612
48.02678 |  | 0.5344872 | 28.12393 | 83.02408
49.80555 |  | 0.5317321 | 28.00101 | 82.59612
51.58432 |  | 0.528977 | 27.87781 | 82.16816
53.36309 |  | 0.528977 | 27.87781 | 82.16816
55.14186 |  | 0.528977 | 27.87781 | 82.16816
56.92063 |  | 0.5317321 | 28.00101 | 82.59612
58.6994 |  | 0.5317321 | 28.00101 | 82.59612
60.47817 |  | 0.5317321 | 28.00101 | 82.59612
62.25694 |  | 0.5317321 | 28.00101 | 82.59612
64.03571 |  | 0.5317321 | 28.00101 | 82.59612
65.81448 |  | 0.5317321 | 28.00101 | 82.59612
67.59325 |  | 0.5317321 | 28.00101 | 82.59612
69.37202 |  | 0.5344872 | 28.12393 | 83.02408
71.15079 |  | 0.5344872 | 28.12393 | 83.02408
72.92956 |  | 0.5344872 | 28.12393 | 83.02408
74.70833 |  | 0.528977 | 27.87781 | 82.16816
76.4871 |  | 0.528977 | 27.87781 | 82.16816
78.26587 |  | 0.5344872 | 28.12393 | 83.02408
80.04464 |  | 0.5317321 | 28.00101 | 82.59612
81.82341 |  | 0.5344872 | 28.12393 | 83.02408
83.60218 |  | 0.5372423 | 28.24657 | 83.45204
85.38095 |  | 0.5344872 | 28.12393 | 83.02408
87.15972 |  | 0.5372423 | 28.24657 | 83.45204
88.93849 |  | 0.5372423 | 28.24657 | 83.45204
90.71726 |  | 0.5399974 | 28.36893 | 83.87999
92.49603 |  | 0.5372423 | 28.24657 | 83.45204
94.2748 |  | 0.5344872 | 28.12393 | 83.02408
96.05357 |  | 0.5317321 | 28.00101 | 82.59612
97.83234 |  | 0.5344872 | 28.12393 | 83.02408
99.61111 |  | 0.5344872 | 28.12393 | 83.02408
101.3899 |  | 0.5344872 | 28.12393 | 83.02408
103.1686 |  | 0.5372423 | 28.24657 | 83.45204
104.9474 |  | 0.5344872 | 28.12393 | 83.02408
106.7262 |  | 0.5372423 | 28.24657 | 83.45204
108.505 |  | 0.5399974 | 28.36893 | 83.87999
110.2837 |  | 0.5372423 | 28.24657 | 83.45204
112.0625 |  | 0.5399974 | 28.36893 | 83.87999
113.8413 |  | 0.5399974 | 28.36893 | 83.87999
115.62 |  | 0.5372423 | 28.24657 | 83.45204
117.3988 |  | 0.5372423 | 28.24657 | 83.45204
119.1776 |  | 0.5372423 | 28.24657 | 83.45204
120.9563 |  | 0.5344872 | 28.12393 | 83.02408
122.7351 |  | 0.5372423 | 28.24657 | 83.45204
124.5139 |  | 0.5399974 | 28.36893 | 83.87999
126.2927 |  | 0.5372423 | 28.24657 | 83.45204
128.0714 |  | 0.5372423 | 28.24657 | 83.45204
129.8502 |  | 0.5399974 | 28.36893 | 83.87999
131.629 |  | 0.5399974 | 28.36893 | 83.87999
133.4077 |  | 0.5399974 | 28.36893 | 83.87999
135.1865 |  | 0.5427525 | 28.49101 | 84.30795
136.9653 |  | 0.5399974 | 28.36893 | 83.87999
138.744 |  | 0.5372423 | 28.24657 | 83.45204
140.5228 |  | 0.5372423 | 28.24657 | 83.45204
142.3016 |  | 0.5372423 | 28.24657 | 83.45204
144.0804 |  | 0.5399974 | 28.36893 | 83.87999
145.8591 |  | 0.5399974 | 28.36893 | 83.87999
147.6379 |  | 0.5399974 | 28.36893 | 83.87999
149.4167 |  | 0.5372423 | 28.24657 | 83.45204
151.1954 |  | 0.5399974 | 28.36893 | 83.87999
152.9742 |  | 0.5399974 | 28.36893 | 83.87999
154.753 |  | 0.5455075 | 28.6128 | 84.73591
156.5317 |  | 0.5427525 | 28.49101 | 84.30795
158.3105 |  | 0.5427525 | 28.49101 | 84.30795
160.0893 |  | 0.5399974 | 28.36893 | 83.87999
161.868 |  | 0.5399974 | 28.36893 | 83.87999
163.6468 |  | 0.5399974 | 28.36893 | 83.87999
165.4256 |  | 0.5427525 | 28.49101 | 84.30795
167.2044 |  | 0.5399974 | 28.36893 | 83.87999
168.9831 |  | 0.5427525 | 28.49101 | 84.30795
170.7619 |  | 0.5399974 | 28.36893 | 83.87999
172.5407 |  | 0.5399974 | 28.36893 | 83.87999
174.3194 |  | 0.5427525 | 28.49101 | 84.30795
176.0982 |  | 0.5455075 | 28.6128 | 84.73591
177.877 |  | 0.5455075 | 28.6128 | 84.73591
179.6557 |  | 0.5455075 | 28.6128 | 84.73591
181.4345 |  | 0.5427525 | 28.49101 | 84.30795
183.2133 |  | 0.5399974 | 28.36893 | 83.87999
184.9921 |  | 0.5399974 | 28.36893 | 83.87999
186.7708 |  | 0.5427525 | 28.49101 | 84.30795
188.5496 |  | 0.5399974 | 28.36893 | 83.87999
190.3284 |  | 0.5427525 | 28.49101 | 84.30795
192.1071 |  | 0.5427525 | 28.49101 | 84.30795
193.8859 |  | 0.5399974 | 28.36893 | 83.87999
195.6647 |  | 0.5427525 | 28.49101 | 84.30795
197.4434 |  | 0.5427525 | 28.49101 | 84.30795
198.9613 |  | 0.5455075 | 28.6128 | 84.73591