## General
ID | Test Identification
Test Identification | Location | NWZ-BH-5005
Test Identification | Sample | 27-1
Test Identification | Depth | 24 | [m]
Specimen Visual Description
Specimen Visual Description | Dark grey CLAY
Initial Specimen Conditions
Initial Specimen Conditions | Test start date | 08/10/2024
Initial Specimen Conditions | Mould outer / inner diameter | 100 / 69.95 | [mm]
Initial Specimen Conditions | Weight of soil | 42.55 | [g]
Initial Specimen Conditions | Water content | 18.37757 | [%]
Initial Specimen Conditions | Bulk density | 2.060932 | [Mg/m3]
Initial Specimen Conditions | Dry density | 1.740982 | [Mg/m3]
Initial Specimen Conditions | Material retained on 425 mm sieve | 0 | [%]
Test Conditions
Test Conditions | Interface type | Soil - Steel
Test Conditions | Initial interface roughness | 8.028 | [µm]
Test Conditions | Final interface roughness | 9.213 | [µm]
Consolidation - Before Fast Shear
Consolidation - Before Fast Shear | Consolidation pressure | 170.0844 | [kPa]
Consolidation - Before Fast Shear | Vertical displacement | 0.2460003 | [mm]
Consolidation - Before Fast Shear | Vertical strain | 4.920006 | [%]
Fast Shear - Stage 1
Fast Shear - Stage 1 | Normal Stress | 170.0844 | [kPa]
Fast Shear - Stage 1 | Vertical displacement | 0.4580002 | [mm]
Fast Shear - Stage 1 | Vertical strain | 9.160004 | [%]
Fast Shear - Stage 1 | Horizontal displacement | 199.921 | [mm]
Fast Shear - Stage 1 | Rate of horizontal displacement | 500 | [mm/min]
At peak stress
Fast Shear - Stage 1 - At peak stress | Shear stress | 120.0817 | [kPa]
Fast Shear - Stage 1 - At peak stress | Horizontal displacement | 33.32017 | [mm]
Fast Shear - Stage 2
Fast Shear - Stage 2 | Normal Stress | 170.0844 | [kPa]
Fast Shear - Stage 2 | Vertical displacement | 0.6020002 | [mm]
Fast Shear - Stage 2 | Vertical strain | 12.040004 | [%]
Fast Shear - Stage 2 | Horizontal displacement | 399.842 | [mm]
Fast Shear - Stage 2 | Rate of horizontal displacement | 500 | [mm/min]
At peak stress
Fast Shear - Stage 2 - At peak stress | Shear stress | 144.8598 | [kPa]
Fast Shear - Stage 2 - At peak stress | Horizontal displacement | 333.2017 | [mm]
Fast Shear - Stage 3
Fast Shear - Stage 3 | Normal Stress | 170.0844 | [kPa]
Fast Shear - Stage 3 | Vertical displacement | 0.7189999 | [mm]
Fast Shear - Stage 3 | Vertical strain | 14.379998 | [%]
Fast Shear - Stage 3 | Horizontal displacement | 599.763 | [mm]
Fast Shear - Stage 3 | Rate of horizontal displacement | 500 | [mm/min]
At peak stress
Fast Shear - Stage 3 - At peak stress | Shear stress | 136.5149 | [kPa]
Fast Shear - Stage 3 - At peak stress | Horizontal displacement | 591.433 | [mm]
Fast Shear - Stage 4
Fast Shear - Stage 4 | Normal Stress | 170.0844 | [kPa]
Fast Shear - Stage 4 | Vertical displacement | 0.821 | [mm]
Fast Shear - Stage 4 | Vertical strain | 16.42 | [%]
Fast Shear - Stage 4 | Horizontal displacement | 799.684 | [mm]
Fast Shear - Stage 4 | Rate of horizontal displacement | 500 | [mm/min]
At peak stress
Fast Shear - Stage 4 - At peak stress | Shear stress | 146.5716 | [kPa]
Fast Shear - Stage 4 - At peak stress | Horizontal displacement | 674.7334 | [mm]
Fast Shear - Stage 5
Fast Shear - Stage 5 | Normal Stress | 170.0844 | [kPa]
Fast Shear - Stage 5 | Vertical displacement | 0.915 | [mm]
Fast Shear - Stage 5 | Vertical strain | 18.3 | [%]
Fast Shear - Stage 5 | Horizontal displacement | 999.605 | [mm]
Fast Shear - Stage 5 | Rate of horizontal displacement | 500 | [mm/min]
At peak stress
Fast Shear - Stage 5 - At peak stress | Shear stress | 155.6869 | [kPa]
Fast Shear - Stage 5 - At peak stress | Horizontal displacement | 924.6347 | [mm]
Consolidation - Before Slow Shear
Consolidation - Before Slow Shear | Consolidation pressure | 322.9443 | [kPa]
Consolidation - Before Slow Shear | Vertical displacement | 0.987 | [mm]
Consolidation - Before Slow Shear | Vertical strain | 19.74 | [%]
Slow Shear
Slow Shear | Normal stress | 322.9443 | [kPa]
Slow Shear | Vertical displacement | 1.022 | [mm]
Slow Shear | Vertical strain | 20.44 | [%]
Slow Shear | Horizontal displacement | 20.10719 | [mm]
Slow Shear | Rate of horizontal displacement | 0.018 | [mm/min]
At peak stress
Slow Shear - At peak stress | Shear stress | 233.6159 | [kPa]
Slow Shear - At peak stress | Horizontal displacement | 1.42377 | [mm]
Slow Shear - At peak stress | Shear angle | 35.88174 | [°]
At residual stress
Slow Shear - At residual stress | Shear stress | 218.8089 | [kPa]
Slow Shear - At residual stress | Horizontal displacement | 20.10719 | [mm]
Slow Shear - At residual stress | Vertical displacement |  | [mm]
Slow Shear - At residual stress | Vertical strain |  | [%]
Slow Shear - At residual stress | Shear angle | 34.11937 | [°]

## Consolidation - 1
Consolidation - Before Fast Shear
Root time | Vertical Displacement
[min] | [mm]
0 | 0
0.2886751 | 0.1400004
0.4082483 | 0.158
0.5 | 0.1689997
0.5773503 | 0.1780005
0.6454972 | 0.1850004
0.7071068 | 0.191
0.7637626 | 0.1960001
0.8164966 | 0.2019997
0.8660254 | 0.2060003
0.9128709 | 0.2080002
0.9574271 | 0.2089996
1 | 0.2130003
1.040833 | 0.2150002
1.080123 | 0.217
1.118034 | 0.217
1.154701 | 0.2189999
1.190238 | 0.2200003
1.224745 | 0.2220001
1.258306 | 0.2220001
1.290994 | 0.224
1.322876 | 0.224
1.354006 | 0.2259998
1.384437 | 0.2259998
1.414214 | 0.2259998
1.443376 | 0.2279997
1.47196 | 0.2279997
1.5 | 0.2279997
1.527525 | 0.2279997
1.554563 | 0.2299995
1.581139 | 0.2299995
1.607275 | 0.2299995
1.632993 | 0.231
1.658312 | 0.231
1.683251 | 0.231
1.707825 | 0.231
1.732051 | 0.231
1.755942 | 0.2329998
1.779513 | 0.2329998
1.802776 | 0.2329998
1.825742 | 0.2329998
1.848423 | 0.2329998
1.870829 | 0.2329998
1.892969 | 0.2329998
1.914854 | 0.2329998
1.936492 | 0.2349997
1.95789 | 0.2349997
1.979057 | 0.2349997
2 | 0.2349997
2.020726 | 0.2349997
2.041241 | 0.2349997
2.061553 | 0.2349997
2.081666 | 0.2349997
2.101587 | 0.2349997
2.12132 | 0.2370005
2.140872 | 0.2370005
2.160247 | 0.2349997
2.179449 | 0.2349997
2.198484 | 0.2370005
2.217356 | 0.2370005
2.236068 | 0.2370005
2.254625 | 0.2370005
2.27303 | 0.2370005
2.291288 | 0.2370005
2.309401 | 0.2370005
2.327373 | 0.2370005
2.345208 | 0.2370005
2.362908 | 0.2370005
2.380476 | 0.2370005
2.397916 | 0.2370005
2.415229 | 0.2370005
2.43242 | 0.2370005
2.44949 | 0.2370005
2.466441 | 0.2390003
2.483277 | 0.2370005
2.5 | 0.2370005
2.516611 | 0.2390003
2.533114 | 0.2390003
2.54951 | 0.2390003
2.565801 | 0.2390003
2.581989 | 0.2390003
2.598076 | 0.2390003
2.614065 | 0.2390003
2.629956 | 0.2390003
2.645751 | 0.2390003
2.661453 | 0.2390003
2.677063 | 0.2390003
2.692582 | 0.2390003
2.708013 | 0.2390003
2.723356 | 0.2390003
2.738613 | 0.2390003
2.753785 | 0.2390003
2.768875 | 0.2390003
2.783882 | 0.2390003
2.798809 | 0.2390003
2.813657 | 0.2390003
2.828427 | 0.2390003
2.84312 | 0.2410002
2.857738 | 0.2390003
2.872281 | 0.2410002
2.886751 | 0.2390003
2.901149 | 0.2390003
2.915476 | 0.2390003
2.929733 | 0.2390003
2.94392 | 0.2390003
2.95804 | 0.2410002
2.972092 | 0.2390003
2.986079 | 0.2390003
3 | 0.2410002
3.013857 | 0.2410002
3.02765 | 0.2410002
3.041381 | 0.2410002
3.05505 | 0.2410002
3.068659 | 0.2410002
3.082207 | 0.2410002
3.095696 | 0.2410002
3.109126 | 0.2410002
3.122499 | 0.2410002
3.135815 | 0.2410002
3.149074 | 0.2410002
3.162278 | 0.2410002
3.175426 | 0.2410002
3.188521 | 0.2410002
3.201562 | 0.2410002
3.21455 | 0.2410002
3.227486 | 0.2410002
3.24037 | 0.2410002
3.253204 | 0.2410002
3.265986 | 0.2410002
3.278719 | 0.2410002
3.291403 | 0.2410002
3.304038 | 0.2410002
3.316625 | 0.2410002
3.329164 | 0.2410002
3.341656 | 0.2410002
3.354102 | 0.2410002
3.366502 | 0.2410002
3.378856 | 0.2410002
3.391165 | 0.2410002
3.40343 | 0.2410002
3.41565 | 0.2410002
3.427827 | 0.2410002
3.439961 | 0.2410002
3.452053 | 0.2410002
3.464102 | 0.2410002
3.476109 | 0.2410002
3.488075 | 0.2410002
3.5 | 0.2410002
3.511885 | 0.2410002
3.523729 | 0.2410002
3.535534 | 0.2410002
3.547299 | 0.2419996
3.559026 | 0.2410002
3.570714 | 0.2410002
3.582364 | 0.2410002
3.593976 | 0.2410002
3.605551 | 0.2410002
3.617089 | 0.2410002
3.62859 | 0.2410002
3.640055 | 0.2410002
3.651484 | 0.2410002
3.662877 | 0.2410002
3.674235 | 0.2410002
3.685557 | 0.2410002
3.696846 | 0.2410002
3.708099 | 0.2410002
3.719319 | 0.2419996
3.730505 | 0.2419996
3.741657 | 0.2410002
3.752777 | 0.2410002
3.763863 | 0.2410002
3.774917 | 0.2419996
3.785939 | 0.2419996
3.796929 | 0.2419996
3.807887 | 0.2419996
3.818813 | 0.2419996
3.829708 | 0.2419996
3.840573 | 0.2419996
3.851407 | 0.2419996
3.86221 | 0.2419996
3.872983 | 0.2419996
3.883727 | 0.2419996
3.89444 | 0.2419996
3.905125 | 0.2419996
3.91578 | 0.2419996
3.926406 | 0.2419996
3.937004 | 0.2419996
3.947573 | 0.2419996
3.958114 | 0.2419996
3.968627 | 0.2419996
3.979112 | 0.2419996
3.98957 | 0.2419996
4 | 0.2419996
4.010403 | 0.2419996
4.020779 | 0.2419996
4.031129 | 0.2419996
4.041452 | 0.2419996
4.051749 | 0.2419996
4.062019 | 0.2419996
4.072264 | 0.2419996
4.082483 | 0.2419996
4.092676 | 0.2419996
4.102845 | 0.2419996
4.112988 | 0.2419996
4.123106 | 0.2419996
4.133199 | 0.2419996
4.143268 | 0.2419996
4.153312 | 0.2419996
4.163332 | 0.2419996
4.173328 | 0.2419996
4.1833 | 0.2419996
4.193249 | 0.2419996
4.203173 | 0.2419996
4.213075 | 0.2419996
4.222953 | 0.2440004
4.232808 | 0.2419996
4.242641 | 0.2419996
4.25245 | 0.2419996
4.262237 | 0.2419996
4.272002 | 0.2419996
4.281744 | 0.2419996
4.291464 | 0.2419996
4.301163 | 0.2419996
4.310839 | 0.2419996
4.320494 | 0.2419996
4.330127 | 0.2419996
4.339739 | 0.2419996
4.349329 | 0.2419996
4.358899 | 0.2419996
4.368447 | 0.2419996
4.377975 | 0.2440004
4.387482 | 0.2419996
4.396969 | 0.2419996
4.406435 | 0.2440004
4.41588 | 0.2419996
4.425306 | 0.2419996
4.434712 | 0.2419996
4.444097 | 0.2419996
4.453463 | 0.2419996
4.462809 | 0.2419996
4.472136 | 0.2419996
4.481443 | 0.2419996
4.490731 | 0.2419996
4.5 | 0.2419996
4.50925 | 0.2440004
4.518481 | 0.2419996
4.527693 | 0.2419996
4.536886 | 0.2419996
4.546061 | 0.2419996
4.555217 | 0.2419996
4.564355 | 0.2440004
4.573474 | 0.2419996
4.582576 | 0.2419996
4.591659 | 0.2419996
4.600725 | 0.2419996
4.609772 | 0.2440004
4.618802 | 0.2419996
4.627814 | 0.2419996
4.636809 | 0.2419996
4.645787 | 0.2419996
4.654747 | 0.2419996
4.66369 | 0.2419996
4.672615 | 0.2419996
4.681524 | 0.2419996
4.690416 | 0.2419996
4.699291 | 0.2419996
4.708149 | 0.2419996
4.716991 | 0.2419996
4.725816 | 0.2419996
4.734624 | 0.2419996
4.743416 | 0.2419996
4.752192 | 0.2440004
4.760952 | 0.2419996
4.769696 | 0.2419996
4.778424 | 0.2419996
4.787136 | 0.2419996
4.795832 | 0.2419996
4.804512 | 0.2419996
4.813176 | 0.2440004
4.821825 | 0.2419996
4.830459 | 0.2419996
4.839077 | 0.2419996
4.84768 | 0.2419996
4.856267 | 0.2419996
4.86484 | 0.2419996
4.873397 | 0.2440004
4.88194 | 0.2440004
4.890467 | 0.2440004
4.898979 | 0.2419996
4.907477 | 0.2419996
4.91596 | 0.2440004
4.924429 | 0.2419996
4.932883 | 0.2419996
4.941322 | 0.2419996
4.949747 | 0.2440004
4.958158 | 0.2419996
4.966555 | 0.2419996
4.974937 | 0.2440004
4.983305 | 0.2440004
4.99166 | 0.2440004
5 | 0.2440004
5.008326 | 0.2440004
5.016639 | 0.2440004
5.024938 | 0.2440004
5.033223 | 0.2440004
5.041494 | 0.2440004
5.049752 | 0.2440004
5.057997 | 0.2440004
5.066228 | 0.2440004
5.074446 | 0.2440004
5.08265 | 0.2440004
5.090841 | 0.2440004
5.09902 | 0.2440004
5.107184 | 0.2440004
5.115336 | 0.2440004
5.123475 | 0.2440004
5.131601 | 0.2440004
5.139715 | 0.2440004
5.147815 | 0.2440004
5.155903 | 0.2440004
5.163978 | 0.2440004
5.17204 | 0.2440004
5.18009 | 0.2440004
5.188127 | 0.2440004
5.196152 | 0.2440004
5.204165 | 0.2440004
5.212165 | 0.2440004
5.220153 | 0.2440004
5.228129 | 0.2440004
5.236093 | 0.2440004
5.244044 | 0.2440004
5.251984 | 0.2440004
5.259911 | 0.2440004
5.267827 | 0.2440004
5.275731 | 0.2440004
5.283622 | 0.2440004
5.291503 | 0.2440004
5.299371 | 0.2440004
5.307228 | 0.2440004
5.315073 | 0.2440004
5.322906 | 0.2440004
5.330729 | 0.2440004
5.338539 | 0.2440004
5.346338 | 0.2440004
5.354126 | 0.2440004
5.361903 | 0.2440004
5.369668 | 0.2440004
5.377422 | 0.2440004
5.385165 | 0.2440004
5.392897 | 0.2440004
5.400617 | 0.2440004
5.408327 | 0.2440004
5.416026 | 0.2440004
5.423713 | 0.2440004
5.43139 | 0.2440004
5.439056 | 0.2440004
5.446712 | 0.2440004
5.454356 | 0.2440004
5.46199 | 0.2440004
5.469613 | 0.2440004
5.477226 | 0.2440004
5.484828 | 0.2440004
5.492419 | 0.2440004
5.5 | 0.2440004
5.507571 | 0.2440004
5.515131 | 0.2440004
5.522681 | 0.2440004
5.53022 | 0.2440004
5.537749 | 0.2440004
5.545268 | 0.2440004
5.552777 | 0.2440004
5.560276 | 0.2440004
5.567764 | 0.2440004
5.575243 | 0.2440004
5.582711 | 0.2440004
5.59017 | 0.2440004
5.597619 | 0.2440004
5.605057 | 0.2440004
5.612486 | 0.2440004
5.619905 | 0.2440004
5.627314 | 0.2440004
5.634714 | 0.2440004
5.642104 | 0.2440004
5.649484 | 0.2440004
5.656854 | 0.2440004
5.664215 | 0.2440004
5.671567 | 0.2440004
5.678908 | 0.2440004
5.686241 | 0.2440004
5.693564 | 0.2440004
5.700877 | 0.2440004
5.708181 | 0.2440004
5.715476 | 0.2440004
5.722762 | 0.2440004
5.730038 | 0.2440004
5.737305 | 0.2440004
5.744563 | 0.2440004
5.751811 | 0.2440004
5.759051 | 0.2440004
5.766281 | 0.2440004
5.773503 | 0.2440004
5.780715 | 0.2440004
5.787918 | 0.2460003
5.795113 | 0.2440004
5.802298 | 0.2460003
5.809475 | 0.2440004
5.816643 | 0.2440004
5.823802 | 0.2440004
5.830952 | 0.2460003
5.838093 | 0.2440004
5.845226 | 0.2440004
5.85235 | 0.2440004
5.859465 | 0.2440004
5.866572 | 0.2440004
5.87367 | 0.2440004
5.88076 | 0.2440004
5.887841 | 0.2460003
5.894913 | 0.2440004
5.901977 | 0.2440004
5.909033 | 0.2440004
5.91608 | 0.2440004
5.923119 | 0.2440004
5.930149 | 0.2440004
5.937171 | 0.2440004
5.944185 | 0.2440004
5.95119 | 0.2440004
5.958188 | 0.2440004
5.965177 | 0.2440004
5.972158 | 0.2440004
5.97913 | 0.2440004
5.986095 | 0.2460003
5.993052 | 0.2440004
6 | 0.2440004
6.00694 | 0.2440004
6.013873 | 0.2440004
6.020797 | 0.2440004
6.027714 | 0.2440004
6.034622 | 0.2440004
6.041523 | 0.2440004
6.048416 | 0.2440004
6.055301 | 0.2440004
6.062178 | 0.2440004
6.069047 | 0.2440004
6.075909 | 0.2440004
6.082763 | 0.2440004
6.089609 | 0.2440004
6.096447 | 0.2440004
6.103278 | 0.2440004
6.110101 | 0.2440004
6.116916 | 0.2440004
6.123724 | 0.2440004
6.130525 | 0.2440004
6.137318 | 0.2440004
6.144103 | 0.2440004
6.150881 | 0.2460003
6.157651 | 0.2440004
6.164414 | 0.2440004
6.17117 | 0.2440004
6.177918 | 0.2440004
6.184658 | 0.2460003
6.191392 | 0.2460003
6.198118 | 0.2440004
6.204837 | 0.2440004
6.211548 | 0.2440004
6.218253 | 0.2440004
6.22495 | 0.2460003
6.23164 | 0.2460003
6.238322 | 0.2440004
6.244998 | 0.2460003
6.251666 | 0.2440004
6.258328 | 0.2460003
6.264982 | 0.2440004
6.271629 | 0.2440004
6.278269 | 0.2440004
6.284903 | 0.2440004
6.291529 | 0.2440004
6.298148 | 0.2460003
6.30476 | 0.2440004
6.311365 | 0.2460003
6.317964 | 0.2460003
6.324555 | 0.2440004
6.33114 | 0.2440004
6.337718 | 0.2460003
6.344289 | 0.2440004
6.350853 | 0.2440004
6.35741 | 0.2440004
6.363961 | 0.2440004
6.370505 | 0.2460003
6.377042 | 0.2460003
6.383573 | 0.2440004
6.390097 | 0.2460003
6.396614 | 0.2440004
6.403124 | 0.2440004
6.409628 | 0.2460003
6.416126 | 0.2460003
6.422616 | 0.2440004
6.429101 | 0.2460003
6.435578 | 0.2440004
6.442049 | 0.2440004
6.448514 | 0.2460003
6.454972 | 0.2440004
6.461424 | 0.2440004
6.467869 | 0.2440004
6.474308 | 0.2440004
6.480741 | 0.2460003
6.487167 | 0.2440004
6.493587 | 0.2440004
6.5 | 0.2460003
6.506407 | 0.2440004
6.512808 | 0.2460003
6.519202 | 0.2440004
6.525591 | 0.2460003
6.531973 | 0.2460003
6.538348 | 0.2460003
6.544718 | 0.2460003
6.551081 | 0.2440004
6.557439 | 0.2460003
6.56379 | 0.2460003
6.570134 | 0.2460003
6.576473 | 0.2460003
6.582806 | 0.2440004
6.589132 | 0.2460003
6.595453 | 0.2460003
6.601767 | 0.2460003
6.608076 | 0.2460003
6.614378 | 0.2460003
6.620675 | 0.2460003
6.626965 | 0.2460003
6.63325 | 0.2460003
6.639528 | 0.2440004
6.645801 | 0.2460003
6.652067 | 0.2460003
6.658328 | 0.2460003
6.664583 | 0.2460003
6.670832 | 0.2460003
6.677075 | 0.2460003
6.683313 | 0.2460003
6.689544 | 0.2460003
6.69577 | 0.2460003
6.70199 | 0.2460003
6.708204 | 0.2460003
6.714412 | 0.2460003
6.720615 | 0.2460003
6.726812 | 0.2460003
6.733003 | 0.2460003
6.739189 | 0.2460003
6.745369 | 0.2460003
6.751543 | 0.2460003
6.757712 | 0.2460003
6.763875 | 0.2460003
6.770032 | 0.2460003
6.776184 | 0.2460003
6.78233 | 0.2460003
6.788471 | 0.2460003
6.794606 | 0.2460003
6.800735 | 0.2460003
6.806859 | 0.2460003
6.812978 | 0.2460003
6.819091 | 0.2460003
6.825198 | 0.2460003
6.831301 | 0.2460003
6.837397 | 0.2460003
6.843488 | 0.2460003
6.849574 | 0.2460003
6.855655 | 0.2460003
6.86173 | 0.2460003
6.867799 | 0.2460003
6.873864 | 0.2460003
6.879922 | 0.2460003
6.885976 | 0.2460003
6.892024 | 0.2460003
6.898067 | 0.2460003
6.904105 | 0.2460003
6.910137 | 0.2460003
6.916165 | 0.2460003
6.922187 | 0.2460003
6.928203 | 0.2460003
6.934215 | 0.2460003
6.940221 | 0.2460003
6.946222 | 0.2460003
6.952218 | 0.2460003
6.958209 | 0.2460003
6.964194 | 0.2460003
6.970175 | 0.2460003
6.97615 | 0.2460003
6.98212 | 0.2460003
6.988085 | 0.2460003
6.994045 | 0.2460003
7 | 0.2460003
7.00595 | 0.2460003
7.011895 | 0.2460003
7.017834 | 0.2460003
7.023769 | 0.2460003
7.029699 | 0.2460003
7.035624 | 0.2460003
7.041543 | 0.2460003
7.047458 | 0.2460003
7.053368 | 0.2460003
7.059273 | 0.2460003
7.065173 | 0.2460003
7.071068 | 0.2460003
7.076958 | 0.2460003
7.082843 | 0.2460003
7.088723 | 0.2460003
7.094599 | 0.2460003
7.100469 | 0.2460003
7.106335 | 0.2460003
7.112196 | 0.2460003
7.118052 | 0.2460003
7.123903 | 0.2460003
7.12975 | 0.2460003
7.135592 | 0.2460003
7.141428 | 0.2460003
7.147261 | 0.2460003
7.153088 | 0.2460003
7.158911 | 0.2460003
7.164728 | 0.2460003
7.170542 | 0.2460003
7.17635 | 0.2460003
7.182154 | 0.2460003
7.187953 | 0.2460003
7.193747 | 0.2460003
7.199537 | 0.2460003
7.205322 | 0.2460003
7.211103 | 0.2460003
7.216878 | 0.2460003
7.22265 | 0.2460003
7.228416 | 0.2460003
7.234178 | 0.2460003
7.239936 | 0.2460003
7.245688 | 0.2460003
7.251437 | 0.2460003
7.25718 | 0.2460003
7.26292 | 0.2460003
7.268654 | 0.2460003
7.274384 | 0.2460003
7.28011 | 0.2460003
7.285831 | 0.2460003
7.291548 | 0.2460003
7.29726 | 0.2460003
7.302967 | 0.2460003
7.308671 | 0.2460003
7.314369 | 0.2460003
7.320064 | 0.2460003
7.325754 | 0.2460003
7.331439 | 0.2460003
7.33712 | 0.2460003
7.342797 | 0.2460003
7.348469 | 0.2460003
7.354137 | 0.2460003
7.359801 | 0.2460003
7.36546 | 0.2460003
7.371115 | 0.2460003
7.376765 | 0.2460003
7.382412 | 0.2460003
7.388053 | 0.2460003
7.393691 | 0.2460003
7.399324 | 0.2460003
7.404953 | 0.2460003
7.410578 | 0.2460003
7.416198 | 0.2460003
7.421815 | 0.2460003
7.427427 | 0.2460003
7.433034 | 0.2460003
7.438638 | 0.2460003
7.444237 | 0.2460003
7.449832 | 0.2460003
7.455423 | 0.2460003
7.46101 | 0.2460003
7.466592 | 0.2460003
7.472171 | 0.2460003
7.477745 | 0.2460003
7.483315 | 0.2460003
7.488881 | 0.2460003
7.494442 | 0.2460003
7.5 | 0.2460003
7.505553 | 0.2460003
7.511103 | 0.2460003
7.516648 | 0.2460003
7.522189 | 0.2460003
7.527727 | 0.2460003
7.53326 | 0.2460003
7.538789 | 0.2460003
7.544314 | 0.2460003
7.549834 | 0.2460003
7.555351 | 0.2460003
7.560864 | 0.2460003
7.566373 | 0.2460003
7.571878 | 0.2460003
7.577379 | 0.2460003
7.582875 | 0.2460003
7.588368 | 0.2460003
7.593857 | 0.2460003
7.599342 | 0.2460003
7.604823 | 0.2460003
7.6103 | 0.2460003
7.615773 | 0.2460003
7.621242 | 0.2460003
7.626707 | 0.2460003
7.632169 | 0.2460003
7.637626 | 0.2460003
7.64308 | 0.2460003
7.648529 | 0.2460003
7.653975 | 0.2460003
7.659417 | 0.2460003
7.664855 | 0.2460003
7.670289 | 0.2460003
7.675719 | 0.2460003
7.681146 | 0.2460003
7.686568 | 0.2460003
7.691987 | 0.2460003
7.697402 | 0.2460003
7.702813 | 0.2460003
7.708221 | 0.2460003
7.713624 | 0.2460003
7.719024 | 0.2460003
7.72442 | 0.2460003
7.729812 | 0.2460003
7.735201 | 0.2460003
7.740586 | 0.2460003

## Fast Shearing - 1
Fast Shear - Stage 1
Horizontal Displacement | Stress Ratio t/s'n | Shear Stress
[mm] | [-] | [kPa]
0 | 0 | 0
8.330042 | 0.1159914 | 19.72832
16.66008 | 0.4596881 | 78.18579
24.99013 | 0.6846259 | 116.4442
33.32017 | 0.7060125 | 120.0817
41.65021 | 0.656949 | 111.7368
49.98025 | 0.6171949 | 104.9752
58.31029 | 0.6101498 | 103.777
66.64034 | 0.6000855 | 102.0652
74.97038 | 0.6031048 | 102.5787
83.30042 | 0.6066273 | 103.1779
91.63046 | 0.5897696 | 100.3106
99.9605 | 0.5897696 | 100.3106
108.2905 | 0.6119111 | 104.0765
116.6206 | 0.626756 | 106.6014
124.9506 | 0.6481427 | 110.239
133.2807 | 0.6488975 | 110.3674
141.6107 | 0.6043628 | 102.7927
149.9408 | 0.6008403 | 102.1936
158.2708 | 0.6053693 | 102.9639
166.6008 | 0.6136723 | 104.3761
174.9309 | 0.6119111 | 104.0765
183.2609 | 0.6078854 | 103.3918
191.591 | 0.6184529 | 105.1892
199.921 | 0.6252463 | 106.3447

## Fast Shearing - 2
Fast Shear - Stage 2
Horizontal Displacement | Stress Ratio t/s'n | Shear Stress
[mm] | [-] | [kPa]
199.921 | 0 | 0
208.2511 | 0.1622873 | 27.60254
216.5811 | 0.7195994 | 122.3926
224.9111 | 0.7037481 | 119.6966
233.2412 | 0.6881484 | 117.0433
241.5712 | 0.6964514 | 118.4555
249.9013 | 0.6956966 | 118.3272
258.2313 | 0.7170833 | 121.9647
266.5613 | 0.7236251 | 123.0774
274.8914 | 0.7359539 | 125.1743
283.2214 | 0.7465215 | 126.9717
291.5515 | 0.7601083 | 129.2826
299.8815 | 0.7754564 | 131.8931
308.2116 | 0.8084171 | 137.4991
316.5416 | 0.8260297 | 140.4948
324.8716 | 0.844397 | 143.6188
333.2017 | 0.8516937 | 144.8598
341.5317 | 0.8479196 | 144.2179
349.8618 | 0.8363456 | 142.2494
358.1918 | 0.8371004 | 142.3777
366.5218 | 0.8154621 | 138.6974
374.8519 | 0.8028817 | 136.5577
383.1819 | 0.7676566 | 130.5664
391.512 | 0.7450118 | 126.7149
399.842 | 0.7344443 | 124.9175

## Fast Shearing - 3
Fast Shear - Stage 3
Horizontal Displacement | Stress Ratio t/s'n | Shear Stress
[mm] | [-] | [kPa]
399.842 | 0 | 0
408.1721 | 0.1368748 | 23.28028
416.5021 | 0.7236251 | 123.0774
424.8321 | 0.7037481 | 119.6966
433.1622 | 0.6951934 | 118.2416
441.4922 | 0.6919225 | 117.6852
449.8223 | 0.6924257 | 117.7708
458.1523 | 0.6841226 | 116.3586
466.4824 | 0.6499039 | 110.5385
474.8124 | 0.6327946 | 107.6285
483.1424 | 0.6302785 | 107.2006
491.4725 | 0.6433621 | 109.4259
499.8025 | 0.6446202 | 109.6398
508.1326 | 0.6458782 | 109.8538
516.4626 | 0.6577038 | 111.8652
524.7926 | 0.6546845 | 111.3516
533.1227 | 0.6499039 | 110.5385
541.4527 | 0.6564457 | 111.6512
549.7828 | 0.6725487 | 114.39
558.1128 | 0.7027416 | 119.5254
566.4429 | 0.7206058 | 122.5638
574.7729 | 0.7465215 | 126.9717
583.1029 | 0.7835079 | 133.2625
591.433 | 0.8026301 | 136.5149
599.763 | 0.8038881 | 136.7288

## Fast Shearing - 4
Fast Shear - Stage 4
Horizontal Displacement | Stress Ratio t/s'n | Shear Stress
[mm] | [-] | [kPa]
599.763 | 0 | 0
608.0931 | 0.1333523 | 22.68115
616.4231 | 0.8267845 | 140.6232
624.7532 | 0.817475 | 139.0398
633.0832 | 0.8152105 | 138.6546
641.4132 | 0.8197394 | 139.4249
649.7433 | 0.8466615 | 144.0039
658.0733 | 0.8562226 | 145.6301
666.4034 | 0.8612548 | 146.486
674.7334 | 0.861758 | 146.5716
683.0634 | 0.8612548 | 146.486
691.3935 | 0.847668 | 144.1751
699.7235 | 0.8371004 | 142.3777
708.0536 | 0.8202427 | 139.5105
716.3836 | 0.8089203 | 137.5847
724.7137 | 0.7807402 | 132.7917
733.0437 | 0.7653921 | 130.1813
741.3737 | 0.7440054 | 126.5437
749.7038 | 0.7284057 | 123.8905
758.0338 | 0.7014836 | 119.3114
766.3639 | 0.6622327 | 112.6355
774.6939 | 0.6483943 | 110.2818
783.0239 | 0.6378267 | 108.4844
791.354 | 0.6358139 | 108.142
799.684 | 0.6410976 | 109.0407

## Fast Shearing - 5
Fast Shear - Stage 5
Horizontal Displacement | Stress Ratio t/s'n | Shear Stress
[mm] | [-] | [kPa]
799.684 | 0 | 0
808.0141 | 0.1557455 | 26.48988
816.3441 | 0.7377152 | 125.4739
824.6742 | 0.7032449 | 119.611
833.0042 | 0.6956966 | 118.3272
841.3342 | 0.6863871 | 116.7438
849.6643 | 0.678084 | 115.3315
857.9943 | 0.6813549 | 115.8879
866.3244 | 0.6861355 | 116.701
874.6544 | 0.7077738 | 120.3813
882.9845 | 0.7336894 | 124.7891
891.3145 | 0.7626244 | 129.7105
899.6445 | 0.8061526 | 137.114
907.9746 | 0.8335779 | 141.7786
916.3046 | 0.8793706 | 149.5672
924.6347 | 0.9153506 | 155.6869
932.9647 | 0.9022669 | 153.4615
941.2947 | 0.9072991 | 154.3174
949.6248 | 0.9148473 | 155.6013
957.9548 | 0.9123313 | 155.1733
966.2849 | 0.9065443 | 154.1891
974.6149 | 0.8952219 | 152.2633
982.945 | 0.8823899 | 150.0808
991.275 | 0.8630161 | 146.7856
999.605 | 0.8282941 | 140.8799

## Consolidation - 2
Consolidation - Before Slow Shear
Root time | Vertical Displacement
[min] | [mm]
0 | 0.915
0.2886751 | 0.971
0.4082483 | 0.973
0.5 | 0.974
0.5773503 | 0.974
0.6454972 | 0.974
0.7071068 | 0.974
0.7637626 | 0.974
0.8164966 | 0.976
0.8660254 | 0.976
0.9128709 | 0.976
0.9574271 | 0.976
1 | 0.976
1.040833 | 0.976
1.080123 | 0.978
1.118034 | 0.978
1.154701 | 0.978
1.190238 | 0.978
1.224745 | 0.978
1.258306 | 0.978
1.290994 | 0.978
1.322876 | 0.978
1.354006 | 0.978
1.384437 | 0.978
1.414214 | 0.978
1.443376 | 0.978
1.47196 | 0.978
1.5 | 0.978
1.527525 | 0.98
1.554563 | 0.98
1.581139 | 0.98
1.607275 | 0.98
1.632993 | 0.98
1.658312 | 0.98
1.683251 | 0.98
1.707825 | 0.98
1.732051 | 0.98
1.755942 | 0.98
1.779513 | 0.98
1.802776 | 0.98
1.825742 | 0.98
1.848423 | 0.98
1.870829 | 0.98
1.892969 | 0.982
1.914854 | 0.98
1.936492 | 0.982
1.95789 | 0.982
1.979057 | 0.982
2 | 0.982
2.020726 | 0.982
2.041241 | 0.982
2.061553 | 0.982
2.081666 | 0.982
2.101587 | 0.982
2.12132 | 0.982
2.140872 | 0.982
2.160247 | 0.982
2.179449 | 0.982
2.198484 | 0.982
2.217356 | 0.982
2.236068 | 0.982
2.254625 | 0.982
2.27303 | 0.982
2.291288 | 0.982
2.309401 | 0.982
2.327373 | 0.982
2.345208 | 0.982
2.362908 | 0.984
2.380476 | 0.982
2.397916 | 0.982
2.415229 | 0.984
2.43242 | 0.982
2.44949 | 0.982
2.466441 | 0.984
2.483277 | 0.984
2.5 | 0.982
2.516611 | 0.984
2.533114 | 0.984
2.54951 | 0.984
2.565801 | 0.984
2.581989 | 0.984
2.598076 | 0.984
2.614065 | 0.984
2.629956 | 0.984
2.645751 | 0.984
2.661453 | 0.984
2.677063 | 0.984
2.692582 | 0.984
2.708013 | 0.984
2.723356 | 0.984
2.738613 | 0.984
2.753785 | 0.984
2.768875 | 0.984
2.783882 | 0.984
2.798809 | 0.984
2.813657 | 0.984
2.828427 | 0.984
2.84312 | 0.984
2.857738 | 0.984
2.872281 | 0.984
2.886751 | 0.984
2.901149 | 0.984
2.915476 | 0.984
2.929733 | 0.984
2.94392 | 0.984
2.95804 | 0.984
2.972092 | 0.984
2.986079 | 0.984
3 | 0.984
3.013857 | 0.984
3.02765 | 0.984
3.041381 | 0.984
3.05505 | 0.984
3.068659 | 0.984
3.082207 | 0.984
3.095696 | 0.984
3.109126 | 0.984
3.122499 | 0.984
3.135815 | 0.984
3.149074 | 0.984
3.162278 | 0.984
3.175426 | 0.984
3.188521 | 0.984
3.201562 | 0.984
3.21455 | 0.985
3.227486 | 0.984
3.24037 | 0.984
3.253204 | 0.984
3.265986 | 0.985
3.278719 | 0.984
3.291403 | 0.984
3.304038 | 0.985
3.316625 | 0.985
3.329164 | 0.984
3.341656 | 0.984
3.354102 | 0.984
3.366502 | 0.984
3.378856 | 0.985
3.391165 | 0.985
3.40343 | 0.984
3.41565 | 0.984
3.427827 | 0.984
3.439961 | 0.985
3.452053 | 0.985
3.464102 | 0.984
3.476109 | 0.984
3.488075 | 0.985
3.5 | 0.984
3.511885 | 0.984
3.523729 | 0.984
3.535534 | 0.984
3.547299 | 0.984
3.559026 | 0.985
3.570714 | 0.984
3.582364 | 0.985
3.593976 | 0.985
3.605551 | 0.985
3.617089 | 0.985
3.62859 | 0.985
3.640055 | 0.985
3.651484 | 0.985
3.662877 | 0.985
3.674235 | 0.985
3.685557 | 0.985
3.696846 | 0.985
3.708099 | 0.985
3.719319 | 0.985
3.730505 | 0.985
3.741657 | 0.985
3.752777 | 0.985
3.763863 | 0.985
3.774917 | 0.985
3.785939 | 0.985
3.796929 | 0.985
3.807887 | 0.985
3.818813 | 0.985
3.829708 | 0.985
3.840573 | 0.985
3.851407 | 0.985
3.86221 | 0.985
3.872983 | 0.985
3.883727 | 0.985
3.89444 | 0.985
3.905125 | 0.985
3.91578 | 0.985
3.926406 | 0.985
3.937004 | 0.985
3.947573 | 0.985
3.958114 | 0.985
3.968627 | 0.985
3.979112 | 0.985
3.98957 | 0.985
4 | 0.985
4.010403 | 0.985
4.020779 | 0.985
4.031129 | 0.985
4.041452 | 0.985
4.051749 | 0.985
4.062019 | 0.985
4.072264 | 0.985
4.082483 | 0.985
4.092676 | 0.985
4.102845 | 0.985
4.112988 | 0.985
4.123106 | 0.985
4.133199 | 0.985
4.143268 | 0.985
4.153312 | 0.985
4.163332 | 0.985
4.173328 | 0.985
4.1833 | 0.985
4.193249 | 0.985
4.203173 | 0.985
4.213075 | 0.985
4.222953 | 0.985
4.232808 | 0.985
4.242641 | 0.985
4.25245 | 0.985
4.262237 | 0.985
4.272002 | 0.985
4.281744 | 0.985
4.291464 | 0.985
4.301163 | 0.985
4.310839 | 0.985
4.320494 | 0.985
4.330127 | 0.985
4.339739 | 0.985
4.349329 | 0.985
4.358899 | 0.985
4.368447 | 0.985
4.377975 | 0.985
4.387482 | 0.985
4.396969 | 0.985
4.406435 | 0.985
4.41588 | 0.985
4.425306 | 0.985
4.434712 | 0.985
4.444097 | 0.985
4.453463 | 0.985
4.462809 | 0.985
4.472136 | 0.985
4.481443 | 0.985
4.490731 | 0.985
4.5 | 0.985
4.50925 | 0.985
4.518481 | 0.985
4.527693 | 0.985
4.536886 | 0.985
4.546061 | 0.985
4.555217 | 0.985
4.564355 | 0.985
4.573474 | 0.985
4.582576 | 0.985
4.591659 | 0.985
4.600725 | 0.985
4.609772 | 0.985
4.618802 | 0.985
4.627814 | 0.985
4.636809 | 0.985
4.645787 | 0.985
4.654747 | 0.985
4.66369 | 0.985
4.672615 | 0.985
4.681524 | 0.985
4.690416 | 0.985
4.699291 | 0.985
4.708149 | 0.985
4.716991 | 0.985
4.725816 | 0.985
4.734624 | 0.985
4.743416 | 0.985
4.752192 | 0.985
4.760952 | 0.985
4.769696 | 0.985
4.778424 | 0.985
4.787136 | 0.985
4.795832 | 0.985
4.804512 | 0.985
4.813176 | 0.985
4.821825 | 0.987
4.830459 | 0.985
4.839077 | 0.985
4.84768 | 0.985
4.856267 | 0.987
4.86484 | 0.987
4.873397 | 0.985
4.88194 | 0.987
4.890467 | 0.985
4.898979 | 0.985
4.907477 | 0.987
4.91596 | 0.985
4.924429 | 0.985
4.932883 | 0.985
4.941322 | 0.985
4.949747 | 0.985
4.958158 | 0.985
4.966555 | 0.987
4.974937 | 0.987
4.983305 | 0.985
4.99166 | 0.985
5 | 0.985
5.008326 | 0.985
5.016639 | 0.985
5.024938 | 0.985
5.033223 | 0.985
5.041494 | 0.985
5.049752 | 0.985
5.057997 | 0.987
5.066228 | 0.985
5.074446 | 0.985
5.08265 | 0.985
5.090841 | 0.985
5.09902 | 0.985
5.107184 | 0.987
5.115336 | 0.985
5.123475 | 0.985
5.131601 | 0.985
5.139715 | 0.985
5.147815 | 0.985
5.155903 | 0.987
5.163978 | 0.985
5.17204 | 0.987
5.18009 | 0.985
5.188127 | 0.985
5.196152 | 0.985
5.204165 | 0.987
5.212165 | 0.987
5.220153 | 0.987
5.228129 | 0.985
5.236093 | 0.987
5.244044 | 0.987
5.251984 | 0.985
5.259911 | 0.985
5.267827 | 0.985
5.275731 | 0.985
5.283622 | 0.987
5.291503 | 0.985
5.299371 | 0.985
5.307228 | 0.987
5.315073 | 0.985
5.322906 | 0.987
5.330729 | 0.985
5.338539 | 0.987
5.346338 | 0.985
5.354126 | 0.985
5.361903 | 0.985
5.369668 | 0.985
5.377422 | 0.987
5.385165 | 0.987
5.392897 | 0.987
5.400617 | 0.987
5.408327 | 0.987
5.416026 | 0.985
5.423713 | 0.985
5.43139 | 0.987
5.439056 | 0.985
5.446712 | 0.985
5.454356 | 0.987
5.46199 | 0.985
5.469613 | 0.987

## Slow Shearing
Slow Shear Stage
Horizontal Displacement | Vertical Displacement | Stress Ratio t/s'n | Angle of Shearing Resistance | Shear Stress
[mm] | [mm] | [-] | [º] | [kPa]
0 |  | 0 | 0 | 0
0 |  | 0.0255752 | 1.465031 | 8.259364
0.1779712 |  | 0.1783638 | 10.11314 | 57.60157
0.3559424 |  | 0.3812427 | 20.86898 | 123.1202
0.5339137 |  | 0.5674248 | 29.57165 | 183.2466
0.7118849 |  | 0.6539564 | 33.18294 | 211.1915
0.8898561 |  | 0.720611 | 35.77694 | 232.7172
1.067827 |  | 0.7196834 | 35.74194 | 232.4176
1.245799 |  | 0.7170331 | 35.64178 | 231.5617
1.42377 |  | 0.7233938 | 35.88174 | 233.6159
1.601741 |  | 0.7082872 | 35.30945 | 228.7373
1.779712 |  | 0.7078896 | 35.29428 | 228.6089
1.957683 |  | 0.7104074 | 35.39027 | 229.422
2.135655 |  | 0.7135877 | 35.51119 | 230.4491
2.313626 |  | 0.7027216 | 35.09654 | 226.9399
2.491597 |  | 0.7013965 | 35.04568 | 226.512
2.669568 |  | 0.6984811 | 34.93357 | 225.5705
2.84754 |  | 0.7039142 | 35.14226 | 227.3251
3.025511 |  | 0.6978186 | 34.90805 | 225.3565
3.203482 |  | 0.6894702 | 34.58511 | 222.6605
3.381453 |  | 0.697421 | 34.89273 | 225.2281
3.559424 |  | 0.6975535 | 34.89784 | 225.2709
3.737396 |  | 0.6966259 | 34.86207 | 224.9714
3.915367 |  | 0.6942407 | 34.76995 | 224.2011
4.093338 |  | 0.7072271 | 35.26898 | 228.3949
4.271309 |  | 0.7028541 | 35.10162 | 226.9827
4.449281 |  | 0.7093473 | 35.34988 | 229.0797
4.627252 |  | 0.7016615 | 35.05586 | 226.5976
4.805223 |  | 0.6976861 | 34.90294 | 225.3137
4.983194 |  | 0.6889401 | 34.56452 | 222.4893
5.161165 |  | 0.692253 | 34.69303 | 223.5592
5.339137 |  | 0.6914579 | 34.66223 | 223.3024
5.517108 |  | 0.6986137 | 34.93868 | 225.6133
5.695079 |  | 0.6923855 | 34.69817 | 223.6019
5.87305 |  | 0.6900002 | 34.60569 | 222.8316
6.051022 |  | 0.6890727 | 34.56966 | 222.5321
6.228993 |  | 0.692783 | 34.71356 | 223.7303
6.406964 |  | 0.6982161 | 34.92337 | 225.4849
6.584935 |  | 0.692253 | 34.69303 | 223.5592
6.762907 |  | 0.6905303 | 34.62625 | 223.0028
6.940878 |  | 0.6955658 | 34.82116 | 224.629
7.118849 |  | 0.6934456 | 34.7392 | 223.9443
7.29682 |  | 0.6992762 | 34.96418 | 225.8273
7.474791 |  | 0.6862899 | 34.46141 | 221.6334
7.652763 |  | 0.6885426 | 34.54907 | 222.3609
7.830734 |  | 0.6930481 | 34.72382 | 223.8159
8.008705 |  | 0.6896027 | 34.59025 | 222.7033
8.186676 |  | 0.6918554 | 34.67763 | 223.4308
8.364648 |  | 0.6954333 | 34.81604 | 224.5862
8.542619 |  | 0.6949033 | 34.79556 | 224.415
8.72059 |  | 0.6947708 | 34.79044 | 224.3722
8.898561 |  | 0.6975535 | 34.89784 | 225.2709
9.076532 |  | 0.691988 | 34.68277 | 223.4736
9.254504 |  | 0.6882776 | 34.53876 | 222.2753
9.432475 |  | 0.6923855 | 34.69817 | 223.6019
9.610446 |  | 0.6894702 | 34.58511 | 222.6605
9.788417 |  | 0.6894702 | 34.58511 | 222.6605
9.966389 |  | 0.6852297 | 34.4201 | 221.291
10.14436 |  | 0.6972885 | 34.88762 | 225.1853
10.32233 |  | 0.6967585 | 34.86718 | 225.0142
10.5003 |  | 0.6954333 | 34.81604 | 224.5862
10.67827 |  | 0.6954333 | 34.81604 | 224.5862
10.85624 |  | 0.6954333 | 34.81604 | 224.5862
11.03422 |  | 0.6903978 | 34.62111 | 222.96
11.21219 |  | 0.6866874 | 34.4769 | 221.7618
11.39016 |  | 0.6898677 | 34.60054 | 222.7888
11.56813 |  | 0.6843021 | 34.38392 | 220.9915
11.7461 |  | 0.6856273 | 34.4356 | 221.4194
11.92407 |  | 0.6825795 | 34.31664 | 220.4351
12.10204 |  | 0.682712 | 34.32182 | 220.4779
12.28001 |  | 0.6880125 | 34.52846 | 222.1897
12.45799 |  | 0.6864224 | 34.46658 | 221.6762
12.63596 |  | 0.6808568 | 34.24926 | 219.8788
12.81393 |  | 0.6836396 | 34.35806 | 220.7775
12.9919 |  | 0.6897352 | 34.5954 | 222.7461
13.16987 |  | 0.687615 | 34.513 | 222.0613
13.34784 |  | 0.6956983 | 34.82627 | 224.6718
13.52581 |  | 0.6953008 | 34.81092 | 224.5434
13.70378 |  | 0.687615 | 34.513 | 222.0613
13.88176 |  | 0.6844347 | 34.38909 | 221.0343
14.05973 |  | 0.683242 | 34.34253 | 220.6491
14.2377 |  | 0.6880125 | 34.52846 | 222.1897
14.41567 |  | 0.6896027 | 34.59025 | 222.7033
14.59364 |  | 0.6874825 | 34.50784 | 222.0185
14.77161 |  | 0.6880125 | 34.52846 | 222.1897
14.94958 |  | 0.6926505 | 34.70843 | 223.6875
15.12755 |  | 0.68788 | 34.52331 | 222.1469
15.30553 |  | 0.6839046 | 34.3684 | 220.8631
15.4835 |  | 0.6866874 | 34.4769 | 221.7618
15.66147 |  | 0.6823144 | 34.30628 | 220.3496
15.83944 |  | 0.6821819 | 34.3011 | 220.3068
16.01741 |  | 0.6787366 | 34.16617 | 219.1941
16.19538 |  | 0.6816519 | 34.28037 | 220.1356
16.37335 |  | 0.6917229 | 34.6725 | 223.388
16.55132 |  | 0.6793991 | 34.19215 | 219.4081
16.7293 |  | 0.6809893 | 34.25444 | 219.9216
16.90727 |  | 0.6815194 | 34.27519 | 220.0928
17.08524 |  | 0.678604 | 34.16097 | 219.1513
17.26321 |  | 0.6846997 | 34.39943 | 221.1199
17.44118 |  | 0.6866874 | 34.4769 | 221.7618
17.61915 |  | 0.6807243 | 34.24407 | 219.836
17.79712 |  | 0.6877475 | 34.51815 | 222.1041
17.97509 |  | 0.6866874 | 34.4769 | 221.7618
18.15306 |  | 0.678604 | 34.16097 | 219.1513
18.33104 |  | 0.682447 | 34.31146 | 220.3923
18.50901 |  | 0.6808568 | 34.24926 | 219.8788
18.68698 |  | 0.6752912 | 34.03081 | 218.0814
18.86495 |  | 0.6807243 | 34.24407 | 219.836
19.04292 |  | 0.6808568 | 34.24926 | 219.8788
19.22089 |  | 0.6774114 | 34.11416 | 218.7662
19.39886 |  | 0.6831095 | 34.33735 | 220.6063
19.57683 |  | 0.68788 | 34.52331 | 222.1469
19.75481 |  | 0.6821819 | 34.3011 | 220.3068
19.93278 |  | 0.6791341 | 34.18176 | 219.3225
20.10719 |  | 0.6775439 | 34.11937 | 218.8089