## General
ID | Test identification
Test identification | Location | NWZ-BH-5005
Test identification | Sample | 28-3
Test identification | Depth | 25.35 | [m]
Test identification | Test number | DSS159
Specimen Visual Description
Specimen Visual Description | Stiff high strength dark grey CLAY
Initial Specimen Conditions
Initial Specimen Conditions | Test start date | 14/05/2024
Initial Specimen Conditions | Type of sample | Undisturbed
Initial Specimen Conditions | Specimen orientation | Vertical
Initial Specimen Conditions | Diameter | 65.56 | [mm]
Initial Specimen Conditions | Length | 19.83 | [mm]
Initial Specimen Conditions | Water content | 26.09902 | [%]
Initial Specimen Conditions | Bulk density | 1.977271 | [Mg/m³]
Initial Specimen Conditions | Dry density | 1.568031 | [Mg/m³]
Initial Specimen Conditions | Void ratio | 0.721905 | [-]
Initial Specimen Conditions | Degree of saturation | 97.61305 | [%]
Initial Specimen Conditions | Assumed particle density | 2.7 | [Mg/m³]
Initial Specimen Conditions | Torvane | 75 | [kPa]
Initial Specimen Conditions | Pocket penetrometer | 98 | [kPa]
Initial Specimen Conditions | Torvane 90° |  | [kPa]
Initial Specimen Conditions | Pocket penetrometer 90° |  | [kPa]
Consolidation - 1
Consolidation - 1 | svc | 609.7347 | [kPa]
Consolidation - 1 | Vertical strain | 12.24256 | [%]
Consolidation - 1 | Bulk density | 2.113605 | [Mg/m³]
Consolidation - 1 | Dry density | 1.786778 | [Mg/m³]
Consolidation - 1 | Void ratio | 0.5110998 | [-]
Consolidation - 1 | Water content | 18.29142 | [%]
Consolidation - 2
Consolidation - 2 | svc | 254.0487 | [kPa]
Consolidation - 2 | Vertical strain | 11.90519 | [%]
Consolidation - 2 | Bulk density | 2.10934 | [Mg/m³]
Consolidation - 2 | Dry density | 1.779935 | [Mg/m³]
Consolidation - 2 | Void ratio | 0.5169089 | [-]
Consolidation - 2 | Water content | 18.50657 | [%]
Stress Controlled Cyclic Loading - Constant Vertical Stress
Stress Controlled Cyclic Loading - Constant Vertical Stress | sv |  | [kPa]
Stress Controlled Cyclic Loading - Constant Vertical Stress | Reference stress |  | [kPa]
Stress Controlled Cyclic Loading - Constant Vertical Stress | Mean tav |  | [kPa]
Stress Controlled Cyclic Loading - Constant Vertical Stress | Mean tcy |  | [kPa]
Stress Controlled Cyclic Loading - Constant Vertical Stress | Frequency |  | [Hz]
Stress Controlled Cyclic Loading - Constant Vertical Stress | Number of cycles applied (N) |  | [-]
Stress Controlled Cyclic Loading - Constant Vertical Stress | Vertical strain |  | [%]
Stress Controlled Cyclic Loading - Constant Vertical Stress | Bulk density |  | [Mg/m³]
Stress Controlled Cyclic Loading - Constant Vertical Stress | Dry density |  | [Mg/m³]
Stress Controlled Cyclic Loading - Constant Vertical Stress | Void ratio |  | [-]
Stress Controlled Cyclic Loading - Constant Vertical Stress | Cycle | gav | gcy | G | l
Stress Controlled Cyclic Loading - Constant Vertical Stress | [-] | [%] | [%] | [MPa] | [%]
Stress Controlled Cyclic Loading - Constant Vertical Stress
Stress Controlled Cyclic Loading - Constant Vertical Stress
Stress Controlled Cyclic Loading - Constant Vertical Stress
Stress Controlled Cyclic Loading - Constant Vertical Stress
Stress Controlled Cyclic Loading - Constant Vertical Stress
Stress Controlled Cyclic Loading - Constant Vertical Stress
Stress Controlled Cyclic Loading - Constant Vertical Stress
Stress Controlled Cyclic Loading - Constant Vertical Stress
Stress Controlled Cyclic Loading - Constant Vertical Stress
Stress Controlled Cyclic Loading - Constant Vertical Stress
Stress Controlled Cyclic Loading - Constant Vertical Stress
Stress Controlled Cyclic Loading - Constant Vertical Stress
Stress Controlled Cyclic Loading - Constant Vertical Stress
Stress Controlled Cyclic Loading - Constant Vertical Stress
Stress Controlled Cyclic Loading - Constant Vertical Stress
Stress Controlled Cyclic Loading - Constant Vertical Stress
Stress Controlled Cyclic Loading - Constant Vertical Stress
Stress Controlled Cyclic Loading - Constant Vertical Stress
Stress Controlled Cyclic Loading - Constant Vertical Stress
Stress Controlled Cyclic Loading - Constant Vertical Stress
Stress Controlled Cyclic Loading - Constant Vertical Stress
Stress Controlled Cyclic Loading - Constant Vertical Stress
Stress Controlled Cyclic Loading - Constant Vertical Stress
Stress Controlled Cyclic Loading - Constant Vertical Stress
Stress Controlled Cyclic Loading - Constant Vertical Stress
Stress Controlled Cyclic Loading - Constant Vertical Stress
Stress Controlled Cyclic Loading - Constant Vertical Stress
Stress Controlled Cyclic Loading - Constant Vertical Stress
Stress Controlled Cyclic Loading - Constant Vertical Stress
Stress Controlled Cyclic Loading - Constant Vertical Stress
Consolidation - 3
Consolidation - 3 | svc |  | [kPa]
Consolidation - 3 | Vertical strain |  | [%]
Consolidation - 3 | Bulk density |  | [Mg/m³]
Consolidation - 3 | Dry density |  | [Mg/m³]
Consolidation - 3 | Void ratio |  | [-]
Consolidation - 3 | Water content |  | [%]
Shearing - Constant Vertical Stress
At peak shear stress
Shearing - Constant Vertical Stress - At peak shear stress | Shear stress |  | [kPa]
Shearing - Constant Vertical Stress - At peak shear stress | Shear strain |  | [%]
Shearing - Constant Vertical Stress - At peak shear stress | Vertical stress |  | [kPa]
Shearing - Constant Vertical Stress - At peak shear stress | Vertical strain |  | [%]
Shearing - Constant Vertical Stress - At peak shear stress | Bulk density |  | [Mg/m³]
Shearing - Constant Vertical Stress - At peak shear stress | Dry density |  | [Mg/m³]
Shearing - Constant Vertical Stress - At peak shear stress | Void ratio |  | [-]
Shearing - Constant Vertical Stress - At peak shear stress | Rate of strain |  | [%/hour]
At 15 % shear strain
Shearing - Constant Vertical Stress - At 15 % shear strain | Shear stress |  | [kPa]
Shearing - Constant Vertical Stress - At 15 % shear strain | Vertical stress |  | [kPa]
Shearing - Constant Vertical Stress - At 15 % shear strain | Vertical strain |  | [%]
Shearing - Constant Vertical Stress - At 15 % shear strain | Bulk density |  | [Mg/m³]
Shearing - Constant Vertical Stress - At 15 % shear strain | Dry density |  | [Mg/m³]
Shearing - Constant Vertical Stress - At 15 % shear strain | Void ratio |  | [-]
Shearing - Constant Volume
At peak shear stress
Shearing - Constant Volume - At peak shear stress | Shear stress | 123.7415 | [kPa]
Shearing - Constant Volume - At peak shear stress | Shear strain | 4.381866 | [%]
Shearing - Constant Volume - At peak shear stress | Shear induced -Dsv | -9.509053 | [kPa]
Shearing - Constant Volume - At peak shear stress | Vertical stress | 263.4985 | [kPa]
Shearing - Constant Volume - At peak shear stress | Vertical strain | 0 | [%]
Shearing - Constant Volume - At peak shear stress | Rate of strain | 2.988044 | [%/hour]
At 15 % shear strain
Shearing - Constant Volume - At 15 % shear strain | Shear stress | 110.9909 | [kPa]
Shearing - Constant Volume - At 15 % shear strain | Shear induced -Dsv | 61.40893 | [kPa]
Shearing - Constant Volume - At 15 % shear strain | Vertical stress | 192.5805 | [kPa]
Shearing - Constant Volume - At 15 % shear strain | Vertical strain | 0 | [%]
Final Specimen Conditions
Final Specimen Conditions | Water content | 18.50657 | [%]
Final Specimen Conditions | Bulk Density | 2.10934 | [Mg/m³]
Final Specimen Conditions | Dry density | 1.779935 | [Mg/m³]
Final Specimen Conditions | Void ratio | 0.5169089 | [-]

## Consolidation - 1
Consolidation - 1
Root Time | Vertical Strain | Vertical Consolidation Stress
[minutes0.5] | [%] | [kPa]
0 | 0 | 9.47943
0.4082483 | 0.002521432 | 9.923778
0.8164966 | 0.01361573 | 11.93816
1.224745 | 0.05446293 | 15.19671
1.632993 | 0.2844175 | 19.81793
2.041241 | 1.000504 | 25.62408
2.44949 | 1.990923 | 33.02989
2.857738 | 3.080182 | 41.70949
3.265986 | 4.279879 | 51.66289
3.674235 | 5.563792 | 63.09745
4.082483 | 6.840141 | 75.77619
4.490731 | 7.415532 | 89.96571
4.898979 | 7.704488 | 105.3402
5.307228 | 7.934947 | 122.018
5.715476 | 8.140192 | 140.1178
6.123724 | 8.333333 | 159.4025
6.531973 | 8.523954 | 180.1388
6.940221 | 8.709027 | 202.2081
7.348469 | 8.891578 | 225.5216
7.756718 | 9.073626 | 250.2273
8.164966 | 9.255673 | 276.2661
8.573214 | 9.442259 | 303.5491
8.981462 | 9.638427 | 332.3133
9.389711 | 9.847705 | 362.292
9.797959 | 10.06253 | 393.6333
10.20621 | 10.28996 | 426.3077
10.61446 | 10.53051 | 460.3744
11.0227 | 10.78215 | 495.8334
11.43095 | 11.04286 | 532.5662
11.8392 | 11.31316 | 570.4543
12.24745 | 11.59153 | 609.9124
12.6557 | 11.73475 | 609.8236
13.06395 | 11.80383 | 609.8828
13.47219 | 11.84871 | 609.7939
13.88044 | 11.88301 | 609.7643
14.28869 | 11.91175 | 609.8828
14.69694 | 11.93596 | 609.9717
15.10519 | 11.95714 | 610.0013
15.51344 | 11.97378 | 610.0309
15.92168 | 11.9884 | 609.9421
16.32993 | 12.00303 | 609.9717
16.73818 | 12.01563 | 610.0605
17.14643 | 12.02774 | 609.9421
17.55468 | 12.03883 | 610.1198
17.96292 | 12.04942 | 610.2087
18.37117 | 12.06203 | 609.7643
18.77942 | 12.07211 | 610.0309
19.18767 | 12.08169 | 610.0309
19.59592 | 12.08875 | 609.8828
20.00417 | 12.09733 | 609.9717
20.41241 | 12.1054 | 609.9717
20.82066 | 12.11397 | 609.9421
21.22891 | 12.12204 | 610.0013
21.63716 | 12.12809 | 609.9421
22.04541 | 12.13464 | 610.1494
22.45366 | 12.1412 | 610.0605
22.8619 | 12.14725 | 609.8532
23.27015 | 12.1533 | 610.2975
23.6784 | 12.15885 | 610.0902
24.08665 | 12.1649 | 609.7051
24.4949 | 12.16994 | 609.6458
24.90315 | 12.17549 | 609.9421
25.31139 | 12.18053 | 609.8236
25.71964 | 12.18558 | 610.1494
26.12789 | 12.18961 | 609.6162
26.53614 | 12.19516 | 610.0605
26.94439 | 12.2002 | 609.7939
27.35264 | 12.20575 | 610.0605
27.76088 | 12.2113 | 610.0309
28.16913 | 12.21533 | 610.1198
28.57738 | 12.22037 | 609.9421
28.98563 | 12.22491 | 609.6754
29.39388 | 12.22995 | 610.0013
29.80213 | 12.23348 | 610.1198
30.21037 | 12.23752 | 610.0605
30.61862 | 12.24256 | 609.7347

## Consolidation - 2
Consolidation - 2
Root Time | Vertical Strain | Vertical Consolidation Stress
[minutes0.5] | [%] | [kPa]
30.61862 | 12.24256 | 609.7347
30.98387 | 12.2466 | 609.8236
30.98656 | 12.2466 | 609.4088
30.99462 | 12.24609 | 608.0165
31.00806 | 12.24508 | 605.3208
31.02687 | 12.24458 | 601.8845
31.05103 | 12.24357 | 597.4707
31.08054 | 12.24155 | 592.02
31.11538 | 12.23853 | 585.6806
31.15552 | 12.23601 | 578.4822
31.20096 | 12.23298 | 569.5656
31.25167 | 12.22895 | 560.4713
31.30761 | 12.2239 | 550.0439
31.36877 | 12.21836 | 538.6982
31.43512 | 12.2118 | 526.3453
31.50661 | 12.20474 | 512.926
31.58322 | 12.19667 | 498.4995
31.66491 | 12.18659 | 483.2139
31.75164 | 12.176 | 467.0693
31.84337 | 12.16389 | 449.6804
31.94005 | 12.14927 | 431.4029
32.04164 | 12.13414 | 412.0886
32.14809 | 12.11599 | 392.004
32.25937 | 12.09481 | 370.6753
32.3754 | 12.0706 | 348.5468
32.49615 | 12.04236 | 325.2037
32.62157 | 12.00908 | 301.0311
32.75159 | 11.97126 | 275.7625
32.88617 | 11.9299 | 253.9895
33.02524 | 11.92133 | 253.9302
33.16876 | 11.9178 | 254.0191
33.31666 | 11.91679 | 254.0487
33.46889 | 11.91528 | 253.9006
33.62539 | 11.91427 | 254.0487
33.78609 | 11.91377 | 254.0191
33.95095 | 11.91326 | 253.9302
34.11989 | 11.91326 | 254.0783
34.29286 | 11.91276 | 254.0191
34.46979 | 11.91225 | 253.9302
34.65064 | 11.91074 | 253.9598
34.83533 | 11.90872 | 253.9895
35.0238 | 11.90721 | 254.0487
35.216 | 11.90772 | 253.9006
35.41186 | 11.90872 | 254.0487
35.61133 | 11.91024 | 253.9895
35.81434 | 11.91024 | 253.9598
36.02083 | 11.91074 | 253.9895
36.23074 | 11.91125 | 253.9895
36.44402 | 11.91125 | 253.9598
36.66061 | 11.90973 | 253.9302
36.88044 | 11.90721 | 253.9895
37.10346 | 11.9057 | 253.9895
37.32961 | 11.9062 | 253.9895
37.55884 | 11.90772 | 253.9006
37.79109 | 11.90872 | 253.9895
38.02631 | 11.90973 | 253.9302
38.26443 | 11.90721 | 253.9895
38.50541 | 11.9057 | 254.0191
38.74919 | 11.90519 | 254.0191
38.99573 | 11.90469 | 254.0191
39.24496 | 11.9062 | 254.0783
39.49684 | 11.90772 | 253.9598
39.75131 | 11.9062 | 253.9895
40.00833 | 11.90419 | 254.0191
40.26785 | 11.90519 | 254.0783
40.52982 | 11.90671 | 253.9302
40.7942 | 11.9062 | 254.0191
41.06093 | 11.90469 | 253.9895
41.32997 | 11.90318 | 253.9895
41.60128 | 11.9057 | 253.9895
41.87481 | 11.90671 | 254.0783
42.15052 | 11.90519 | 253.9598
42.42837 | 11.90318 | 254.0191
42.70831 | 11.90469 | 253.9598
42.99031 | 11.9062 | 253.9302
43.27432 | 11.90419 | 253.9598
43.5603 | 11.90368 | 253.9302
43.84822 | 11.90318 | 254.0191
44.13804 | 11.90318 | 253.9895
44.42972 | 11.90166 | 253.9895
44.72322 | 11.90166 | 254.108
45.01851 | 11.90116 | 253.9302
45.31556 | 11.90066 | 253.9302
45.61433 | 11.90066 | 253.9598
45.91478 | 11.90015 | 253.9895
46.21688 | 11.90066 | 253.9895
46.5206 | 11.90015 | 254.0191
46.82592 | 11.90015 | 253.9598
47.13279 | 11.89965 | 253.9895
47.44119 | 11.89965 | 254.0487
47.75109 | 11.90015 | 254.0191
48.06246 | 11.90015 | 253.9302
48.37527 | 11.89965 | 253.9598
48.68949 | 11.90015 | 253.9598
49.0051 | 11.89965 | 253.9598
49.32207 | 11.89965 | 253.9006
49.64037 | 11.90015 | 254.0191
49.95998 | 11.90015 | 253.9006
50.28088 | 11.90015 | 254.0191
50.60303 | 11.90116 | 253.9895
50.92642 | 11.90267 | 254.0191
51.25102 | 11.90267 | 254.0191
51.5768 | 11.90066 | 253.9598
51.90376 | 11.90419 | 253.9302
52.23185 | 11.9062 | 253.9895
52.56108 | 11.90469 | 254.0487
52.8914 | 11.90519 | 254.0487
53.2228 | 11.90721 | 254.0191
53.46401 | 11.90519 | 254.0487

## Cyclic Preshear
Stress Controlled Cyclic Loading - Constant Vertical Stress
Number of Cycles | Shear Stress | Shear Strain | Shear induced -DVertical Stress | Shear induced -Δσv/σvc | Vertical stress | Vertical strain | Vertical stress / consolidation Stress | Shear Stress / Consolidation Stress | Number of Cycles | Shear modulus | Damping ratio
[-] | [kPa] | [%] | [kPa] | [-] | [kPa] | [%] | [-] | [-] | [-] | [MPa] | [%]

## Consolidation - 3
Consolidation - 3
Root Time | Vertical Strain | Vertical Consolidation Stress
[minutes0.5] | [%] | [kPa]

## Shearing
Shearing Stage - Constant Vertical Stress | [7 empty] | Shearing Stage - Constant Volume
Shear Strain | Shear Stress | Shear Induced -DVertical Stress | Vertical Stress | Shear Induced ΔVertical Strain | Shear Stress / Consolidation Stress | Vertical Stress / Consolidation Stress | Shear Modulus | Shear Strain | Shear Stress | Shear induced -DVertical Stress | Vertical Stress | Shear Induced DVertical Strain | Shear Stress / Consolidation Stress | Vertical Stress / Consolidation Stress | Shear Modulus
[%] | [kPa] | [kPa] | [kPa] | [%] | [-] | [-] | [MPa] | [%] | [kPa] | [kPa] | [kPa] | [%] | [-] | [-] | [MPa]
[8 empty] | 0 |  | 0 | 253.9895 | 0 |  | 1
[8 empty] | 0.04898908 | 21.47949 | -1.777393 | 255.7669 | -0.0005724361 | 0.08456844 | 1.006998
[8 empty] | 0.09883681 | 34.03868 | -4.917454 | 258.9069 | 0 | 0.1340161 | 1.019361 | 34.52544
[8 empty] | 0.1486903 | 42.92459 | -7.998269 | 261.9877 | 0 | 0.1690014 | 1.031491 | 28.92573
[8 empty] | 0.1984235 | 50.32934 | -11.13833 | 265.1278 | 0 | 0.1981552 | 1.043854 | 25.40752
[8 empty] | 0.2483342 | 56.6084 | -14.10065 | 268.0901 | 0.0005724361 | 0.222877 | 1.055517 | 22.82954
[8 empty] | 0.2980102 | 61.99878 | -16.85561 | 270.8451 | -0.0005724361 | 0.2440998 | 1.066363 | 20.83282
[8 empty] | 0.3478579 | 66.91518 | -19.37358 | 273.3631 | -0.0005724361 | 0.2634565 | 1.076277 | 19.26084
[8 empty] | 0.3976542 | 71.09101 | -21.86193 | 275.8514 | -0.0005724361 | 0.2798975 | 1.086074 | 17.89901
[8 empty] | 0.4475076 | 75.02984 | -24.08368 | 278.0731 | 0 | 0.2954053 | 1.094822 | 16.78519
[8 empty] | 0.4972409 | 78.40585 | -25.92032 | 279.9098 | 0 | 0.3086972 | 1.102053 | 15.78531
[8 empty] | 0.5470886 | 81.63373 | -27.31261 | 281.3021 | 0 | 0.321406 | 1.107534 | 14.93705
[8 empty] | 0.596942 | 84.53576 | -28.94188 | 282.9314 | 0.0005724361 | 0.3328318 | 1.113949 | 14.17574
[8 empty] | 0.6466753 | 87.17119 | -31.22287 | 285.2123 | 0 | 0.3432079 | 1.12293 | 13.49307
[8 empty] | 0.6964658 | 89.62888 | -33.08913 | 287.0786 | 0 | 0.3528842 | 1.130278 | 12.88133
[8 empty] | 0.7463192 | 91.9977 | -34.54067 | 288.5301 | 0 | 0.3622107 | 1.135993 | 12.33827
[8 empty] | 0.7961154 | 94.04066 | -35.81447 | 289.8039 | 0 | 0.3702542 | 1.141008 | 11.82314
[8 empty] | 0.8459002 | 95.87627 | -37.11789 | 291.1074 | 0 | 0.3774813 | 1.146139 | 11.3443
[8 empty] | 0.8957537 | 97.68225 | -38.03621 | 292.0257 | 0.0005724361 | 0.3845917 | 1.149755 | 10.91454
[8 empty] | 0.9455442 | 99.48823 | -39.07302 | 293.0625 | 0 | 0.3917022 | 1.153837 | 10.5308
[8 empty] | 0.9952774 | 100.5536 | -39.66549 | 293.655 | 0 | 0.3958969 | 1.15617 | 10.11163
[8 empty] | 1.045131 | 102.1819 | -40.3172 | 294.3067 | -0.0005724361 | 0.4023076 | 1.158736 | 9.785096
[8 empty] | 1.094979 | 103.4843 | -40.85042 | 294.8399 | -0.0005724361 | 0.4074353 | 1.160835 | 9.458582
[8 empty] | 1.144712 | 104.4608 | -40.90966 | 294.8991 | 0 | 0.4112801 | 1.161068 | 9.132953
[8 empty] | 1.194508 | 105.6447 | -41.38363 | 295.3731 | 0 | 0.4159414 | 1.162934 | 8.851334
[8 empty] | 1.244362 | 106.9175 | -41.53175 | 295.5212 | 0 | 0.4209525 | 1.163518 | 8.599002
[8 empty] | 1.294095 | 107.8348 | -41.85761 | 295.8471 | 0.0005724361 | 0.4245641 | 1.164801 | 8.339418
[8 empty] | 1.343948 | 108.9002 | -42.09459 | 296.0841 | 0.0005724361 | 0.4287588 | 1.165734 | 8.109344
[8 empty] | 1.393733 | 109.6694 | -41.94648 | 295.9359 | 0.0005724361 | 0.4317872 | 1.16515 | 7.874864
[8 empty] | 1.443529 | 110.6163 | -42.12422 | 296.1137 | 0 | 0.4355154 | 1.16585 | 7.668809
[8 empty] | 1.49332 | 111.3855 | -42.12422 | 296.1137 | 0 | 0.4385439 | 1.16585 | 7.464623
[8 empty] | 1.543116 | 112.2732 | -42.06497 | 296.0544 | -0.0005724361 | 0.4420388 | 1.165617 | 7.281266
[8 empty] | 1.592906 | 113.0424 | -42.3612 | 296.3507 | 0 | 0.4450673 | 1.166783 | 7.10196
[8 empty] | 1.642754 | 113.8116 | -42.24271 | 296.2322 | 0 | 0.4480957 | 1.166317 | 6.933281
[8 empty] | 1.69255 | 114.4919 | -42.09459 | 296.0841 | 0 | 0.4507743 | 1.165734 | 6.769494
[8 empty] | 1.742284 | 115.0834 | -42.09459 | 296.0841 | 0 | 0.453103 | 1.165734 | 6.610207
[8 empty] | 1.79208 | 115.7045 | -42.12422 | 296.1137 | 0 | 0.4555483 | 1.16585 | 6.461187
[8 empty] | 1.841985 | 116.2367 | -41.79836 | 295.7878 | 0 | 0.4576437 | 1.164567 | 6.315027
[8 empty] | 1.891718 | 116.7096 | -41.41326 | 295.4027 | 0 | 0.4595058 | 1.163051 | 6.174008
[8 empty] | 1.941566 | 117.3307 | -41.23552 | 295.225 | 0.0005724361 | 0.4619512 | 1.162351 | 6.047485
[8 empty] | 1.991362 | 117.9222 | -41.11703 | 295.1065 | 0 | 0.4642799 | 1.161885 | 5.925963
[8 empty] | 2.041152 | 118.3063 | -40.67268 | 294.6621 | -0.0005724361 | 0.4657922 | 1.160135 | 5.800227
[8 empty] | 2.090891 | 118.7793 | -40.22833 | 294.2178 | -0.0005724361 | 0.4676544 | 1.158386 | 5.684869
[8 empty] | 2.140739 | 119.1041 | -39.9321 | 293.9216 | 0 | 0.4689334 | 1.15722 | 5.567671
[8 empty] | 2.190535 | 119.5475 | -39.69511 | 293.6846 | 0 | 0.470679 | 1.156286 | 5.461344
[8 empty] | 2.240326 | 119.9909 | -39.28039 | 293.2699 | 0 | 0.4724245 | 1.154654 | 5.359757
[8 empty] | 2.290174 | 120.1972 | -38.92491 | 292.9144 | 0 | 0.4732371 | 1.153254 | 5.252108
[8 empty] | 2.339913 | 120.611 | -38.48056 | 292.47 | 0 | 0.474866 | 1.151505 | 5.158147
[8 empty] | 2.38976 | 120.61 | -37.82885 | 291.8183 | 0.0005724361 | 0.4748621 | 1.148939 | 5.050513
[8 empty] | 2.439614 | 121.0237 | -37.35488 | 291.3443 | -0.0005724361 | 0.4764911 | 1.147073 | 4.964265
[8 empty] | 2.489404 | 121.0524 | -36.73279 | 290.7223 | 0 | 0.4766039 | 1.144623 | 4.866125
[8 empty] | 2.539137 | 121.4069 | -36.19957 | 290.189 | 0 | 0.4779996 | 1.142524 | 4.784775
[8 empty] | 2.588934 | 121.554 | -35.42937 | 289.4188 | 0.0005724361 | 0.4785789 | 1.139491 | 4.698427
[8 empty] | 2.638839 | 121.8196 | -34.92577 | 288.9152 | 0.0005724361 | 0.4796247 | 1.137509 | 4.619638
[8 empty] | 2.688572 | 121.789 | -33.97783 | 287.9673 | 0 | 0.4795042 | 1.133777 | 4.533046
[8 empty] | 2.738368 | 121.9658 | -33.23725 | 287.2267 | 0.0005724361 | 0.4802002 | 1.130861 | 4.457069
[8 empty] | 2.788159 | 121.9944 | -32.73366 | 286.7231 | 0 | 0.480313 | 1.128878 | 4.378503
[8 empty] | 2.837955 | 122.3193 | -32.0227 | 286.0122 | 0.0005724361 | 0.4815921 | 1.126079 | 4.313123
[8 empty] | 2.887803 | 122.3184 | -31.37099 | 285.3605 | -0.0005724361 | 0.4815883 | 1.123513 | 4.238639
[8 empty] | 2.937656 | 122.4359 | -30.71928 | 284.7087 | 0.0005724361 | 0.482051 | 1.120947 | 4.170708
[8 empty] | 2.987389 | 122.583 | -29.91945 | 283.9089 | 0 | 0.4826303 | 1.117798 | 4.1062
[8 empty] | 3.037128 | 122.5228 | -29.17887 | 283.1683 | -0.0005724361 | 0.4823933 | 1.114882 | 4.036971
[8 empty] | 3.08709 | 122.7292 | -28.64565 | 282.6351 | 0.0005724361 | 0.4832059 | 1.112783 | 3.978321
[8 empty] | 3.136824 | 122.906 | -27.96432 | 281.9538 | 0 | 0.4839019 | 1.1101 | 3.920882
[8 empty] | 3.186563 | 122.8458 | -26.9275 | 280.917 | 0 | 0.4836649 | 1.106018 | 3.857792
[8 empty] | 3.23641 | 122.9929 | -26.21655 | 280.206 | 0.0005724361 | 0.4842442 | 1.103219 | 3.80292
[8 empty] | 3.286264 | 123.1105 | -25.68333 | 279.6728 | -0.0005724361 | 0.484707 | 1.10112 | 3.748805
[8 empty] | 3.336049 | 123.1688 | -24.82426 | 278.8137 | 0 | 0.4849365 | 1.097737 | 3.694608
[8 empty] | 3.385788 | 123.2567 | -24.29104 | 278.2805 | 0 | 0.4852826 | 1.095638 | 3.642929
[8 empty] | 3.435635 | 123.1965 | -23.46159 | 277.4511 | -0.0005724361 | 0.4850456 | 1.092372 | 3.588322
[8 empty] | 3.485426 | 123.3436 | -22.54327 | 276.5327 | -0.0005724361 | 0.485625 | 1.088757 | 3.541284
[8 empty] | 3.535165 | 123.5204 | -22.03967 | 276.0291 | 0.0005724361 | 0.4863211 | 1.086774 | 3.496459
[8 empty] | 3.58507 | 123.5787 | -21.44721 | 275.4367 | 0 | 0.4865506 | 1.084441 | 3.449414
[8 empty] | 3.634809 | 123.5185 | -20.55851 | 274.548 | 0 | 0.4863136 | 1.080942 | 3.400556
[8 empty] | 3.684656 | 123.5768 | -19.99567 | 273.9851 | 0.0005724361 | 0.4865432 | 1.078726 | 3.356134
[8 empty] | 3.73451 | 123.5166 | -19.07735 | 273.0668 | 0.0005724361 | 0.4863062 | 1.075111 | 3.30972
[8 empty] | 3.784186 | 123.4268 | -17.62581 | 271.6153 | -0.0005724361 | 0.4859526 | 1.069396 | 3.263899
[8 empty] | 3.834034 | 123.5148 | -16.85561 | 270.8451 | -0.0005724361 | 0.4862988 | 1.066363 | 3.223757
[8 empty] | 3.883881 | 123.5731 | -16.32239 | 270.3119 | 0.0005724361 | 0.4865283 | 1.064264 | 3.183883
[8 empty] | 3.93362 | 123.4536 | -15.87804 | 269.8675 | 0.0005724361 | 0.4860581 | 1.062515 | 3.140588
[8 empty] | 3.983417 | 123.5712 | -15.19671 | 269.1862 | 0 | 0.486521 | 1.059832 | 3.104279
[8 empty] | 4.033264 | 123.6591 | -14.63387 | 268.6233 | 0 | 0.4868672 | 1.057616 | 3.068093
[8 empty] | 4.083055 | 123.5397 | -13.80442 | 267.7939 | 0 | 0.486397 | 1.05435 | 3.027755
[8 empty] | 4.132794 | 123.5092 | -13.24158 | 267.231 | -0.0005724361 | 0.4862767 | 1.052134 | 2.990576
[8 empty] | 4.182641 | 123.5971 | -12.41213 | 266.4016 | -0.0005724361 | 0.4866229 | 1.048869 | 2.957037
[8 empty] | 4.232489 | 123.685 | -11.81966 | 265.8091 | 0 | 0.4869692 | 1.046536 | 2.924289
[8 empty] | 4.28228 | 123.4175 | -11.01984 | 265.0093 | -0.0005724361 | 0.4859158 | 1.043387 | 2.88404
[8 empty] | 4.332019 | 123.5054 | -10.39775 | 264.3872 | 0 | 0.4862621 | 1.040938 | 2.852957
[8 empty] | 4.381866 | 123.7415 | -9.509053 | 263.4985 | 0 | 0.4871915 | 1.037439 | 2.825889
[8 empty] | 4.431663 | 123.6221 | -9.153574 | 263.143 | 0 | 0.4867214 | 1.036039 | 2.791441
[8 empty] | 4.48151 | 123.6212 | -8.412994 | 262.4025 | -0.0005724361 | 0.4867177 | 1.033123 | 2.760372
[8 empty] | 4.531249 | 123.5906 | -7.613167 | 261.6026 | -0.0005724361 | 0.4865975 | 1.029974 | 2.729397
[8 empty] | 4.58104 | 123.5305 | -7.109572 | 261.099 | 0.0005724361 | 0.4863606 | 1.027992 | 2.698419
[8 empty] | 4.63095 | 123.648 | -6.398615 | 260.3881 | 0 | 0.4868235 | 1.025192 | 2.671875
[8 empty] | 4.680741 | 123.6471 | -5.924644 | 259.9141 | 0 | 0.4868199 | 1.023326 | 2.643434
[8 empty] | 4.730474 | 123.5574 | -5.361802 | 259.3513 | -0.0005724361 | 0.4864664 | 1.02111 | 2.613745
[8 empty] | 4.780322 | 123.5861 | -4.710092 | 258.6996 | 0.0005724361 | 0.4865795 | 1.018544 | 2.58709
[8 empty] | 4.830118 | 123.6148 | -3.762149 | 257.7516 | 0 | 0.4866925 | 1.014812 | 2.561013
[8 empty] | 4.879857 | 123.5546 | -3.3178 | 257.3073 | 0 | 0.4864557 | 1.013063 | 2.533677
[8 empty] | 4.929705 | 123.613 | -2.606843 | 256.5963 | 0 | 0.4866854 | 1.010264 | 2.50924
[8 empty] | 4.979381 | 123.3455 | -1.925509 | 255.915 | 0 | 0.4856322 | 1.007581 | 2.478835
[8 empty] | 5.029343 | 123.5519 | -1.362668 | 255.3521 | -0.0005724361 | 0.486445 | 1.005365 | 2.458315
[8 empty] | 5.079082 | 123.2844 | -0.7998269 | 254.7893 | 0.0005724361 | 0.4853918 | 1.003149 | 2.428974
[8 empty] | 5.12893 | 123.4909 | -0.05924644 | 254.0487 | 0 | 0.4862047 | 1.000233 | 2.409392
[8 empty] | 5.17872 | 123.4307 | 0.7109572 | 253.2785 | 0 | 0.4859679 | 0.9972008 | 2.385066
[8 empty] | 5.228459 | 123.3113 | 1.273798 | 252.7157 | 0 | 0.4854978 | 0.9949848 | 2.360093
[8 empty] | 5.278307 | 123.4586 | 1.74777 | 252.2417 | -0.0005724361 | 0.4860775 | 0.9931187 | 2.340594
[8 empty] | 5.328155 | 123.428 | 2.280988 | 251.7085 | 0 | 0.4859573 | 0.9910194 | 2.318123
[8 empty] | 5.377894 | 123.1605 | 3.228931 | 250.7605 | 0 | 0.4849041 | 0.9872871 | 2.29171
[8 empty] | 5.427741 | 123.367 | 3.584409 | 250.4051 | 0.0005724361 | 0.485717 | 0.9858876 | 2.274467
[8 empty] | 5.477538 | 123.2476 | 4.088004 | 249.9015 | 0.0005724361 | 0.485247 | 0.9839048 | 2.25161
[8 empty] | 5.527214 | 123.0986 | 5.035947 | 248.9535 | -0.0005724361 | 0.4846604 | 0.9801726 | 2.228678
[8 empty] | 5.577124 | 123.2162 | 5.272933 | 248.7165 | 0.0005724361 | 0.4851234 | 0.9792396 | 2.210842
[8 empty] | 5.626858 | 123.1857 | 5.89502 | 248.0944 | 0.0005724361 | 0.4850033 | 0.9767903 | 2.190759
[8 empty] | 5.676648 | 123.0664 | 6.428238 | 247.5612 | 0 | 0.4845333 | 0.9746909 | 2.169441
[8 empty] | 5.726501 | 123.1543 | 7.139195 | 246.8503 | 0.0005724361 | 0.4848797 | 0.9718918 | 2.152091
[8 empty] | 5.776235 | 122.9461 | 7.909399 | 246.0801 | 0 | 0.4840598 | 0.9688593 | 2.129956
[8 empty] | 5.82614 | 123.0341 | 8.412994 | 245.5765 | 0 | 0.4844063 | 0.9668766 | 2.113222
[8 empty] | 5.875873 | 122.8851 | 8.827719 | 245.1617 | 0 | 0.4838197 | 0.9652438 | 2.0928
[8 empty] | 5.925669 | 122.825 | 9.30169 | 244.6878 | 0 | 0.483583 | 0.9633777 | 2.074199
[8 empty] | 5.975523 | 122.913 | 9.746039 | 244.2434 | 0.0005724361 | 0.4839294 | 0.9616282 | 2.058366
[8 empty] | 6.02537 | 122.9417 | 10.51624 | 243.4732 | 0 | 0.4840426 | 0.9585958 | 2.041815
[8 empty] | 6.075046 | 122.7927 | 11.07908 | 242.9104 | 0 | 0.483456 | 0.9563798 | 2.022666
[8 empty] | 6.124957 | 122.8215 | 11.49381 | 242.4957 | 0 | 0.4835693 | 0.9547469 | 2.006653
[8 empty] | 6.174748 | 122.8799 | 11.84929 | 242.1402 | 0.0005724361 | 0.4837991 | 0.9533473 | 1.991418
[8 empty] | 6.224481 | 122.7605 | 12.17514 | 241.8143 | 0 | 0.4833292 | 0.9520644 | 1.973589
[8 empty] | 6.274277 | 122.6708 | 12.70836 | 241.2811 | 0 | 0.4829759 | 0.949965 | 1.956496
[8 empty] | 6.32413 | 122.6699 | 13.24158 | 240.7479 | 0 | 0.4829725 | 0.9478656 | 1.941059
[8 empty] | 6.373921 | 122.5802 | 13.59706 | 240.3924 | 0.0005724361 | 0.4826192 | 0.9464661 | 1.924488
[8 empty] | 6.423769 | 122.6386 | 13.92291 | 240.0666 | 0 | 0.4828491 | 0.9451831 | 1.910463
[8 empty] | 6.473502 | 122.6674 | 14.42651 | 239.563 | -0.0005724361 | 0.4829624 | 0.9432004 | 1.89623
[8 empty] | 6.523298 | 122.4888 | 14.9301 | 239.0594 | 0 | 0.4822592 | 0.9412176 | 1.879018
[8 empty] | 6.573089 | 122.399 | 15.40407 | 238.5854 | -0.0005724361 | 0.4819059 | 0.9393515 | 1.863419
[8 empty] | 6.622942 | 122.5463 | 15.87804 | 238.1114 | 0.0005724361 | 0.4824857 | 0.9374854 | 1.851616
[8 empty] | 6.67279 | 122.4566 | 16.11503 | 237.8744 | 0.0005724361 | 0.4821325 | 0.9365524 | 1.836439
[8 empty] | 6.722466 | 122.3372 | 16.64825 | 237.3412 | 0 | 0.4816626 | 0.934453 | 1.821094
[8 empty] | 6.772314 | 122.5141 | 16.85561 | 237.1339 | 0 | 0.4823591 | 0.9336366 | 1.810301
[8 empty] | 6.822167 | 122.454 | 17.21109 | 236.7784 | 0 | 0.4821225 | 0.932237 | 1.796192
[8 empty] | 6.8719 | 122.3643 | 17.44808 | 236.5414 | 0.0005724361 | 0.4817693 | 0.9313039 | 1.781887
[8 empty] | 6.921811 | 122.3635 | 17.83318 | 236.1563 | 0.0005724361 | 0.4817659 | 0.9297877 | 1.769026
[8 empty] | 6.971487 | 122.3626 | 18.2479 | 235.7416 | 0 | 0.4817626 | 0.9281549 | 1.756409
[8 empty] | 7.021398 | 122.2137 | 18.69225 | 235.2972 | 0 | 0.4811762 | 0.9264054 | 1.741802
[8 empty] | 7.071131 | 122.2425 | 19.28471 | 234.7048 | 0.0005724361 | 0.4812895 | 0.9240728 | 1.729959
[8 empty] | 7.120984 | 122.3009 | 19.5217 | 234.4678 | 0.0005724361 | 0.4815195 | 0.9231397 | 1.718667
[8 empty] | 7.17066 | 122.0038 | 20.20303 | 233.7864 | 0 | 0.4803499 | 0.9204572 | 1.702618
[8 empty] | 7.220508 | 122.0622 | 20.85475 | 233.1347 | 0 | 0.4805799 | 0.9178913 | 1.691673
[8 empty] | 7.270356 | 121.9725 | 21.1806 | 232.8089 | 0.0005724361 | 0.4802267 | 0.9166084 | 1.678841
[8 empty] | 7.320152 | 121.7347 | 21.77306 | 232.2164 | 0 | 0.4792904 | 0.9142757 | 1.664171
[8 empty] | 7.370005 | 121.882 | 22.18779 | 231.8017 | 0 | 0.4798703 | 0.9126429 | 1.654913
[8 empty] | 7.419796 | 121.7923 | 22.72101 | 231.2685 | 0 | 0.4795171 | 0.9105435 | 1.642599
[8 empty] | 7.469529 | 121.5249 | 23.2246 | 230.7649 | 0 | 0.4784642 | 0.9085608 | 1.628082
[8 empty] | 7.51932 | 121.4944 | 23.75782 | 230.2316 | 0 | 0.4783443 | 0.9064614 | 1.616896
[8 empty] | 7.569167 | 121.4343 | 24.05405 | 229.9354 | 0.0005724361 | 0.4781078 | 0.9052951 | 1.605454
[8 empty] | 7.619021 | 121.552 | 24.23179 | 229.7577 | 0.0005724361 | 0.4785711 | 0.9045953 | 1.596494
[8 empty] | 7.668754 | 121.3438 | 24.70576 | 229.2837 | 0 | 0.4777514 | 0.9027292 | 1.583425
[8 empty] | 7.71855 | 121.343 | 24.91313 | 229.0763 | 0 | 0.4777482 | 0.9019128 | 1.573199
[8 empty] | 7.768404 | 121.283 | 25.20936 | 228.7801 | 0 | 0.4775117 | 0.9007464 | 1.56233
[8 empty] | 7.818137 | 121.2229 | 25.44634 | 228.5431 | 0 | 0.4772753 | 0.8998134 | 1.551624
[8 empty] | 7.867985 | 121.2517 | 25.7722 | 228.2173 | 0 | 0.4773887 | 0.8985304 | 1.542159
[8 empty] | 7.917775 | 121.2213 | 26.06843 | 227.921 | 0 | 0.4772689 | 0.8973641 | 1.532077
[8 empty] | 7.967629 | 121.339 | 26.36466 | 227.6248 | -0.0005724361 | 0.4777322 | 0.8961978 | 1.523968
[8 empty] | 8.017362 | 121.1308 | 26.5424 | 227.4471 | -0.0005724361 | 0.4769126 | 0.895498 | 1.511918
[8 empty] | 8.067158 | 121.1596 | 26.83864 | 227.1508 | -0.0005724361 | 0.4770261 | 0.8943317 | 1.502943
[8 empty] | 8.117063 | 121.218 | 27.19411 | 226.7954 | 0 | 0.4772562 | 0.8929321 | 1.494422
[8 empty] | 8.166796 | 121.2172 | 27.49035 | 226.4991 | 0.0005724361 | 0.477253 | 0.8917658 | 1.485312
[8 empty] | 8.216593 | 120.9498 | 27.8162 | 226.1733 | 0.0005724361 | 0.4762002 | 0.8904829 | 1.473056
[8 empty] | 8.266383 | 120.9786 | 28.14206 | 225.8474 | -0.0005724361 | 0.4763136 | 0.8891999 | 1.464532
[8 empty] | 8.316237 | 121.0075 | 28.43829 | 225.5512 | 0 | 0.4764271 | 0.8880336 | 1.456099
[8 empty] | 8.366027 | 120.7697 | 28.46791 | 225.5216 | 0.0005724361 | 0.4754909 | 0.887917 | 1.444591
[8 empty] | 8.41576 | 120.7393 | 28.97151 | 225.018 | 0 | 0.4753712 | 0.8859342 | 1.435692
[8 empty] | 8.465557 | 120.7089 | 29.29736 | 224.6921 | 0 | 0.4752514 | 0.8846513 | 1.426888
[8 empty] | 8.515461 | 120.7377 | 29.50472 | 224.4847 | 0.0005724361 | 0.4753649 | 0.8838348 | 1.418864
[8 empty] | 8.565195 | 120.5592 | 29.80096 | 224.1885 | 0 | 0.474662 | 0.8826685 | 1.408541
[8 empty] | 8.614991 | 120.5287 | 30.06757 | 223.9219 | 0 | 0.4745423 | 0.8816188 | 1.400047
[8 empty] | 8.664781 | 120.4391 | 30.42304 | 223.5664 | 0 | 0.4741893 | 0.8802193 | 1.390967
[8 empty] | 8.714692 | 120.3494 | 30.71928 | 223.2702 | 0 | 0.4738363 | 0.879053 | 1.381972
[8 empty] | 8.764483 | 120.3783 | 30.86739 | 223.1221 | 0 | 0.4739498 | 0.8784698 | 1.37445
[8 empty] | 8.814273 | 120.1405 | 31.48948 | 222.5 | 0.0005724361 | 0.4730137 | 0.8760205 | 1.363988
[8 empty] | 8.864012 | 120.199 | 31.75609 | 222.2334 | 0 | 0.4732439 | 0.8749708 | 1.356994
[8 empty] | 8.91386 | 120.1686 | 32.05232 | 221.9371 | -0.0005724361 | 0.4731242 | 0.8738045 | 1.349065
[8 empty] | 8.963656 | 120.0789 | 32.37818 | 221.6113 | -0.0005724361 | 0.4727712 | 0.8725216 | 1.34057
[8 empty] | 9.013447 | 119.7819 | 32.58554 | 221.4039 | -0.0005724361 | 0.4716019 | 0.8717052 | 1.329869
[8 empty] | 9.063294 | 119.7515 | 32.7929 | 221.1966 | 0 | 0.4714822 | 0.8708887 | 1.32222
[8 empty] | 9.11309 | 119.7804 | 33.32612 | 220.6633 | 0 | 0.4715958 | 0.8687894 | 1.315311
[8 empty] | 9.162881 | 119.6907 | 33.59273 | 220.3967 | -0.0005724361 | 0.4712428 | 0.8677397 | 1.307186
[8 empty] | 9.212671 | 119.4233 | 33.94821 | 220.0413 | 0 | 0.4701901 | 0.8663401 | 1.297219
[8 empty] | 9.26241 | 119.5114 | 34.36293 | 219.6265 | 0 | 0.470537 | 0.8647073 | 1.291204
[8 empty] | 9.312201 | 119.2737 | 34.77766 | 219.2118 | 0 | 0.4696009 | 0.8630744 | 1.281747
[8 empty] | 9.362049 | 119.3322 | 34.92577 | 219.0637 | 0 | 0.4698311 | 0.8624913 | 1.275547
[8 empty] | 9.411845 | 119.1833 | 35.25163 | 218.7378 | 0 | 0.469245 | 0.8612083 | 1.267216
[8 empty] | 9.461693 | 119.064 | 35.42937 | 218.5601 | 0.0005724361 | 0.4687754 | 0.8605085 | 1.25928
[8 empty] | 9.511489 | 119.1225 | 35.66635 | 218.3231 | 0 | 0.4690057 | 0.8595755 | 1.253302
[8 empty] | 9.561279 | 119.0329 | 35.96259 | 218.0269 | -0.0005724361 | 0.4686528 | 0.8584091 | 1.245838
[8 empty] | 9.61107 | 118.7655 | 36.34769 | 217.6418 | -0.0005724361 | 0.4676002 | 0.8568929 | 1.236602
[8 empty] | 9.660866 | 118.824 | 36.58467 | 217.4048 | 0 | 0.4678304 | 0.8559599 | 1.230833
[8 empty] | 9.710656 | 118.7936 | 36.85128 | 217.1382 | 0.0005724361 | 0.4677108 | 0.8549102 | 1.22421
[8 empty] | 9.76051 | 118.5263 | 37.20676 | 216.7827 | -0.0005724361 | 0.4666582 | 0.8535106 | 1.215218
[8 empty] | 9.8103 | 118.5255 | 37.47337 | 216.5161 | 0 | 0.4666552 | 0.8524609 | 1.209042
[8 empty] | 9.860097 | 118.4655 | 37.82885 | 216.1606 | -0.0005724361 | 0.466419 | 0.8510613 | 1.202328
[8 empty] | 9.909887 | 118.2574 | 38.03621 | 215.9533 | 0.0005724361 | 0.4655997 | 0.8502449 | 1.194187
[8 empty] | 9.959678 | 118.227 | 38.30282 | 215.6866 | -0.0005724361 | 0.4654801 | 0.8491952 | 1.187912
[8 empty] | 10.00947 | 118.2263 | 38.6583 | 215.3312 | 0 | 0.4654771 | 0.8477957 | 1.181995
[8 empty] | 10.05932 | 118.1367 | 38.95453 | 215.0349 | -0.0005724361 | 0.4651243 | 0.8466293 | 1.175247
[8 empty] | 10.10917 | 118.1063 | 39.13227 | 214.8572 | -0.001144872 | 0.4650048 | 0.8459296 | 1.169151
[8 empty] | 10.15896 | 118.0759 | 39.39888 | 214.5906 | 0 | 0.4648852 | 0.8448799 | 1.163122
[8 empty] | 10.20864 | 117.7197 | 39.57662 | 214.4128 | 0 | 0.4634827 | 0.8441801 | 1.153972
[8 empty] | 10.25855 | 117.6894 | 40.02097 | 213.9685 | 0 | 0.4633632 | 0.8424306 | 1.148063
[8 empty] | 10.30834 | 117.5998 | 40.28758 | 213.7019 | 0 | 0.4630104 | 0.8413809 | 1.141647
[8 empty] | 10.35808 | 117.4805 | 40.43569 | 213.5538 | 0 | 0.462541 | 0.8407978 | 1.135015
[8 empty] | 10.40787 | 117.3021 | 40.88004 | 213.1094 | 0 | 0.4618383 | 0.8390483 | 1.12787
[8 empty] | 10.45766 | 117.3606 | 41.11703 | 212.8724 | 0 | 0.4620687 | 0.8381152 | 1.123059
[8 empty] | 10.50751 | 117.2117 | 41.32439 | 212.6651 | 0 | 0.4614827 | 0.8372988 | 1.116315
[8 empty] | 10.55736 | 117.1814 | 41.62062 | 212.3688 | 0 | 0.4613632 | 0.8361325 | 1.110756
[8 empty] | 10.6071 | 117.0029 | 41.79836 | 212.1911 | 0.0005724361 | 0.4606605 | 0.8354327 | 1.103866
[8 empty] | 10.65689 | 116.9726 | 41.9761 | 212.0134 | 0 | 0.460541 | 0.8347329 | 1.098423
[8 empty] | 10.70668 | 116.9422 | 42.27233 | 211.7171 | 0 | 0.4604216 | 0.8335666 | 1.093031
[8 empty] | 10.75647 | 116.9119 | 42.53894 | 211.4505 | -0.0005724361 | 0.4603021 | 0.8325169 | 1.08769
[8 empty] | 10.80626 | 116.7927 | 42.83517 | 211.1543 | 0 | 0.4598327 | 0.8313506 | 1.081575
[8 empty] | 10.85612 | 116.792 | 43.04254 | 210.9469 | 0.0005724361 | 0.4598299 | 0.8305342 | 1.076601
[8 empty] | 10.90602 | 116.7024 | 43.30914 | 210.6803 | -0.0005724361 | 0.4594772 | 0.8294845 | 1.070853
[8 empty] | 10.95576 | 116.5239 | 43.48688 | 210.5026 | 0 | 0.4587746 | 0.8287847 | 1.064363
[8 empty] | 11.00544 | 116.4047 | 43.87199 | 210.1175 | -0.0005724361 | 0.4583052 | 0.8272685 | 1.058476
[8 empty] | 11.05534 | 116.4336 | 43.93123 | 210.0582 | 0.0005724361 | 0.4584191 | 0.8270352 | 1.053959
[8 empty] | 11.1052 | 116.3737 | 44.31633 | 209.6731 | 0.0005724361 | 0.458183 | 0.825519 | 1.048688
[8 empty] | 11.15493 | 116.1656 | 44.70144 | 209.288 | 0 | 0.4573638 | 0.8240028 | 1.042147
[8 empty] | 11.20473 | 116.1056 | 44.9088 | 209.0807 | 0 | 0.4571277 | 0.8231864 | 1.03698
[8 empty] | 11.25452 | 116.1345 | 45.05691 | 208.9326 | 0 | 0.4572416 | 0.8226032 | 1.03265
[8 empty] | 11.30431 | 115.9561 | 45.23465 | 208.7548 | -0.0005724361 | 0.456539 | 0.8219034 | 1.026523
[8 empty] | 11.3541 | 115.9554 | 45.59013 | 208.3993 | 0 | 0.4565363 | 0.8205038 | 1.022014
[8 empty] | 11.40389 | 115.8955 | 45.85674 | 208.1327 | 0 | 0.4563002 | 0.8194542 | 1.017027
[8 empty] | 11.45375 | 115.8651 | 46.15297 | 207.8365 | 0 | 0.4561809 | 0.8182878 | 1.012335
[8 empty] | 11.50348 | 115.6571 | 46.38996 | 207.5995 | 0 | 0.4553617 | 0.8173548 | 1.00615
[8 empty] | 11.55333 | 115.6564 | 46.59732 | 207.3921 | 0 | 0.4553589 | 0.8165384 | 1.001803
[8 empty] | 11.60312 | 115.5372 | 46.9528 | 207.0367 | -0.0005724361 | 0.4548897 | 0.8151388 | 0.9964765
[8 empty] | 11.65291 | 115.3588 | 47.27866 | 206.7108 | -0.0005724361 | 0.4541872 | 0.8138558 | 0.9906871
[8 empty] | 11.70271 | 115.3581 | 47.51564 | 206.4738 | 0 | 0.4541844 | 0.8129228 | 0.9864662
[8 empty] | 11.7525 | 115.3278 | 47.63413 | 206.3553 | 0 | 0.4540651 | 0.8124563 | 0.9820285
[8 empty] | 11.80235 | 115.2678 | 47.93037 | 206.0591 | 0 | 0.4538291 | 0.8112899 | 0.9773731
[8 empty] | 11.8522 | 115.2968 | 48.2266 | 205.7629 | 0.0005724361 | 0.453943 | 0.8101236 | 0.9735066
[8 empty] | 11.90194 | 114.9998 | 48.40434 | 205.5851 | 0 | 0.452774 | 0.8094238 | 0.9669435
[8 empty] | 11.95173 | 115.0584 | 48.6117 | 205.3778 | 0 | 0.4530046 | 0.8086074 | 0.9634053
[8 empty] | 12.00158 | 114.9688 | 48.75982 | 205.2297 | 0.0005724361 | 0.452652 | 0.8080243 | 0.9586572
[8 empty] | 12.05131 | 115.057 | 48.93756 | 205.0519 | 0.0005724361 | 0.4529992 | 0.8073245 | 0.9554328
[8 empty] | 12.10111 | 114.9675 | 49.23379 | 204.7557 | 0.0005724361 | 0.4526467 | 0.8061582 | 0.9507612
[8 empty] | 12.15096 | 114.8779 | 49.3819 | 204.6076 | 0.0005724361 | 0.4522941 | 0.805575 | 0.9461239
[8 empty] | 12.20075 | 114.8773 | 49.44115 | 204.5483 | 0.0005724361 | 0.4522914 | 0.8053417 | 0.9422572
[8 empty] | 12.2506 | 114.8173 | 49.73738 | 204.2521 | 0 | 0.4520555 | 0.8041754 | 0.9379336
[8 empty] | 12.30039 | 114.8759 | 49.94474 | 204.0447 | -0.0005724361 | 0.4522861 | 0.803359 | 0.9346132
[8 empty] | 12.35019 | 114.6086 | 50.21135 | 203.7781 | 0 | 0.4512338 | 0.8023093 | 0.9286806
[8 empty] | 12.40004 | 114.4895 | 50.50759 | 203.4819 | 0.0005724361 | 0.4507646 | 0.801143 | 0.9239864
[8 empty] | 12.44983 | 114.5184 | 50.62608 | 203.3634 | 0 | 0.4508786 | 0.8006765 | 0.9205236473
[8 empty] | 12.4995 | 114.5178 | 50.89269 | 203.0968 | 0.0005724361 | 0.450876 | 0.7996268 | 0.9168599
[8 empty] | 12.5493 | 114.4578 | 51.24817 | 202.7413 | 0.0005724361 | 0.4506401 | 0.7982272 | 0.9127444
[8 empty] | 12.59932 | 114.3091 | 51.36666 | 202.6228 | 0 | 0.4500544 | 0.7977607 | 0.9079399
[8 empty] | 12.64917 | 114.1899 | 51.57402 | 202.4154 | 0 | 0.4495852 | 0.7969443 | 0.9034199
[8 empty] | 12.69896 | 114.1893 | 51.9295 | 202.06 | 0.0005724361 | 0.4495826 | 0.7955447 | 0.8998721
[8 empty] | 12.74869 | 114.0701 | 52.25536 | 201.7341 | 0 | 0.4491135 | 0.7942617 | 0.8954271
[8 empty] | 12.79843 | 113.951 | 52.52196 | 201.4675 | 0 | 0.4486444 | 0.793212 | 0.8910162
[8 empty] | 12.84817 | 113.9503 | 52.8182 | 201.1713 | 0 | 0.4486418 | 0.7920457 | 0.8875621
[8 empty] | 12.89796 | 113.9496 | 53.05518 | 200.9343 | 0 | 0.4486392 | 0.7911127 | 0.8841304
[8 empty] | 12.94775 | 113.8009 | 53.17368 | 200.8158 | 0 | 0.4480535 | 0.7906461 | 0.8795815
[8 empty] | 12.99766 | 113.8298 | 53.44028 | 200.5492 | 0 | 0.4481676 | 0.7895965 | 0.8764272
[8 empty] | 13.0474 | 113.77 | 53.76614 | 200.2233 | 0 | 0.4479318 | 0.7883135 | 0.872627
[8 empty] | 13.09719 | 113.5323 | 54.06237 | 199.9271 | 0 | 0.4469962 | 0.7871472 | 0.8674952
[8 empty] | 13.14698 | 113.4132 | 54.26973 | 199.7197 | 0.0005724361 | 0.4465271 | 0.7863308 | 0.8633033
[8 empty] | 13.19683 | 113.3829 | 54.50672 | 199.4827 | 0 | 0.4464079 | 0.7853977 | 0.859813
[8 empty] | 13.24662 | 113.3526 | 54.77333 | 199.2161 | 0 | 0.4462888 | 0.784348 | 0.8563527
[8 empty] | 13.29641 | 113.3224 | 54.98069 | 199.0088 | 0 | 0.4461696 | 0.7835316 | 0.8529184
[8 empty] | 13.34615 | 113.2032 | 55.30655 | 198.6829 | 0.0005724361 | 0.4457006 | 0.7822487 | 0.848847
[8 empty] | 13.39606 | 113.2026 | 55.42504 | 198.5644 | 0 | 0.445698 | 0.7817821 | 0.84568
[8 empty] | 13.4458 | 113.1131 | 55.42504 | 198.5644 | 0 | 0.4453456 | 0.7817821 | 0.841886
[8 empty] | 13.49564 | 112.994 | 55.7509 | 198.2386 | 0 | 0.4448766 | 0.7804992 | 0.8378937
[8 empty] | 13.54543 | 112.9045 | 56.10637 | 197.8831 | 0 | 0.4445242 | 0.7790996 | 0.8341529
[8 empty] | 13.59523 | 113.052 | 56.28411 | 197.7054 | 0 | 0.4451049 | 0.7783998 | 0.8321825
[8 empty] | 13.64496 | 112.8143 | 56.5211 | 197.4684 | 0 | 0.4441694 | 0.7774668 | 0.8274079
[8 empty] | 13.69476 | 112.7545 | 56.60997 | 197.3795 | -0.0005724361 | 0.4439336 | 0.7771169 | 0.8239621
[8 empty] | 13.74455 | 112.7242 | 56.87658 | 197.1129 | 0 | 0.4438145 | 0.7760672 | 0.8207572
[8 empty] | 13.79446 | 112.6347 | 57.11356 | 196.8759 | 0 | 0.4434622 | 0.7751341 | 0.8171391
[8 empty] | 13.84419 | 112.3379 | 57.32093 | 196.6685 | 0 | 0.4422934 | 0.7743177 | 0.812059
[8 empty] | 13.89404 | 112.3076 | 57.58754 | 196.4019 | 0 | 0.4421743 | 0.773268 | 0.8089279
[8 empty] | 13.9439 | 112.307 | 57.7949 | 196.1946 | -0.0005724361 | 0.4421719 | 0.7724516 | 0.8060313
[8 empty] | 13.99363 | 112.1286 | 57.97264 | 196.0168 | 0.0005724361 | 0.4414696 | 0.7717518 | 0.8018921
[8 empty] | 14.04336 | 112.0688 | 58.09113 | 195.8983 | 0 | 0.4412339 | 0.7712853 | 0.798626
[8 empty] | 14.09321 | 112.0385 | 58.44661 | 195.5429 | -0.0005724361 | 0.4411149 | 0.7698857 | 0.7955867
[8 empty] | 14.14306 | 111.9491 | 58.5651 | 195.4244 | 0 | 0.4407626 | 0.7694192 | 0.7921496
[8 empty] | 14.1928 | 111.7707 | 59.00945 | 194.98 | 0 | 0.4400604 | 0.7676697 | 0.7881172
[8 empty] | 14.24259 | 111.859 | 59.09832 | 194.8911 | 0 | 0.4404079 | 0.7673198 | 0.7859814
[8 empty] | 14.29244 | 111.888 | 59.27606 | 194.7134 | 0 | 0.4405221 | 0.76662 | 0.7834431
[8 empty] | 14.34235 | 111.68 | 59.42417 | 194.5653 | 0.0005724361 | 0.4397033 | 0.7660369 | 0.779267
[8 empty] | 14.39208 | 111.5905 | 59.63154 | 194.3579 | 0 | 0.439351 | 0.7652204 | 0.7759522
[8 empty] | 14.44193 | 111.5899 | 59.60191 | 194.3876 | -0.0005724361 | 0.4393486 | 0.7653371 | 0.7732697
[8 empty] | 14.49173 | 111.6189 | 59.72041 | 194.2691 | 0 | 0.4394629 | 0.7648705 | 0.7708128
[8 empty] | 14.54146 | 111.411 | 59.89815 | 194.0913 | 0 | 0.4386441 | 0.7641707 | 0.7667464
[8 empty] | 14.5912 | 111.2623 | 60.16475 | 193.8247 | 0 | 0.4380585 | 0.7631211 | 0.7631135
[8 empty] | 14.64105 | 111.3505 | 60.19438 | 193.7951 | 0 | 0.4384061 | 0.7630044 | 0.7611183
[8 empty] | 14.69084 | 111.3499 | 60.43136 | 193.5581 | 0 | 0.4384037 | 0.7620714 | 0.7585346
[8 empty] | 14.74063 | 111.0827 | 60.57948 | 193.41 | 0 | 0.4373517 | 0.7614882 | 0.7541595
[8 empty] | 14.79048 | 111.2006 | 60.75722 | 193.2322 | 0 | 0.4378159 | 0.7607884 | 0.7524149
[8 empty] | 14.84028 | 110.9927 | 60.96458 | 193.0249 | 0 | 0.4369971 | 0.759972 | 0.7484889
[8 empty] | 14.89001 | 110.9032 | 61.17194 | 192.8175 | 0 | 0.4366449 | 0.7591556 | 0.7453881
[8 empty] | 14.93992 | 110.9026 | 61.34968 | 192.6397841 | 0 | 0.4366426 | 0.7584558 | 0.7428943
[8 empty] | 14.98971 | 110.9909 | 61.40893 | 192.5805 | -0.0005724361 | 0.4369902 | 0.7582225 | 0.7410156
[8 empty] | 15.03945 | 110.9607 | 61.43855 | 192.5509 | 0 | 0.4368712 | 0.7581059 | 0.738364
[8 empty] | 15.08924 | 110.7231 | 61.76441 | 192.2251 | 0.0005724361 | 0.4359359 | 0.756823 | 0.7343532
[8 empty] | 15.13903 | 110.6633 | 61.82366 | 192.1658 | 0 | 0.4357003 | 0.7565897 | 0.7315425
[8 empty] | 15.18888 | 110.6331 | 61.82366 | 192.1658 | 0.0005724361 | 0.4355814 | 0.7565897 | 0.7289428
[8 empty] | 15.23873 | 110.7214 | 62.11989 | 191.8696 | 0 | 0.435929 | 0.7554234 | 0.7271377
[8 empty] | 15.28852 | 110.6023 | 62.14951 | 191.84 | -0.0005724361 | 0.4354602 | 0.7553067 | 0.7239905
[8 empty] | 15.33826 | 110.6906 | 62.35687 | 191.6326 | 0 | 0.4358078 | 0.7544903 | 0.7222187
[8 empty] | 15.38805 | 110.5715 | 62.35687 | 191.6326 | 0 | 0.435339 | 0.7544903 | 0.7191078
[8 empty] | 15.43784 | 110.4228 | 62.50499 | 191.4845 | 0 | 0.4347536 | 0.7539072 | 0.7158254
[8 empty] | 15.48769 | 110.5111 | 62.65311 | 191.3364 | 0 | 0.4351013 | 0.753324 | 0.7140916
[8 empty] | 15.53755 | 110.4513 | 62.7716 | 191.2179 | 0 | 0.4348657 | 0.7528575 | 0.7114153
[8 empty] | 15.58728 | 110.3915 | 62.86047 | 191.129 | 0 | 0.4346302 | 0.7525076 | 0.7087617
[8 empty] | 15.63708 | 110.2428 | 62.94934 | 191.0401 | 0 | 0.4340449 | 0.7521577 | 0.7055539
[8 empty] | 15.68698 | 110.2126 | 63.06783 | 190.9216 | 0 | 0.433926 | 0.7516912 | 0.7031168
[8 empty] | 15.7366 | 110.1232 | 63.21595 | 190.7735 | 0 | 0.4335739 | 0.751108 | 0.7003315
[8 empty] | 15.7865 | 110.1523 | 63.36406 | 190.6254 | 0 | 0.4336883 | 0.7505248 | 0.6983017
[8 empty] | 15.83636 | 110.1813 | 63.66029 | 190.3292 | 0.0005724361 | 0.4338027 | 0.7493585 | 0.6962869
[8 empty] | 15.88609 | 110.003 | 63.68992 | 190.2995 | 0.0005724361 | 0.4331007 | 0.7492419 | 0.6929848
[8 empty] | 15.93594 | 109.9136 | 63.83803 | 190.1514 | -0.0005724361 | 0.4327486 | 0.7486587 | 0.6902557
[8 empty] | 15.98568 | 109.9723 | 63.98615 | 190.0033 | 0 | 0.4329797 | 0.7480756 | 0.6884754
[8 empty] | 16.03553 | 109.7644 | 64.37125 | 189.6182 | 0 | 0.4321611 | 0.7465594 | 0.6850386
[8 empty] | 16.08532 | 109.5565 | 64.46012 | 189.5293 | 0 | 0.4313425 | 0.7462095 | 0.6816253
[8 empty] | 16.13523 | 109.5263 | 64.66748 | 189.322 | 0.0005724361 | 0.4312237 | 0.745393 | 0.6793301
[8 empty] | 16.18497 | 109.4961 | 64.60824 | 189.3812 | 0.0005724361 | 0.4311049 | 0.7456263 | 0.6770559
[8 empty] | 16.23481 | 109.4659 | 64.87485 | 189.1146 | 0 | 0.4309861 | 0.7445766 | 0.6747912
[8 empty] | 16.28444 | 109.495 | 64.90447 | 189.085 | 0 | 0.4311006 | 0.74446 | 0.6729135
[8 empty] | 16.33429 | 109.4945 | 65.17108 | 188.8184 | 0 | 0.4310984 | 0.7434103 | 0.6708566
[8 empty] | 16.38419 | 109.4347 | 65.05259 | 188.9369 | 0 | 0.430863 | 0.7438768 | 0.6684483
[8 empty] | 16.43381 | 109.3453 | 65.34882 | 188.6406 | 0 | 0.430511 | 0.7427105 | 0.6658857
[8 empty] | 16.48372 | 109.1966 | 65.46731 | 188.5222 | 0 | 0.4299257 | 0.742244 | 0.6629679
[8 empty] | 16.53351 | 109.1961 | 65.52656 | 188.4629 | 0.0005724361 | 0.4299236 | 0.7420107 | 0.6609681
[8 empty] | 16.5833 | 109.1067 | 65.79317 | 188.1963 | 0 | 0.4295716 | 0.740961 | 0.6584445
[8 empty] | 16.6331 | 109.0765 | 65.94128 | 188.0482 | 0.001144872 | 0.4294528 | 0.7403779 | 0.6562919
[8 empty] | 16.68289 | 109.0463 | 66.05978 | 187.9297 | 0.0005724361 | 0.4293341 | 0.7399114 | 0.6541524
[8 empty] | 16.73268 | 108.9569 | 66.32638 | 187.6631 | 0 | 0.4289821 | 0.7388617 | 0.6516714
[8 empty] | 16.78253 | 108.8083 | 66.68186 | 187.3076 | 0 | 0.4283969 | 0.7374621 | 0.64885
[8 empty] | 16.83238 | 108.7781 | 66.8596 | 187.1299 | 0 | 0.4282782 | 0.7367623 | 0.6467491
[8 empty] | 16.88223 | 108.5999 | 66.82998 | 187.1595 | 0 | 0.4275763 | 0.7368789 | 0.6437836
[8 empty] | 16.93197 | 108.629 | 67.09659 | 186.8929 | 0 | 0.4276908 | 0.7358293 | 0.6420645
[8 empty] | 16.98182 | 108.3915 | 67.2447 | 186.7448 | 0 | 0.4267557 | 0.7352461 | 0.6387809
[8 empty] | 17.03184 | 108.5094 | 67.39282 | 186.5966 | -0.0005724361 | 0.4272202 | 0.7346629 | 0.6375976
[8 empty] | 17.08135 | 108.42 | 67.42244 | 186.567 | 0 | 0.4268682 | 0.7345463 | 0.6352262
[8 empty] | 17.1312 | 108.3603 | 67.57056 | 186.4189 | 0 | 0.4266329 | 0.7339631 | 0.633029
[8 empty] | 17.18099 | 108.3005 | 67.77792 | 186.2115 | 0 | 0.4263976 | 0.7331467 | 0.6308466
[8 empty] | 17.23078 | 108.1519 | 67.95566 | 186.0338 | -0.0005724361 | 0.4258124 | 0.7324469 | 0.6281609
[8 empty] | 17.28057 | 108.1217 | 68.01491 | 185.9746 | 0 | 0.4256938 | 0.7322137 | 0.6261765
[8 empty] | 17.33043 | 108.0323 | 68.25189 | 185.7376 | 0 | 0.4253418 | 0.7312806 | 0.6238595
[8 empty] | 17.3801 | 108.0022 | 68.37039 | 185.6191 | 0 | 0.4252232 | 0.7308141 | 0.621903
[8 empty] | 17.42989 | 107.9128 | 68.57775 | 185.4117 | 0 | 0.4248713 | 0.7299977 | 0.6196137
[8 empty] | 17.47986 | 107.8235 | 68.66662 | 185.3228 | 0 | 0.4245194 | 0.7296478 | 0.6173313
[8 empty] | 17.52971 | 107.7637 | 68.75549 | 185.234 | 0 | 0.4242841 | 0.7292979 | 0.6152348
[8 empty] | 17.57944 | 107.6447 | 68.93323 | 185.0562 | 0.0005724361 | 0.4238156 | 0.7285981 | 0.6128173
[8 empty] | 17.62912 | 107.585 | 69.28871 | 184.7008 | -0.0005724361 | 0.4235804 | 0.7271985 | 0.6107514
[8 empty] | 17.67903 | 107.5548 | 69.43682 | 184.5526 | 0 | 0.4234618 | 0.7266153 | 0.6088569
[8 empty] | 17.72882 | 107.5543 | 69.64418 | 184.3453 | 0.0005724361 | 0.4234598 | 0.7257989 | 0.6071441
[8 empty] | 17.77867 | 107.2576 | 69.67381 | 184.3157 | 0.0005724361 | 0.4222915 | 0.7256823 | 0.6037726
[8 empty] | 17.82841 | 107.2275 | 69.91079 | 184.0787 | 0 | 0.4221729 | 0.7247492 | 0.6019194
[8 empty] | 17.8782 | 107.1677 | 69.99966 | 183.9898 | 0.0005724361 | 0.4219377 | 0.7243993 | 0.5999087
[8 empty] | 17.92805 | 107.2265 | 70.11816 | 183.8713 | 0 | 0.422169 | 0.7239328 | 0.5985684
[8 empty] | 17.97784 | 107.0779 | 70.32552 | 183.6639 | 0 | 0.4215839 | 0.7231164 | 0.596084
[8 empty] | 18.02769 | 107.0181 | 70.35514 | 183.6343 | 0 | 0.4213487 | 0.7229998 | 0.5941042
[8 empty] | 18.07748 | 106.9584 | 70.47363 | 183.5158 | 0 | 0.4211135 | 0.7225332 | 0.5921375
[8 empty] | 18.12734 | 106.8987 | 70.681 | 183.3085 | -0.0005724361 | 0.4208783 | 0.7217168 | 0.5901795
[8 empty] | 18.17696 | 106.8389 | 71.00685 | 182.9826 | 0 | 0.4206431 | 0.7204339 | 0.5882398
[8 empty] | 18.2315 | 106.5125 | 71.12535 | 182.8641 | 0 | 0.4193581 | 0.7199673 | 0.5846898
[8 empty] | 18.2766 | 106.8676 | 71.24384 | 182.7456 | -0.0005724361 | 0.420756 | 0.7195008 | 0.5851897
[8 empty] | 18.32639 | 106.7782 | 71.24384 | 182.7456 | -0.0005724361 | 0.4204042 | 0.7195008 | 0.583112
[8 empty] | 18.37618 | 106.6593 | 71.36233 | 182.6271 | 0 | 0.4199357 | 0.7190343 | 0.5808847
[8 empty] | 18.42604 | 106.6292 | 71.48082 | 182.5086 | 0.0005724361 | 0.4198172 | 0.7185678 | 0.5791496
[8 empty] | 18.47577 | 106.3028 | 71.68819 | 182.3013 | 0 | 0.4185324 | 0.7177513 | 0.5758244
[8 empty] | 18.52573 | 106.332 | 71.80668 | 182.1828 | -0.0005724361 | 0.4186471 | 0.7172848 | 0.5744288
[8 empty] | 18.57553 | 106.2426 | 71.89555 | 182.0939 | 0 | 0.4182954 | 0.7169349 | 0.5724079
[8 empty] | 18.62537 | 106.1237 | 72.07329 | 181.9162 | 0.0005724361 | 0.417827 | 0.7162351 | 0.5702372
[8 empty] | 18.675 | 106.1824 | 72.39914 | 181.5903 | 0 | 0.4180584 | 0.7149522 | 0.5690367
[8 empty] | 18.72216 | 106.2412 | 72.42877 | 181.5607 | 0.0005724361 | 0.4182899 | 0.7148355 | 0.5679175
[8 empty] | 18.77253 | 105.9445 | 72.28065 | 181.7088 | 0.0005724361 | 0.4171217 | 0.7154187 | 0.5648132
[8 empty] | 18.82913 | 106.0921 | 72.54726 | 181.4422 | 0.0005724361 | 0.4177028 | 0.714369 | 0.5638991
[8 empty] | 18.87422 | 105.9732 | 72.51764 | 181.4718 | 0 | 0.4172346 | 0.7144857 | 0.5619217
[8 empty] | 18.92396 | 106.0616 | 72.81387 | 181.1756 | 0 | 0.4175827 | 0.7133193 | 0.560912
[8 empty] | 18.97393 | 106.0315 | 72.84349 | 181.146 | 0 | 0.4174642 | 0.7132027 | 0.5592764
[8 empty] | 19.0236 | 105.9422 | 73.05085 | 180.9386 | 0 | 0.4171125 | 0.7123863 | 0.5573464
[8 empty] | 19.07334 | 105.6751 | 73.31746 | 180.672 | -0.0005724361 | 0.416061 | 0.7113366 | 0.5544928
[8 empty] | 19.1233 | 105.645 | 73.43596 | 180.5535 | 0.0005724361 | 0.4159426 | 0.7108701 | 0.5528868
[8 empty] | 19.17315 | 105.615 | 73.46558 | 180.5239 | 0 | 0.4158242 | 0.7107534 | 0.5512924
[8 empty] | 19.22283 | 105.4071 | 73.64332 | 180.3461 | -0.0005724361 | 0.415006 | 0.7100537 | 0.5487865
[8 empty] | 19.27268 | 105.3771 | 73.73219 | 180.2573 | 0 | 0.4148876 | 0.7097038 | 0.5472111
[8 empty] | 19.32236 | 105.1989 | 73.8803 | 180.1092 | 0 | 0.414186 | 0.7091206 | 0.5448819
[8 empty] | 19.38034 | 104.8133 | 74.02842 | 179.961 | 0 | 0.4126677 | 0.7085374 | 0.5412621
[8 empty] | 19.42624 | 104.7536 | 74.56164 | 179.4278 | 0 | 0.4124328 | 0.7064381 | 0.5396762
[8 empty] | 19.4738 | 105.0494 | 74.05804 | 179.9314 | -0.0005724361 | 0.4135975 | 0.7084208 | 0.539877
[8 empty] | 19.52164 | 105.1378 | 74.3839 | 179.6056 | 0 | 0.4139457 | 0.7071379 | 0.5390069
[8 empty] | 19.57161 | 104.9597 | 74.53202 | 179.4575 | 0 | 0.4132442 | 0.7065547 | 0.5367204
[8 empty] | 19.62117 | 104.9592 | 74.35428 | 179.6352 | 0 | 0.4132424 | 0.7072545 | 0.5353624
[8 empty] | 19.67102 | 104.9292 | 74.73938 | 179.2501 | 0 | 0.4131241 | 0.7057383 | 0.533853
[8 empty] | 19.71973 | 104.7806 | 74.769 | 179.2205 | 0.0005724361 | 0.4125392 | 0.7056216 | 0.531781
[8 empty] | 19.76752 | 104.9283 | 75.06523 | 178.9242 | 0 | 0.4131207 | 0.7044553 | 0.5312427
[8 empty] | 19.82034 | 104.5428 | 75.1541 | 178.8354 | -0.0005724361 | 0.4116027 | 0.7041054 | 0.5278815
[8 empty] | 19.88307 | 104.5718 | 75.03561 | 178.9539 | 0 | 0.4117172 | 0.704572 | 0.5263624
[8 empty] | 19.9185 | 104.6011 | 75.12448 | 178.865 | 0 | 0.4118326 | 0.7042221 | 0.5255734
[8 empty] | 19.96966 | 104.5415 | 75.06523 | 178.9242 | 0 | 0.4115976 | 0.7044553 | 0.5239279
[8 empty] | 20.01974 | 104.4522 | 75.30222 | 178.6872 | 0 | 0.411246 | 0.7035223 | 0.5221711
[8 empty] | 20.06965 | 104.3925 | 75.03561 | 178.9539 | 0.0005724361 | 0.4110111 | 0.704572 | 0.5205754
[8 empty] | 20.11939 | 104.3032 | 75.45034 | 178.5391 | 0 | 0.4106595 | 0.7029391 | 0.5188446
[8 empty] | 20.16918 | 104.2139 | 75.47996 | 178.5095 | 0 | 0.4103079 | 0.7028225 | 0.517121
[8 empty] | 20.21897 | 104.1246 | 75.71694 | 178.2725 | 0.0005724361 | 0.4099564 | 0.7018894 | 0.515406
[8 empty] | 20.26876 | 104.1242 | 75.86506 | 178.1244 | 0.0005724361 | 0.4099547 | 0.7013063 | 0.5141376
[8 empty] | 20.31861 | 104.0053 | 75.98355 | 178.0059 | 0 | 0.4094865 | 0.7008397 | 0.5122911
[8 empty] | 20.36835 | 103.8864 | 76.22054 | 177.7689 | 0 | 0.4090184 | 0.6999067 | 0.5104563
[8 empty] | 20.4182 | 103.7971 | 76.27979 | 177.7097 | 0 | 0.4086668 | 0.6996734 | 0.5087728
[8 empty] | 20.46799 | 103.8855 | 76.30941 | 177.6801 | 0 | 0.4090151 | 0.6995568 | 0.5079673
[8 empty] | 20.51773 | 103.737 | 76.51677 | 177.4727 | 0 | 0.4084303 | 0.6987404 | 0.506012
[8 empty] | 20.56775 | 103.6477 | 76.54639 | 177.4431 | 0 | 0.4080788 | 0.6986237 | 0.5043473
[8 empty] | 20.61743 | 103.5288 | 76.75376 | 177.2357 | 0.0005724361 | 0.4076106 | 0.6978073 | 0.5025553
[8 empty] | 20.66722 | 103.5284 | 76.87225 | 177.1172 | 0.0005724361 | 0.407609 | 0.6973408 | 0.5013426
[8 empty] | 20.71667 | 103.4984 | 76.9315 | 177.058 | 0 | 0.4074908 | 0.6971075 | 0.500001
[8 empty] | 20.7668 | 103.3202 | 76.72413 | 177.2653 | 0 | 0.4067894 | 0.697924 | 0.4979361
[8 empty] | 20.81665 | 103.2013 | 76.90187 | 177.0876 | 0 | 0.4063213 | 0.6972242 | 0.4961724
[8 empty] | 20.86325 | 103.0825 | 77.07961 | 176.9099 | -0.0005724361 | 0.4058533 | 0.6965244 | 0.4944946
[8 empty] | 20.91618 | 103.2302 | 76.9315 | 177.058 | 0.0005724361 | 0.4064348 | 0.6971075 | 0.4939492
[8 empty] | 20.96592 | 103.1409 | 77.19811 | 176.7914 | 0 | 0.4060833 | 0.6960578 | 0.4923517
[8 empty] | 21.01274 | 103.1405 | 77.40547 | 176.584 | 0 | 0.4060818 | 0.6952414 | 0.4912529
[8 empty] | 21.06545 | 102.9327 | 77.58321 | 176.4063 | 0.0005724361 | 0.4052638 | 0.6945416 | 0.4890373
[8 empty] | 21.11301 | 102.8731 | 77.73132 | 176.2581 | -0.0005724361 | 0.405029 | 0.6939585 | 0.4876532
[8 empty] | 21.16532 | 102.7838 | 77.73132 | 176.2581 | 0 | 0.4046775 | 0.6939585 | 0.4860262
[8 empty] | 21.21671 | 102.5761 | 77.82019 | 176.1693 | 0 | 0.4038595 | 0.6936086 | 0.4838696
[8 empty] | 21.26742 | 102.546 | 77.96831 | 176.0212 | 0 | 0.4037413 | 0.6930254 | 0.4825748
[8 empty] | 21.31464 | 102.516 | 78.20529 | 175.7842 | 0 | 0.4036232 | 0.6920924 | 0.481365
[8 empty] | 21.36191 | 102.5157 | 78.26454 | 175.7249 | 0 | 0.4036218 | 0.6918591 | 0.4802981
[8 empty] | 21.41417 | 102.4264 | 78.4719 | 175.5176 | 0 | 0.4032703 | 0.6910427 | 0.4787091
[8 empty] | 21.46396 | 102.426 | 78.70889 | 175.2806 | 0 | 0.4032688 | 0.6901096 | 0.4775968
[8 empty] | 21.51358 | 102.3072 | 78.73851 | 175.251 | 0 | 0.4028008 | 0.689993 | 0.4759428
[8 empty] | 21.56332 | 102.1883 | 79.24211 | 174.7474 | 0 | 0.4023327 | 0.6880103 | 0.4742937
[8 empty] | 21.61591 | 102.0694 | 79.21248 | 174.777 | 0 | 0.4018646 | 0.6881269 | 0.4725896
[8 empty] | 21.66313 | 102.0394 | 79.47909 | 174.5104 | 0 | 0.4017466 | 0.6870772 | 0.4714212
[8 empty] | 21.71292 | 101.9205 | 79.56796 | 174.4215 | 0 | 0.4012786 | 0.6867273 | 0.4697926
[8 empty] | 21.76289 | 101.8905 | 79.65683 | 174.3326 | 0.0005724361 | 0.4011605 | 0.6863774 | 0.4685762
[8 empty] | 21.81268 | 101.8902 | 79.65683 | 174.3326 | 0 | 0.401159 | 0.6863774 | 0.4675048
[8 empty] | 21.86247 | 101.6232 | 79.95306 | 174.0364 | 0.0005724361 | 0.4001079 | 0.6852111 | 0.4652189
[8 empty] | 21.91226 | 101.7117 | 80.01231 | 173.9772 | 0.0005724361 | 0.4004563 | 0.6849778 | 0.4645657
[8 empty] | 21.96217 | 101.6225 | 80.10118 | 173.8883 | 0 | 0.400105 | 0.6846279 | 0.4631036
[8 empty] | 22.01179 | 101.5628 | 80.33817 | 173.6513 | 0 | 0.3998703 | 0.6836949 | 0.4617889
[8 empty] | 22.06153 | 101.5329 | 80.45666 | 173.5328 | 0.0005724361 | 0.3997522 | 0.6832284 | 0.4606118
[8 empty] | 22.11126 | 101.3844 | 80.66402 | 173.3254 | 0.0005724361 | 0.3991676 | 0.6824119 | 0.4589043
[8 empty] | 22.16106 | 101.2655 | 80.78251 | 173.207 | 0 | 0.3986997 | 0.6819454 | 0.4573368
[8 empty] | 22.21108 | 101.2059 | 80.69364 | 173.2958 | 0.0005724361 | 0.398465 | 0.6822953 | 0.4560385
[8 empty] | 22.26099 | 101.0871 | 80.84176 | 173.1477 | 0 | 0.3979971 | 0.6817122 | 0.4544823
[8 empty] | 22.31072 | 101.0867 | 81.22686 | 172.7626 | 0 | 0.3979957 | 0.6801959 | 0.4534675
[8 empty] | 22.36046 | 101.0567 | 81.04912 | 172.9403 | 0 | 0.3978776 | 0.6808957 | 0.4523248
[8 empty] | 22.41019 | 100.8786 | 81.37498 | 172.6145 | 0 | 0.3971764 | 0.6796128 | 0.4505263
[8 empty] | 22.46004 | 100.819 | 81.43423 | 172.5552 | -0.0005724361 | 0.3969418 | 0.6793795 | 0.449261
[8 empty] | 22.50983 | 100.9076 | 81.58234 | 172.4071 | 0 | 0.3972903 | 0.6787964 | 0.4486604
[8 empty] | 22.55962 | 100.7295 | 81.81933 | 172.1701 | 0 | 0.3965892 | 0.6778633 | 0.4468808
[8 empty] | 22.60948 | 100.7291 | 81.9082 | 172.0813 | -0.0005724361 | 0.3965878 | 0.6775134 | 0.4458939
[8 empty] | 22.65933 | 100.5807 | 82.08594 | 171.9035 | -0.0005724361 | 0.3960033 | 0.6768136 | 0.4442578
[8 empty] | 22.70912 | 100.5211 | 82.11556 | 171.8739 | 0 | 0.3957687 | 0.676697 | 0.4430214
[8 empty] | 22.75886 | 100.3134 | 82.38217 | 171.6073 | 0 | 0.3949509 | 0.6756473 | 0.4411405
[8 empty] | 22.80853 | 100.3723 | 82.32292 | 171.6665 | -0.0005724361 | 0.3951828 | 0.6758806 | 0.440438
[8 empty] | 22.85873 | 100.3127 | 82.58953 | 171.3999 | 0 | 0.3949482 | 0.6748309 | 0.4392101
[8 empty] | 22.90835 | 100.1346 | 82.88576 | 171.1037 | -0.0005724361 | 0.3942471 | 0.6736646 | 0.4374815
[8 empty] | 22.95797 | 100.1343 | 83.09313 | 170.8963 | 0 | 0.3942458 | 0.6728481 | 0.4365344
[8 empty] | 23.00765 | 99.98582 | 82.97463 | 171.0148 | -0.0005724361 | 0.3936613 | 0.6733147 | 0.4349466
[8 empty] | 23.05784 | 100.0151 | 83.12275 | 170.8667 | 0.0005724361 | 0.3937766 | 0.6727315 | 0.4341269
[8 empty] | 23.1074 | 100.0148 | 83.27086 | 170.7186 | -0.0005724361 | 0.3937753 | 0.6721484 | 0.4331943
[8 empty] | 23.15714 | 99.86634 | 83.30049 | 170.689 | -0.0005724361 | 0.3931909 | 0.6720317 | 0.4316228
[8 empty] | 23.20716 | 99.92525 | 83.21162 | 170.7778 | 0 | 0.3934228 | 0.6723816 | 0.4309464
[8 empty] | 23.25689 | 99.8953 | 83.33011 | 170.6594 | 0.001144872 | 0.3933049 | 0.6719151 | 0.4298961
[8 empty] | 23.30675 | 99.74686 | 83.41898 | 170.5705 | 0 | 0.3927205 | 0.6715652 | 0.4283396
[8 empty] | 23.35642 | 99.59842 | 83.5671 | 170.4224 | -0.0005724361 | 0.392136 | 0.670982 | 0.4267931
[8 empty] | 23.4061 | 99.62773 | 83.74484 | 170.2446 | 0 | 0.3922514 | 0.6702822 | 0.4260124
[8 empty] | 23.45601 | 99.42004 | 83.9522 | 170.0373 | 0 | 0.3914337 | 0.6694658 | 0.4242206
[8 empty] | 23.50569 | 99.30123 | 84.07069 | 169.9188 | 0 | 0.3909659 | 0.6689993 | 0.4228185
[8 empty] | 23.55542 | 99.24167 | 84.3373 | 169.6522 | 0 | 0.3907314 | 0.6679496 | 0.4216729
[8 empty] | 23.60539 | 99.09324 | 84.24843 | 169.741 | 0.0005724361 | 0.390147 | 0.6682995 | 0.4201516
[8 empty] | 23.6553 | 99.0633 | 84.01145 | 169.978 | 0 | 0.3900292 | 0.6692326 | 0.4191385
[8 empty] | 23.70509 | 98.94449 | 84.21881 | 169.7707 | 0 | 0.3895614 | 0.6684161 | 0.417757
[8 empty] | 23.755 | 98.82569 | 84.36692 | 169.6225 | 0 | 0.3890936 | 0.667833 | 0.4163791
[8 empty] | 23.80467 | 98.91425 | 84.45579 | 169.5337 | 0.0005724361 | 0.3894423 | 0.6674831 | 0.4158823
[8 empty] | 23.85435 | 98.82507 | 84.75203 | 169.2374 | -0.0005724361 | 0.3890912 | 0.6663168 | 0.4146424
[8 empty] | 23.90408 | 98.64703 | 84.8409 | 169.1486 | -0.0005724361 | 0.3883902 | 0.6659669 | 0.4130349
[8 empty] | 23.95417 | 98.64672 | 84.78165 | 169.2078 | 0 | 0.388389 | 0.6662001 | 0.41217
[8 empty] | 24.00378 | 98.67604 | 85.04826 | 168.9412 | -0.0005724361 | 0.3885045 | 0.6651505 | 0.4114402
[8 empty] | 24.05352 | 98.40913 | 85.25562 | 168.7338 | 0 | 0.3874536 | 0.664334 | 0.4094797
[8 empty] | 24.10348 | 98.34959 | 85.28524 | 168.7042 | 0 | 0.3872192 | 0.6642174 | 0.4083839
[8 empty] | 24.15322 | 98.31967 | 85.55185 | 168.4376 | 0 | 0.3871013 | 0.6631677 | 0.4074191
[8 empty] | 24.20296 | 98.2305 | 85.64072 | 168.3487 | -0.0005724361 | 0.3867503 | 0.6628178 | 0.4062134
[8 empty] | 24.25286 | 98.20058 | 85.6111 | 168.3784 | 0 | 0.3866325 | 0.6629345 | 0.4052542
[8 empty] | 24.3026 | 98.20029 | 85.84808 | 168.1414 | 0 | 0.3866313 | 0.6620014 | 0.4044236
[8 empty] | 24.35245 | 98.11113 | 85.78884 | 168.2006 | 0 | 0.3862803 | 0.6622347 | 0.4032296
[8 empty] | 24.40224 | 98.05159 | 85.93695 | 168.0525 | 0.0005724361 | 0.3860459 | 0.6616515 | 0.4021629
[8 empty] | 24.45192 | 97.99205 | 86.02582 | 167.9636 | 0 | 0.3858115 | 0.6613016 | 0.4011023
[8 empty] | 24.50183 | 97.9029 | 86.26281 | 167.7267 | 0 | 0.3854605 | 0.6603686 | 0.3999215
[8 empty] | 24.55162 | 97.72487 | 86.52942 | 167.46 | -0.0005724361 | 0.3847595 | 0.6593189 | 0.3983852
[8 empty] | 24.60158 | 97.66534 | 86.58867 | 167.4008 | 0 | 0.3845252 | 0.6590856 | 0.3973342
[8 empty] | 24.65143 | 97.57619 | 86.55904 | 167.4304 | 0 | 0.3841742 | 0.6592022 | 0.3961691
[8 empty] | 24.70117 | 97.54628 | 86.67753 | 167.3119 | -0.0005724361 | 0.3840564 | 0.6587357 | 0.3952503
[8 empty] | 24.75079 | 97.45714 | 86.82565 | 167.1638 | 0 | 0.3837054 | 0.6581526 | 0.3940977
[8 empty] | 24.80047 | 97.33837 | 87.12188 | 166.8676 | 0 | 0.3832378 | 0.6569862 | 0.3928294
[8 empty] | 24.85066 | 97.33809 | 86.97377 | 167.0157 | 0 | 0.3832367 | 0.6575694 | 0.3920348
[8 empty] | 24.9004 | 97.13045 | 87.12188 | 166.8676 | 0.0005724361 | 0.3824192 | 0.6569862 | 0.390418
[8 empty] | 24.95019 | 97.24867 | 87.32925 | 166.6602 | 0 | 0.3828847 | 0.6561698 | 0.3901127
[8 empty] | 24.9997 | 97.01142 | 87.6551 | 166.3344 | 0 | 0.3819505 | 0.6548869 | 0.388391
[8 empty] | 25.04966 | 96.9519 | 87.6551 | 166.3344 | 0 | 0.3817162 | 0.6548869 | 0.3873788
[8 empty] | 25.09963 | 96.92201 | 87.53661 | 166.4529 | 0 | 0.3815985 | 0.6553534 | 0.3864885
[8 empty] | 25.14947 | 96.86249 | 87.56623 | 166.4232 | 0 | 0.3813642 | 0.6552368 | 0.3854858
[8 empty] | 25.19926 | 96.71411 | 87.68472 | 166.3047 | 0.0005724361 | 0.38078 | 0.6547702 | 0.3841353
[8 empty] | 25.24889 | 96.74347 | 87.92171 | 166.0678 | -0.0005724361 | 0.3808956 | 0.6538372 | 0.3834966
[8 empty] | 25.29885 | 96.68396 | 87.62548 | 166.364 | 0.0005724361 | 0.3806613 | 0.6550035 | 0.382504
[8 empty] | 25.34865 | 96.56521 | 87.92171 | 166.0678 | 0 | 0.3801938 | 0.6538372 | 0.3812841
[8 empty] | 25.39827 | 96.53533 | 88.21794 | 165.7715 | -0.0005724361 | 0.3800761 | 0.6526709 | 0.3804216
[8 empty] | 25.44806 | 96.26846 | 88.5438 | 165.4457 | 0 | 0.3790254 | 0.6513879 | 0.3786285
[8 empty] | 25.49791 | 96.26821 | 88.48455 | 165.5049 | 0 | 0.3790244 | 0.6516212 | 0.3778873
[8 empty] | 25.54764 | 96.35682 | 88.36606 | 165.6234 | 0 | 0.3793733 | 0.6520877 | 0.3774986
[8 empty] | 25.59755 | 96.20845 | 88.72154 | 165.2679 | 0.0005724361 | 0.3787891 | 0.6506881 | 0.376183
[8 empty] | 25.64746 | 96.06009 | 88.5438 | 165.4457 | 0 | 0.378205 | 0.6513879 | 0.3748724
[8 empty] | 25.69719 | 96.08946 | 88.75116 | 165.2383 | 0.0005724361 | 0.3783206 | 0.6505715 | 0.3742612
[8 empty] | 25.74682 | 96.02997 | 88.9289 | 165.0606 | 0 | 0.3780864 | 0.6498717 | 0.3733088
[8 empty] | 25.79678 | 95.8816 | 89.16588 | 164.8236 | 0.0005724361 | 0.3775023 | 0.6489387 | 0.3720107
[8 empty] | 25.84651 | 95.82211 | 89.13626 | 164.8532 | 0 | 0.3772681 | 0.6490553 | 0.3710647
[8 empty] | 25.89619 | 95.733 | 89.58061 | 164.4089 | 0 | 0.3769172 | 0.6473058 | 0.3700087
[8 empty] | 25.94593 | 95.61427 | 89.6991 | 164.2904 | 0 | 0.3764497 | 0.6468393 | 0.3688418
[8 empty] | 25.99595 | 95.5844 | 89.6991 | 164.2904 | 0 | 0.3763321 | 0.6468393 | 0.3680172
[8 empty] | 26.04569 | 95.70266 | 89.84722 | 164.1422 | 0 | 0.3767977 | 0.6462561 | 0.3677685
[8 empty] | 26.09548 | 95.43581 | 89.84722 | 164.1422 | -0.0005724361 | 0.3757471 | 0.6462561 | 0.3660442
[8 empty] | 26.14539 | 95.34671 | 90.17307 | 163.8164 | 0 | 0.3753963 | 0.6449732 | 0.3650046
[8 empty] | 26.19518 | 95.34647 | 90.17307 | 163.8164 | 0 | 0.3753954 | 0.6449732 | 0.3643099
[8 empty] | 26.24497 | 95.19812 | 90.35081 | 163.6387 | 0 | 0.3748113 | 0.6442734 | 0.3630535
[8 empty] | 26.29488 | 95.19789 | 90.49893 | 163.4905 | 0 | 0.3748104 | 0.6436902 | 0.3623636
[8 empty] | 26.34455 | 95.10879 | 90.43968 | 163.5498 | 0 | 0.3744596 | 0.6439235 | 0.3613421
[8 empty] | 26.39447 | 94.69384 | 90.73592 | 163.2536 | 0.0005724361 | 0.3728259 | 0.6427572 | 0.3590867
[8 empty] | 26.44414 | 94.87136 | 91.03215 | 162.9573 | -0.0005724361 | 0.3735248 | 0.6415909 | 0.3590834
[8 empty] | 26.49387 | 94.84151 | 91.12102 | 162.8685 | 0 | 0.3734073 | 0.641241 | 0.3582967
[8 empty] | 26.54379 | 94.78204 | 90.91365 | 163.0758 | 0.0005724361 | 0.3731731 | 0.6420574 | 0.3573989
[8 empty] | 26.59358 | 94.81144 | 90.73592 | 163.2536 | 0.0005724361 | 0.3732889 | 0.6427572 | 0.3568403
[8 empty] | 26.64342 | 94.69273 | 90.94328 | 163.0462 | 0.0005724361 | 0.3728215 | 0.6419408 | 0.3557272
[8 empty] | 26.69316 | 94.811 | 90.76554 | 163.2239 | 0 | 0.3732871 | 0.6426405 | 0.3555074
[8 empty] | 26.74301 | 94.60343 | 90.85441 | 163.1351 | 0 | 0.3724699 | 0.6422906 | 0.3540686
[8 empty] | 26.79281 | 94.51434 | 91.00252 | 162.9869 | 0.0005724361 | 0.3721191 | 0.6417075 | 0.353078
[8 empty] | 26.84265 | 94.54375 | 90.9729 | 163.0166 | 0 | 0.3722349 | 0.6418241 | 0.3525319
[8 empty] | 26.89239 | 94.3658 | 91.20989 | 162.7796 | 0 | 0.3715343 | 0.6408911 | 0.3512182
[8 empty] | 26.94213 | 94.42484 | 91.358 | 162.6315 | 0 | 0.3717667 | 0.6403079 | 0.350789
[8 empty] | 26.99203 | 94.24689 | 91.44687 | 162.5426 | 0.0005724361 | 0.3710661 | 0.639958 | 0.3494811
[8 empty] | 27.04183 | 94.12819 | 91.4765 | 162.513 | 0 | 0.3705988 | 0.6398414 | 0.3483986
[8 empty] | 27.09162 | 94.18723 | 91.71348 | 162.276 | 0.0005724361 | 0.3708312 | 0.6389083 | 0.3479762
[8 empty] | 27.14124 | 94.09816 | 91.62461 | 162.3649 | 0.0005724361 | 0.3704805 | 0.6392582 | 0.3470118
[8 empty] | 27.19121 | 93.97946 | 91.68386 | 162.3056 | 0 | 0.3700132 | 0.639025 | 0.3459377
[8 empty] | 27.241 | 93.92001 | 91.8616 | 162.1279 | 0.0005724361 | 0.3697792 | 0.6383252 | 0.3450872
[8 empty] | 27.29079 | 93.97906 | 92.00971 | 161.9798 | 0 | 0.3700116 | 0.637742 | 0.3446739
[8 empty] | 27.34053 | 93.86037 | 91.95047 | 162.039 | 0.0005724361 | 0.3695443 | 0.6379753 | 0.3436128
[8 empty] | 27.39043 | 93.97867 | 92.15783 | 161.8316 | 0 | 0.3700101 | 0.6371589 | 0.3434186
[8 empty] | 27.44017 | 93.77111 | 92.15783 | 161.8316 | 0 | 0.3691929 | 0.6371589 | 0.3420397
[8 empty] | 27.48996 | 93.65243 | 92.30595 | 161.6835 | 0 | 0.3687256 | 0.6365757 | 0.3409885
[8 empty] | 27.53975 | 93.71148 | 92.6318 | 161.3577 | 0 | 0.3689581 | 0.6352927 | 0.3405864
[8 empty] | 27.5896 | 93.44468 | 92.75029 | 161.2392 | 0 | 0.3679077 | 0.6348262 | 0.339004
[8 empty] | 27.63939 | 93.44449 | 93.0169 | 160.9726 | 0 | 0.367907 | 0.6337765 | 0.3383926
[8 empty] | 27.68913 | 93.32582 | 93.10577 | 160.8837 | 0 | 0.3674397 | 0.6334266 | 0.3373561
[8 empty] | 27.73898 | 93.29601 | 93.28351 | 160.706 | 0.0005724361 | 0.3673223 | 0.6327268 | 0.3366424
[8 empty] | 27.78877 | 93.14771 | 93.37238 | 160.6171 | 0 | 0.3667385 | 0.632377 | 0.3355056
[8 empty] | 27.83857 | 93.05866 | 93.57974 | 160.4097 | 0 | 0.3663879 | 0.6315605 | 0.3345856
[8 empty] | 27.88842 | 93.0881 | 93.60937 | 160.3801 | 0 | 0.3665038 | 0.6314439 | 0.3340931
[8 empty] | 27.93815 | 93.02867 | 93.87598 | 160.1135 | 0 | 0.3662698 | 0.6303942 | 0.3332856
[8 empty] | 27.98794 | 92.96925 | 93.96485 | 160.0246 | 0 | 0.3660359 | 0.6300443 | 0.3324804
[8 empty] | 28.03773 | 92.90983 | 94.05372 | 159.9358 | -0.0005724361 | 0.3658019 | 0.6296944 | 0.331678
[8 empty] | 28.08758 | 92.82079 | 93.9056 | 160.0839 | 0 | 0.3654513 | 0.6302776 | 0.3307723
[8 empty] | 28.13732 | 92.64287 | 94.08334 | 159.9061 | 0.0005724361 | 0.3647509 | 0.6295778 | 0.3295553
[8 empty] | 28.18717 | 92.58346 | 94.32032 | 159.6691 | 0.0005724361 | 0.3645169 | 0.6286447 | 0.3287617
[8 empty] | 28.23702 | 92.52404 | 94.46844 | 159.521 | 0 | 0.364283 | 0.6280616 | 0.3279709
[8 empty] | 28.28681 | 92.46463 | 94.64618 | 159.3433 | 0.0005724361 | 0.3640491 | 0.6273618 | 0.3271835
[8 empty] | 28.3366 | 92.49408 | 94.94241 | 159.0471 | -0.0005724361 | 0.364165 | 0.6261955 | 0.3267126
[8 empty] | 28.38634 | 92.40505 | 94.88317 | 159.1063 | 0 | 0.3638145 | 0.6264287 | 0.3258265
[8 empty] | 28.43613 | 92.31602 | 94.97204 | 159.0174 | 0 | 0.363464 | 0.6260788 | 0.3249429
[8 empty] | 28.48604 | 92.25661 | 95.44601 | 158.5435 | -0.0005724361 | 0.3632301 | 0.6242127 | 0.324165
[8 empty] | 28.53572 | 92.07871 | 95.41638 | 158.5731 | 0.0005724361 | 0.3625296 | 0.6243294 | 0.3229772
[8 empty] | 28.58562 | 92.10818 | 95.38676 | 158.6027 | -0.0005724361 | 0.3626457 | 0.624446 | 0.3225165
[8 empty] | 28.63542 | 91.93028 | 95.5645 | 158.425 | 0 | 0.3619452 | 0.6237462 | 0.3213344
[8 empty] | 28.68521 | 92.04862 | 95.77186 | 158.2176 | 0 | 0.3624112 | 0.6229298 | 0.3211891
[8 empty] | 28.73495 | 91.92997 | 95.91998 | 158.0695 | 0 | 0.361944 | 0.6223466 | 0.3202203
[8 empty] | 28.78486 | 91.92982 | 95.97923 | 158.0102 | -0.0005724361 | 0.3619434 | 0.6221134 | 0.3196646
[8 empty] | 28.83459 | 91.57419 | 96.30508 | 157.6844 | 0 | 0.3605433 | 0.6208304 | 0.3178798
[8 empty] | 28.88444 | 91.3963 | 96.4532 | 157.5363 | 0 | 0.3598429 | 0.6202473 | 0.3167154
[8 empty] | 28.93423 | 91.33691 | 96.54207 | 157.4474 | 0 | 0.359609 | 0.6198974 | 0.3159651
[8 empty] | 28.98397 | 91.27752 | 96.69018 | 157.2993 | -0.0005724361 | 0.3593752 | 0.6193142 | 0.315218
[8 empty] | 29.03376 | 91.307 | 96.77905 | 157.2104 | 0.0005724361 | 0.3594913 | 0.6189643 | 0.3147789
[8 empty] | 29.08361 | 91.21799 | 96.77905 | 157.2104 | 0 | 0.3591408 | 0.6189643 | 0.3139334
[8 empty] | 29.13346 | 91.21784 | 96.92717 | 157.0623 | 0 | 0.3591403 | 0.6183812 | 0.3133957
[8 empty] | 29.1832 | 91.06959 | 96.92717 | 157.0623 | 0.0005724361 | 0.3585566 | 0.6183812 | 0.3123536
[8 empty] | 29.23299 | 91.06945 | 97.04566 | 156.9438 | -0.0005724361 | 0.358556 | 0.6179146 | 0.3118211
[8 empty] | 29.28278 | 90.98045 | 97.2234 | 156.7661 | 0 | 0.3582056 | 0.6172148 | 0.3109869
[8 empty] | 29.33257 | 91.03956 | 97.43076 | 156.5587 | 0 | 0.3584383 | 0.6163984 | 0.3106605
[8 empty] | 29.38243 | 90.95056 | 97.43076 | 156.5587 | 0 | 0.3580879 | 0.6163984 | 0.3098305
[8 empty] | 29.43216 | 90.86155 | 97.54926 | 156.4402 | -0.0005724361 | 0.3577375 | 0.6159319 | 0.3090046
[8 empty] | 29.48201 | 90.89105 | 97.75662 | 156.2328 | -0.0005724361 | 0.3578536 | 0.6151155 | 0.3085821
[8 empty] | 29.53186 | 90.95017 | 97.75662 | 156.2328 | 0 | 0.3580864 | 0.6151155 | 0.3082614
[8 empty] | 29.58165 | 90.86117 | 97.54926 | 156.4402 | 0 | 0.357736 | 0.6159319 | 0.3074417
[8 empty] | 29.63139 | 90.71293 | 97.66775 | 156.3217 | 0 | 0.3571523 | 0.6154654 | 0.3064254
[8 empty] | 29.68124 | 90.71281 | 97.78624 | 156.2032 | 0 | 0.3571518 | 0.6149988 | 0.3059103
[8 empty] | 29.73103 | 90.68306 | 97.87511 | 156.1144 | 0 | 0.3570347 | 0.6146489 | 0.305298
[8 empty] | 29.78082 | 90.53482 | 97.87511 | 156.1144 | 0 | 0.3564511 | 0.6146489 | 0.3042898
[8 empty] | 29.83067 | 90.6532 | 97.66775 | 156.3217 | 0.0005724361 | 0.3569172 | 0.6154654 | 0.3041781
[8 empty] | 29.88046 | 90.74195 | 97.63813 | 156.3513 | -0.0005724361 | 0.3572666 | 0.615582 | 0.3039682
[8 empty] | 29.93026 | 90.65297 | 97.87511 | 156.1144 | 0 | 0.3569162 | 0.6146489 | 0.3031652
[8 empty] | 29.98005 | 90.62323 | 97.69737 | 156.2921 | 0 | 0.3567992 | 0.6153487 | 0.3025625
[8 empty] | 30.02984 | 90.38613 | 97.93436 | 156.0551 | 0 | 0.3558657 | 0.6144157 | 0.3012713