## General
ID | Test Identification
Test Identification | Location | NWZ-BH-5005
Test Identification | Sample | 44-1
Test Identification | Depth | 41 | [m]
Specimen Visual Description
Specimen Visual Description | Dark grey very silty CLAY
Initial Specimen Conditions
Initial Specimen Conditions | Test start date | 18/09/2024
Initial Specimen Conditions | Mould outer / inner diameter | 100 / 69.95 | [mm]
Initial Specimen Conditions | Weight of soil | 41.01 | [g]
Initial Specimen Conditions | Water content | 19.72598 | [%]
Initial Specimen Conditions | Bulk density | 1.986341 | [Mg/m3]
Initial Specimen Conditions | Dry density | 1.659073 | [Mg/m3]
Initial Specimen Conditions | Material retained on 425 mm sieve | 0 | [%]
Test Conditions
Test Conditions | Interface type | Soil - Steel
Test Conditions | Initial interface roughness | 6.522 | [µm]
Test Conditions | Final interface roughness | 0 | [µm]
Consolidation - Before Fast Shear
Consolidation - Before Fast Shear | Consolidation pressure | 149.2806 | [kPa]
Consolidation - Before Fast Shear | Vertical displacement | 0.4240004 | [mm]
Consolidation - Before Fast Shear | Vertical strain | 8.480008 | [%]
Fast Shear - Stage 1
Fast Shear - Stage 1 | Normal Stress | 149.2806 | [kPa]
Fast Shear - Stage 1 | Vertical displacement | 0.715 | [mm]
Fast Shear - Stage 1 | Vertical strain | 14.3 | [%]
Fast Shear - Stage 1 | Horizontal displacement | 199.921 | [mm]
Fast Shear - Stage 1 | Rate of horizontal displacement | 500 | [mm/min]
At peak stress
Fast Shear - Stage 1 - At peak stress | Shear stress | 79.38404 | [kPa]
Fast Shear - Stage 1 - At peak stress | Horizontal displacement | 191.591 | [mm]
Fast Shear - Stage 2
Fast Shear - Stage 2 | Normal Stress | 149.2806 | [kPa]
Fast Shear - Stage 2 | Vertical displacement | 0.898 | [mm]
Fast Shear - Stage 2 | Vertical strain | 17.96 | [%]
Fast Shear - Stage 2 | Horizontal displacement | 399.842 | [mm]
Fast Shear - Stage 2 | Rate of horizontal displacement | 500 | [mm/min]
At peak stress
Fast Shear - Stage 2 - At peak stress | Shear stress | 98.29927 | [kPa]
Fast Shear - Stage 2 - At peak stress | Horizontal displacement | 216.5811 | [mm]
Fast Shear - Stage 3
Fast Shear - Stage 3 | Normal Stress | 149.2806 | [kPa]
Fast Shear - Stage 3 | Vertical displacement | 1.023 | [mm]
Fast Shear - Stage 3 | Vertical strain | 20.46 | [%]
Fast Shear - Stage 3 | Horizontal displacement | 599.763 | [mm]
Fast Shear - Stage 3 | Rate of horizontal displacement | 500 | [mm/min]
At peak stress
Fast Shear - Stage 3 - At peak stress | Shear stress | 97.44337 | [kPa]
Fast Shear - Stage 3 - At peak stress | Horizontal displacement | 416.5021 | [mm]
Fast Shear - Stage 4
Fast Shear - Stage 4 | Normal Stress | 149.2806 | [kPa]
Fast Shear - Stage 4 | Vertical displacement | 1.119 | [mm]
Fast Shear - Stage 4 | Vertical strain | 22.38 | [%]
Fast Shear - Stage 4 | Horizontal displacement | 799.684 | [mm]
Fast Shear - Stage 4 | Rate of horizontal displacement | 500 | [mm/min]
At peak stress
Fast Shear - Stage 4 - At peak stress | Shear stress | 104.3333 | [kPa]
Fast Shear - Stage 4 - At peak stress | Horizontal displacement | 616.4231 | [mm]
Fast Shear - Stage 5
Fast Shear - Stage 5 | Normal Stress | 149.2806 | [kPa]
Fast Shear - Stage 5 | Vertical displacement | 1.217 | [mm]
Fast Shear - Stage 5 | Vertical strain | 24.34 | [%]
Fast Shear - Stage 5 | Horizontal displacement | 999.605 | [mm]
Fast Shear - Stage 5 | Rate of horizontal displacement | 500 | [mm/min]
At peak stress
Fast Shear - Stage 5 - At peak stress | Shear stress | 95.646 | [kPa]
Fast Shear - Stage 5 - At peak stress | Horizontal displacement | 816.3441 | [mm]
Consolidation - Before Slow Shear
Consolidation - Before Slow Shear | Consolidation pressure | 315.5922 | [kPa]
Consolidation - Before Slow Shear | Vertical displacement | 1.307 | [mm]
Consolidation - Before Slow Shear | Vertical strain | 26.18 | [%]
Slow Shear
Slow Shear | Normal stress | 315.5922 | [kPa]
Slow Shear | Vertical displacement | 1.377 | [mm]
Slow Shear | Vertical strain | 27.58 | [%]
Slow Shear | Horizontal displacement | 20.0621 | [mm]
Slow Shear | Rate of horizontal displacement | 0.018 | [mm/min]
At peak stress
Slow Shear - At peak stress | Shear stress | 189.7942 | [kPa]
Slow Shear - At peak stress | Horizontal displacement | 14.94958 | [mm]
Slow Shear - At peak stress | Shear angle | 31.02231 | [°]
At residual stress
Slow Shear - At residual stress | Shear stress | 188.3392 | [kPa]
Slow Shear - At residual stress | Horizontal displacement | 20.0621 | [mm]
Slow Shear - At residual stress | Vertical displacement |  | [mm]
Slow Shear - At residual stress | Vertical strain |  | [%]
Slow Shear - At residual stress | Shear angle | 30.82792 | [°]

## Consolidation - 1
Consolidation - Before Fast Shear
Root time | Vertical Displacement
[min] | [mm]
0 | 0
0.2886751 | 0.2199999
0.4082483 | 0.2529999
0.5 | 0.2730004
0.5773503 | 0.291
0.6454972 | 0.3060004
0.7071068 | 0.3180005
0.7637626 | 0.3290001
0.8164966 | 0.338
0.8660254 | 0.3460003
0.9128709 | 0.3530003
0.9574271 | 0.3589999
1 | 0.364
1.040833 | 0.3679997
1.080123 | 0.3729998
1.118034 | 0.3770005
1.154701 | 0.3799998
1.190238 | 0.3819996
1.224745 | 0.3860003
1.258306 | 0.3880001
1.290994 | 0.3910004
1.322876 | 0.3910004
1.354006 | 0.3950001
1.384437 | 0.397
1.414214 | 0.3989998
1.443376 | 0.4009997
1.47196 | 0.4009997
1.5 | 0.4020001
1.527525 | 0.4039999
1.554563 | 0.4059998
1.581139 | 0.4039999
1.607275 | 0.4079996
1.632993 | 0.4079996
1.658312 | 0.4079996
1.683251 | 0.4100005
1.707825 | 0.4100005
1.732051 | 0.4109999
1.755942 | 0.4109999
1.779513 | 0.4109999
1.802776 | 0.4109999
1.825742 | 0.4129998
1.848423 | 0.4149996
1.870829 | 0.4149996
1.892969 | 0.4149996
1.914854 | 0.4149996
1.936492 | 0.4149996
1.95789 | 0.4149996
1.979057 | 0.4170004
2 | 0.4170004
2.020726 | 0.4170004
2.041241 | 0.4170004
2.061553 | 0.4170004
2.081666 | 0.4190003
2.101587 | 0.4190003
2.12132 | 0.4190003
2.140872 | 0.4190003
2.160247 | 0.4190003
2.179449 | 0.4190003
2.198484 | 0.4210001
2.217356 | 0.4210001
2.236068 | 0.4210001
2.254625 | 0.4210001
2.27303 | 0.4210001
2.291288 | 0.4210001
2.309401 | 0.4210001
2.327373 | 0.4210001
2.345208 | 0.4219996
2.362908 | 0.4219996
2.380476 | 0.4219996
2.397916 | 0.4219996
2.415229 | 0.4219996
2.43242 | 0.4219996
2.44949 | 0.4219996
2.466441 | 0.4219996
2.483277 | 0.4240004
2.5 | 0.4219996
2.516611 | 0.4219996
2.533114 | 0.4240004

## Fast Shearing - 1
Fast Shear - Stage 1
Horizontal Displacement | Stress Ratio t/s'n | Shear Stress
[mm] | [-] | [kPa]
0 | 0 | 0
8.330042 | 0.01720034 | 2.567678
16.66008 | 0.016627 | 2.482089
24.99013 | 0.3818476 | 57.00245
33.32017 | 0.4962299 | 74.07751
41.65021 | 0.4761628 | 71.08188
49.98025 | 0.4761628 | 71.08188
58.31029 | 0.470716 | 70.26878
66.64034 | 0.4750161 | 70.9107
74.97038 | 0.4721494 | 70.48276
83.30042 | 0.4701427 | 70.18319
91.63046 | 0.4747294 | 70.86791
99.9605 | 0.4790295 | 71.50983
108.2905 | 0.4853363 | 72.45131
116.6206 | 0.4922164 | 73.47838
124.9506 | 0.4976632 | 74.29148
133.2807 | 0.5019633 | 74.9334
141.6107 | 0.5065501 | 75.61811
149.9408 | 0.50483 | 75.36134
158.2708 | 0.5085568 | 75.91767
166.6008 | 0.5122835 | 76.47401
174.9309 | 0.5234637 | 78.143
183.2609 | 0.5248971 | 78.35697
191.591 | 0.5317772 | 79.38404
199.921 | 0.5332106 | 79.59801

## Fast Shearing - 2
Fast Shear - Stage 2
Horizontal Displacement | Stress Ratio t/s'n | Shear Stress
[mm] | [-] | [kPa]
199.921 | 0 | 0
208.2511 | 0.1393228 | 20.79819
216.5811 | 0.6584864 | 98.29927
224.9111 | 0.6344059 | 94.70452
233.2412 | 0.620359 | 92.60758
241.5712 | 0.6111855 | 91.23815
249.9013 | 0.6071721 | 90.63903
258.2313 | 0.6002919 | 89.61196
266.5613 | 0.5934118 | 88.58489
274.8914 | 0.5885384 | 87.85738
283.2214 | 0.5868183 | 87.60061
291.5515 | 0.5839516 | 87.17266
299.8815 | 0.5825182 | 86.95869
308.2116 | 0.5830916 | 87.04428
316.5416 | 0.5865317 | 87.55781
324.8716 | 0.5908317 | 88.19973
333.2017 | 0.5951318 | 88.84165
341.5317 | 0.5945585 | 88.75606
349.8618 | 0.5925518 | 88.4565
358.1918 | 0.5916918 | 88.32812
366.5218 | 0.5850983 | 87.34384
374.8519 | 0.5796515 | 86.53074
383.1819 | 0.5747781 | 85.80323
391.512 | 0.5716247 | 85.33249
399.842 | 0.568758 | 84.90455

## Fast Shearing - 3
Fast Shear - Stage 3
Horizontal Displacement | Stress Ratio t/s'n | Shear Stress
[mm] | [-] | [kPa]
399.842 | 0 | 0
408.1721 | 0.1324426 | 19.77112
416.5021 | 0.652753 | 97.44337
424.8321 | 0.6355526 | 94.8757
433.1622 | 0.6255191 | 93.37788
441.4922 | 0.620359 | 92.60758
449.8223 | 0.618639 | 92.35081
458.1523 | 0.6180656 | 92.26522
466.4824 | 0.6154856 | 91.88007
474.8124 | 0.6209323 | 92.69317
483.1424 | 0.6108988 | 91.19536
491.4725 | 0.6111855 | 91.23815
499.8025 | 0.6100388 | 91.06697
508.1326 | 0.6068854 | 90.59623
516.4626 | 0.6071721 | 90.63903
524.7926 | 0.604592 | 90.25388
533.1227 | 0.6025853 | 89.95431
541.4527 | 0.5994319 | 89.48357
549.7828 | 0.5948452 | 88.79886
558.1128 | 0.586245 | 87.51502
566.4429 | 0.5793648 | 86.48795
574.7729 | 0.5833783 | 87.08707
583.1029 | 0.5828049 | 87.00148
591.433 | 0.5836649 | 87.12987
599.763 | 0.588825 | 87.90017

## Fast Shearing - 4
Fast Shear - Stage 4
Horizontal Displacement | Stress Ratio t/s'n | Shear Stress
[mm] | [-] | [kPa]
599.763 | 0 | 0
608.0931 | 0.1493563 | 22.296
616.4231 | 0.6989072 | 104.3333
624.7532 | 0.6834269 | 102.0224
633.0832 | 0.6774068 | 101.1237
641.4132 | 0.67196 | 100.3106
649.7433 | 0.6708133 | 100.1394
658.0733 | 0.6613531 | 98.72721
666.4034 | 0.6567664 | 98.0425
674.7334 | 0.6326859 | 94.44775
683.0634 | 0.6180656 | 92.26522
691.3935 | 0.6172056 | 92.13684
699.7235 | 0.6151989 | 91.83728
708.0536 | 0.6108988 | 91.19536
716.3836 | 0.6157722 | 91.92287
724.7137 | 0.6163456 | 92.00846
733.0437 | 0.6177789 | 92.22243
741.3737 | 0.6197856 | 92.52199
749.7038 | 0.6131922 | 91.53772
758.0338 | 0.6074587 | 90.68182
766.3639 | 0.5991452 | 89.44078
774.6939 | 0.5942718 | 88.71327
783.0239 | 0.5936985 | 88.62768
791.354 | 0.5914051 | 88.28532
799.684 | 0.5885384 | 87.85738

## Fast Shearing - 5
Fast Shear - Stage 5
Horizontal Displacement | Stress Ratio t/s'n | Shear Stress
[mm] | [-] | [kPa]
799.684 | 0 | 0
808.0141 | 0.1591032 | 23.75102
816.3441 | 0.6407127 | 95.646
824.6742 | 0.6237991 | 93.12112
833.0042 | 0.6123322 | 91.40933
841.3342 | 0.6123322 | 91.40933
849.6643 | 0.602872 | 89.99711
857.9943 | 0.5925518 | 88.4565
866.3244 | 0.5742047 | 85.71765
874.6544 | 0.5590111 | 83.44953
882.9845 | 0.5392307 | 80.4967
891.3145 | 0.5326372 | 79.51242
899.6445 | 0.5377974 | 80.28273
907.9746 | 0.5420974 | 80.92465
916.3046 | 0.5472575 | 81.69495
924.6347 | 0.5607311 | 83.7063
932.9647 | 0.5684713 | 84.86175
941.2947 | 0.5756381 | 85.93162
949.6248 | 0.5819449 | 86.8731
957.9548 | 0.5839516 | 87.17266
966.2849 | 0.5836649 | 87.12987
974.6149 | 0.5742047 | 85.71765
982.945 | 0.5613045 | 83.79189
991.275 | 0.5595845 | 83.53512
999.605 | 0.5644579 | 84.26263

## Consolidation - 2
Consolidation - Before Slow Shear
Root time | Vertical Displacement
[min] | [mm]
0 | 1.309
0.2886751 | 1.289
0.4082483 | 1.289
0.5 | 1.291
0.5773503 | 1.291
0.6454972 | 1.293
0.7071068 | 1.293
0.7637626 | 1.293
0.8164966 | 1.294
0.8660254 | 1.294
0.9128709 | 1.294
0.9574271 | 1.296
1 | 1.296
1.040833 | 1.296
1.080123 | 1.298
1.118034 | 1.298
1.154701 | 1.298
1.190238 | 1.298
1.224745 | 1.298
1.258306 | 1.298
1.290994 | 1.298
1.322876 | 1.3
1.354006 | 1.3
1.384437 | 1.3
1.414214 | 1.3
1.443376 | 1.3
1.47196 | 1.302
1.5 | 1.302
1.527525 | 1.302
1.554563 | 1.302
1.581139 | 1.302
1.607275 | 1.302
1.632993 | 1.302
1.658312 | 1.302
1.683251 | 1.302
1.707825 | 1.302
1.732051 | 1.304
1.755942 | 1.304
1.779513 | 1.304
1.802776 | 1.304
1.825742 | 1.304
1.848423 | 1.304
1.870829 | 1.304
1.892969 | 1.304
1.914854 | 1.304
1.936492 | 1.304
1.95789 | 1.304
1.979057 | 1.305
2 | 1.304
2.020726 | 1.305
2.041241 | 1.305
2.061553 | 1.305
2.081666 | 1.305
2.101587 | 1.305
2.12132 | 1.305
2.140872 | 1.305
2.160247 | 1.305
2.179449 | 1.305
2.198484 | 1.305
2.217356 | 1.305
2.236068 | 1.305
2.254625 | 1.305
2.27303 | 1.305
2.291288 | 1.307
2.309401 | 1.305
2.327373 | 1.307
2.345208 | 1.305
2.362908 | 1.305
2.380476 | 1.307
2.397916 | 1.305
2.415229 | 1.305
2.43242 | 1.305
2.44949 | 1.305
2.466441 | 1.307
2.483277 | 1.307
2.5 | 1.307
2.516611 | 1.307
2.533114 | 1.307
2.54951 | 1.307
2.565801 | 1.307
2.581989 | 1.307
2.598076 | 1.307
2.614065 | 1.307
2.629956 | 1.307
2.645751 | 1.307
2.661453 | 1.307
2.677063 | 1.307
2.692582 | 1.307
2.708013 | 1.307
2.723356 | 1.307
2.738613 | 1.307
2.753785 | 1.307
2.768875 | 1.307
2.783882 | 1.307
2.798809 | 1.307
2.813657 | 1.307
2.828427 | 1.307
2.84312 | 1.307
2.857738 | 1.307
2.872281 | 1.307

## Slow Shearing
Slow Shear Stage
Horizontal Displacement | Vertical Displacement | Stress Ratio t/s'n | Angle of Shearing Resistance | Shear Stress
[mm] | [mm] | [-] | [º] | [kPa]
0 |  | 0 | 0 | 0
0.1779712 |  | 0.1068536 | 6.09912 | 33.72217
0.3559424 |  | 0.2857114 | 15.94524 | 90.16829
0.5339137 |  | 0.46362 | 24.87338 | 146.3148
0.7118849 |  | 0.5825421 | 30.2226 | 183.8457
0.8898561 |  | 0.594475 | 30.73043 | 187.6117
1.067827 |  | 0.5939326 | 30.70746 | 187.4405
1.245799 |  | 0.5927122 | 30.65574 | 187.0553
1.42377 |  | 0.596509 | 30.81646 | 188.2536
1.601741 |  | 0.5959666 | 30.79353 | 188.0824
1.779712 |  | 0.5942038 | 30.71894 | 187.5261
1.957683 |  | 0.5946106 | 30.73617 | 187.6545
2.135655 |  | 0.595153 | 30.75912 | 187.8256
2.313626 |  | 0.5927122 | 30.65574 | 187.0553
2.491597 |  | 0.5921698 | 30.63274 | 186.8842
2.669568 |  | 0.5902714 | 30.55214 | 186.285
2.84754 |  | 0.5898646 | 30.53485 | 186.1566
3.025511 |  | 0.5895934 | 30.52332 | 186.0711
3.203482 |  | 0.5939326 | 30.70746 | 187.4405
3.381453 |  | 0.594475 | 30.73043 | 187.6117
3.559424 |  | 0.5920342 | 30.62698 | 186.8414
3.737396 |  | 0.597865 | 30.87373 | 188.6815
3.915367 |  | 0.5927122 | 30.65574 | 187.0553
4.093338 |  | 0.5928478 | 30.66149 | 187.0981
4.271309 |  | 0.5950174 | 30.75338 | 187.7828
4.449281 |  | 0.5942038 | 30.71894 | 187.5261
4.627252 |  | 0.5970514 | 30.83937 | 188.4248
4.805223 |  | 0.594475 | 30.73043 | 187.6117
4.983194 |  | 0.5928478 | 30.66149 | 187.0981
5.161165 |  | 0.5939326 | 30.70746 | 187.4405
5.339137 |  | 0.5962378 | 30.805 | 188.168
5.517108 |  | 0.5966446 | 30.82219 | 188.2964
5.695079 |  | 0.5946106 | 30.73617 | 187.6545
5.87305 |  | 0.5961022 | 30.79926 | 188.1252
6.051022 |  | 0.595831 | 30.7878 | 188.0396
6.228993 |  | 0.5935258 | 30.69022 | 187.3121
6.406964 |  | 0.596509 | 30.81646 | 188.2536
6.584935 |  | 0.593797 | 30.70171 | 187.3977
6.762907 |  | 0.593797 | 30.70171 | 187.3977
6.940878 |  | 0.5954242 | 30.77059 | 187.9112
7.118849 |  | 0.593797 | 30.70171 | 187.3977
7.29682 |  | 0.5942038 | 30.71894 | 187.5261
7.474791 |  | 0.5935258 | 30.69022 | 187.3121
7.652763 |  | 0.5956954 | 30.78206 | 187.9968
7.830734 |  | 0.5955598 | 30.77633 | 187.954
8.008705 |  | 0.593797 | 30.70171 | 187.3977
8.186676 |  | 0.594475 | 30.73043 | 187.6117
8.364648 |  | 0.5980006 | 30.87945 | 188.7243
8.542619 |  | 0.595831 | 30.7878 | 188.0396
8.72059 |  | 0.5963734 | 30.81073 | 188.2108
8.898561 |  | 0.5977294 | 30.868 | 188.6387
9.076532 |  | 0.5948818 | 30.74764 | 187.74
9.254504 |  | 0.5946106 | 30.73617 | 187.6545
9.432475 |  | 0.5954242 | 30.77059 | 187.9112
9.610446 |  | 0.5969158 | 30.83365 | 188.382
9.788417 |  | 0.597865 | 30.87373 | 188.6815
9.966389 |  | 0.5975938 | 30.86228 | 188.5959
10.14436 |  | 0.5966446 | 30.82219 | 188.2964
10.32233 |  | 0.5959666 | 30.79353 | 188.0824
10.5003 |  | 0.5961022 | 30.79926 | 188.1252
10.67827 |  | 0.6007127 | 30.99377 | 189.5802
10.85624 |  | 0.6005771 | 30.98806 | 189.5374
11.03422 |  | 0.5961022 | 30.79926 | 188.1252
11.21219 |  | 0.5975938 | 30.86228 | 188.5959
11.39016 |  | 0.5961022 | 30.79926 | 188.1252
11.56813 |  | 0.595831 | 30.7878 | 188.0396
11.7461 |  | 0.5961022 | 30.79926 | 188.1252
11.92407 |  | 0.5973226 | 30.85083 | 188.5103
12.10204 |  | 0.5962378 | 30.805 | 188.168
12.28001 |  | 0.5980006 | 30.87945 | 188.7243
12.45799 |  | 0.6004415 | 30.98235 | 189.4946
12.63596 |  | 0.5973226 | 30.85083 | 188.5103
12.81393 |  | 0.5998991 | 30.9595 | 189.3234
12.9919 |  | 0.6007127 | 30.99377 | 189.5802
13.16987 |  | 0.597187 | 30.8451 | 188.4676
13.34784 |  | 0.5973226 | 30.85083 | 188.5103
13.52581 |  | 0.5963734 | 30.81073 | 188.2108
13.70378 |  | 0.5984074 | 30.89662 | 188.8527
13.88176 |  | 0.5974582 | 30.85655 | 188.5531
14.05973 |  | 0.5975938 | 30.86228 | 188.5959
14.2377 |  | 0.5988142 | 30.91378 | 188.9811
14.41567 |  | 0.5994923 | 30.94236 | 189.1951
14.59364 |  | 0.5962378 | 30.805 | 188.168
14.77161 |  | 0.5950174 | 30.75338 | 187.7828
14.94958 |  | 0.6013907 | 31.02231 | 189.7942
15.12755 |  | 0.6004415 | 30.98235 | 189.4946
15.30553 |  | 0.596509 | 30.81646 | 188.2536
15.4835 |  | 0.6004415 | 30.98235 | 189.4946
15.66147 |  | 0.5996279 | 30.94808 | 189.2379
15.83944 |  | 0.5970514 | 30.83937 | 188.4248
16.01741 |  | 0.5942038 | 30.71894 | 187.5261
16.19538 |  | 0.5988142 | 30.91378 | 188.9811
16.37335 |  | 0.5992211 | 30.93093 | 189.1095
16.55132 |  | 0.6004415 | 30.98235 | 189.4946
16.7293 |  | 0.5969158 | 30.83365 | 188.382
16.90727 |  | 0.5996279 | 30.94808 | 189.2379
17.08524 |  | 0.5986786 | 30.90806 | 188.9383
17.26321 |  | 0.5973226 | 30.85083 | 188.5103
17.44118 |  | 0.5975938 | 30.86228 | 188.5959
17.61915 |  | 0.5997635 | 30.95379 | 189.2807
17.79712 |  | 0.5970514 | 30.83937 | 188.4248
17.97509 |  | 0.5984074 | 30.89662 | 188.8527
18.15306 |  | 0.5973226 | 30.85083 | 188.5103
18.33104 |  | 0.5977294 | 30.868 | 188.6387
18.50901 |  | 0.597187 | 30.8451 | 188.4676
18.68698 |  | 0.5980006 | 30.87945 | 188.7243
18.86495 |  | 0.5992211 | 30.93093 | 189.1095
19.04292 |  | 0.6004415 | 30.98235 | 189.4946
19.22089 |  | 0.5988142 | 30.91378 | 188.9811
19.39886 |  | 0.6004415 | 30.98235 | 189.4946
19.57683 |  | 0.6004415 | 30.98235 | 189.4946
19.75481 |  | 0.6013907 | 31.02231 | 189.7942
19.93278 |  | 0.5986786 | 30.90806 | 188.9383
20.0621 |  | 0.5967802 | 30.82792 | 188.3392