## General
ID | Test Identification | Specimen 1 | Specimen 2 | Specimen 3
Test Identification | Location | NWZ-BH-5005 | NWZ-BH-5005 | NWZ-BH-5005
Test Identification | Sample | 45-1 | 45-1 | 45-1
Test Identification | Depth | 42 | 42 | 42 | [m]
Test Identification | Test number | CID199A | CID199B | CID199C
Specimen Visual Description
Specimen Visual Description | Brown fine to medium SAND
| Initial Specimen Conditions | Specimen 1 | Specimen 2 | Specimen 3
Initial Specimen Conditions | Test start date | 17/05/2024 | 22/05/2024 | 17/05/2024
Initial Specimen Conditions | Type of sample | Recompacted | Recompacted | Recompacted
Initial Specimen Conditions | Diameter | 51.23 | 51.23 | 51.23 | [mm]
Initial Specimen Conditions | Length | 90 | 90 | 90 | [mm]
Initial Specimen Conditions | Water content | 4.839375 | 5.056636 | 4.839375 | [%]
Initial Specimen Conditions | Bulk density | 1.62482 | 1.617004 | 1.631451 | [Mg/m³]
Initial Specimen Conditions | Dry density | 1.549819 | 1.539174 | 1.556143 | [Mg/m³]
Initial Specimen Conditions | Void ratio | 0.7098772 | 0.7217027 | 0.7029283 | [-]
Initial Specimen Conditions | Degree of saturation | 18.06558 | 18.56732 | 18.24417 | [%]
Initial Specimen Conditions | Type of drains fitted | One end | One end | One end
| Saturation | Specimen 1 | Specimen 2 | Specimen 3
Saturation | Pressure increments applied | 50 | 50 | 50 | [kPa]
Saturation | Differential pressure used | 10 | 10 | 10 | [kPa]
Saturation | Pore pressure on completion | 386 | 487 | 437 | [kPa]
Saturation | Cell pressure on completion | 400 | 500 | 450 | [kPa]
Saturation | B value achieved | 0.92 | 0.94 | 0.94 | [-]
| Consolidation: Isotropic | Specimen 1 | Specimen 2 | Specimen 3
Consolidation: Isotropic | Cell pressure | 530 | 760 | 971 | [kPa]
Consolidation: Isotropic | Back pressure | 400 | 500 | 450 | [kPa]
Consolidation: Isotropic | Effective cell pressure | 130 | 260 | 521 | [kPa]
Consolidation: Isotropic | Pore pressure on completion | 400 | 500 | 450.393749 | [kPa]
Consolidation: Isotropic | Pore pressure dissipation | 100 | 100 | 99.91967 | [%]
Consolidation: Isotropic | Water content | 25.00857 | 24.61712 | 23.00258 | [%]
Consolidation: Isotropic | Bulk density | 1.992346 | 1.998576 | 2.02512 | [Mg/m³]
Consolidation: Isotropic | Dry density | 1.593767 | 1.603773 | 1.646404 | [Mg/m³]
Consolidation: Isotropic | Void ratio | 0.6627272 | 0.6523536 | 0.6095683 | [-]
Consolidation: Isotropic | Degree of saturation | 100 | 100 | 100 | [%]
Consolidation: Isotropic | Axial strain | 0.9191698 | 1.342646 | 1.82744 | [%]
Consolidation: Isotropic | Volumetric strain | 2.757509 | 4.027939 | 5.482321 | [%]
Consolidation: Isotropic | Volumetric strain rate-end of stage | 0.1367654 | 0.03287383 | 0.1065723 | [%/hr]
| Shearing | Specimen 1 | Specimen 2 | Specimen 3
Shearing | Initial pore pressure | 400 | 500 | 450 | [kPa]
Shearing | Initial effective cell pressure | 130 | 260 | 521 | [kPa]
Shearing | Rate of strain | 1.3 | 1.3 | 1.3 | [%/hour]
At peak deviator stress
Shearing - At peak deviator stress | Corrected deviator stress | 311.5999 | 621.2684 | 1241.802 | [kPa]
Shearing - At peak deviator stress | Membrane correction applied | 2.161055 | 2.159188 | 1.920318 | [kPa]
Shearing - At peak deviator stress | Drain correction applied | 0 | 0 | 0 | [kPa]
Shearing - At peak deviator stress | Axial strain | 17.46669 | 17.4425 | 14.62362 | [%]
Shearing - At peak deviator stress | Volumetric strain | 5.183276 | 4.334861 | 4.786882 | [%]
Shearing - At peak deviator stress | Major principal effective stress | 441.6856 | 883.1046 | 1763.271 | [kPa]
Shearing - At peak deviator stress | Minor principal effective stress | 130.085724 | 261.836215 | 521.469604 | [kPa]
Shearing - At peak deviator stress | Principal effective stress ratio | 3.395343 | 3.372737 | 3.38135 | [-]
Shearing - At peak deviator stress | e50 | 2.389832 | 2.72134 | 2.773287 | [%]
Shearing - At peak deviator stress | Secant modulus (E50) at e50 | 6519.285 | 11414.75 | 22388.63 | [kPa]
At peak principal effective stress ratio
Shearing - At peak principal effective stress ratio | Corrected deviator stress | 310.3013 | 620.0281 | 1241.802 | [kPa]
Shearing - At peak principal effective stress ratio | Membrane correction applied | 2.122001 | 2.099957 | 1.920318 | [kPa]
Shearing - At peak principal effective stress ratio | Drain correction applied | 0 | 0 | 0 | [kPa]
Shearing - At peak principal effective stress ratio | Axial strain | 16.96864 | 16.69472 | 14.62362 | [%]
Shearing - At peak principal effective stress ratio | Volumetric strain | 5.1775 | 4.335029 | 4.786882 | [%]
Shearing - At peak principal effective stress ratio | Major principal effective stress | 438.5895 | 880.5984 | 1763.271 | [kPa]
Shearing - At peak principal effective stress ratio | Minor principal effective stress | 128.288211 | 260.570265 | 521.469604 | [kPa]
Shearing - At peak principal effective stress ratio | Principal effective stress ratio | 3.418783 | 3.379505 | 3.38135 | [-]
At 10% axial strain
Shearing - At 10% axial strain | Corrected deviator stress | 286.0441 | 562.5179 | 1152.477 | [kPa]
Shearing - At 10% axial strain | Membrane correction applied | 1.436623 | 1.436608 | 1.436585 | [kPa]
Shearing - At 10% axial strain | Drain correction applied | 0 | 0 | 0 | [kPa]
Shearing - At 10% axial strain | Axial strain | 10 | 10 | 10 | [%]
Shearing - At 10% axial strain | Volumetric strain | 4.680821 | 3.983663 | 4.403553 | [%]
Shearing - At 10% axial strain | Major principal effective stress | 413.8126 | 822.6488 | 1672.615 | [kPa]
Shearing - At 10% axial strain | Minor principal effective stress | 127.7685 | 260.1309 | 520.1379 | [kPa]
Shearing - At 10% axial strain | Principal effective stress ratio | 3.238769 | 3.162436 | 3.215712 | [-]
| Final Conditions | Specimen 1 | Specimen 2 | Specimen 3
Final Conditions | Water content | 21.76278 | 21.91629 | 20.02945 | [%]
Final Conditions | Bulk density | 2.04648 | 2.043787 | 2.077882 | [Mg/m³]
Final Conditions | Dry density | 1.680711 | 1.676386 | 1.731143 | [Mg/m³]
Final Conditions | Mode of failure | Compound failure | Compound failure | Compound failure
Mohr Failure Envelope
Mohr Failure Envelope | Effective cohesion (c') | 0 | [kPa]
Mohr Failure Envelope | Effective angle of internal friction (φ') | 32.9 | [degree]

## Saturation
Saturation
Specimen 1 |  | Specimen 2 |  | Specimen 3
Cell pressure | Pore Water Pressure | Cell pressure | Pore Water Pressure | Cell pressure | Pore Water Pressure
[kPa] | [kPa] | [kPa] | [kPa] | [kPa] | [kPa]
0 | 0 | 0 | 0 | 0 | 0
50 | 9 | 50 | 9 | 50 | 6
50 | 40 | 50 | 40 | 50 | 40
100 | 64 | 100 | 62 | 100 | 60
100 | 90 | 100 | 90 | 100 | 90
150 | 117 | 150 | 115 | 150 | 114
150 | 140 | 150 | 140 | 150 | 140
200 | 178 | 200 | 177 | 200 | 176
200 | 190 | 200 | 190 | 200 | 190
250 | 232 | 250 | 228 | 250 | 230
250 | 240 | 250 | 240 | 250 | 240
300 | 285 | 300 | 283 | 300 | 283
300 | 290 | 300 | 290 | 300 | 290
350 | 335 | 350 | 334 | 350 | 335
350 | 340 | 350 | 340 | 350 | 340
400 | 386 | 400 | 386 | 400 | 387
|  | 400 | 390 | 400 | 390
|  | 450 | 436 | 450 | 437
|  | 450 | 440
|  | 500 | 487

## Consolidation
Consolidation: Isotropic
Specimen 1 |  | Specimen 2 |  | Specimen 3
Root time | Consolidated Volume Change | Root time | Consolidated Volume Change | Root time | Consolidated Volume Change
[minutes0.5 ] | [%] | [minutes0.5 ] | [%] | [minutes0.5 ] | [%]
0 | 0 | 0 | 0 | 0 | 0
0.5 | 2.065058 | 0.5 | 2.933603 | 0.5 | 3.804582
1 | 2.353767 | 1 | 3.529488 | 1 | 5.086341
1.5 | 2.433245 | 1.5 | 3.623461 | 1.5 | 5.209471
2 | 2.482408 | 2 | 3.67627 | 2 | 5.270941
2.5 | 2.519885 | 2.5 | 3.71312 | 2.5 | 5.318132
3 | 2.552902 | 3 | 3.747582 | 3 | 5.351108
3.5 | 2.591318 | 3.5 | 3.770932 | 3.5 | 5.379626
4 | 2.621814 | 4 | 3.79159 | 4 | 5.400074
5 | 2.668638 | 5 | 3.830138 | 5 | 5.435728
6 | 2.7125 | 6 | 3.85602 | 6 | 5.450722
7 | 2.744812 | 7 | 3.885754 | 7 | 5.473112
7.387186 | 2.757509 | 8 | 3.909075 | 7.361019 | 5.482321
|  | 9 | 3.933144
|  | 10 | 3.958993

## Shearing
Shearing
Specimen 1 | [5 empty] | Specimen 2 | [5 empty] | Specimen 3
Axial strain | Deviator Stress | Volumetric strain | t | s' | p' | Axial strain | Deviator Stress | Volumetric strain | t | s' | p' | Axial strain | Deviator Stress | Volumetric strain | t | s' | p'
[%] | [kPa] | [%] | [kPa] | [kPa] | [kPa] | [%] | [kPa] | [%] | [kPa] | [kPa] | [kPa] | [%] | [kPa] | [%] | [kPa] | [kPa] | [kPa]
0 | 0 | 0 | 0 | 130 | 130 | 0 | 0 | 0 | 0 | 260 | 260 | 0 | 0 | 0 | 0 | 521 | 521
0.2797254 | 34.60501 | 0.7044291 | 17.30251 | 147.2594 | 141.4919 | 0.1270237 | 37.91007 | 0.5309705 | 18.95504 | 280.3354 | 274.0171 | 0.2380739 | 99.69183 | 0.3874224 | 49.84592 | 569.6734 | 553.0581
0.4041516 | 49.46887 | 0.8111529 | 24.73443 | 154.1947 | 145.9499 | 0.251492 | 62.07851 | 0.5922864 | 31.03926 | 293.1753 | 282.8288 | 0.3631972 | 160.6691 | 0.4863506 | 80.33453 | 599.7993 | 573.0211
0.5287506 | 61.38775 | 0.8984388 | 30.69387 | 158.2912 | 148.06 | 0.3760179 | 88.21979 | 0.6714306 | 44.10989 | 304.8023 | 290.099 | 0.4889355 | 203.9148 | 0.5927732 | 101.9574 | 621.8903 | 587.9045
0.6531375 | 70.94851 | 1.00817 | 35.47425 | 165.0575 | 153.2327 | 0.5014755 | 108.8224 | 0.7664979 | 54.41118 | 316.374 | 298.2369 | 0.6139308 | 241.4175 | 0.7000558 | 120.7088 | 639.8916 | 599.6553
0.7777656 | 80.17564 | 1.107252 | 40.08782 | 168.3857 | 155.0231 | 0.6253772 | 127.7671 | 0.8566028 | 63.88355 | 325.2858 | 303.9913 | 0.7387437 | 275.1845 | 0.8086524 | 137.5922 | 657.0644 | 611.2004
0.9023455 | 87.98945 | 1.209232 | 43.99472 | 173.2824 | 158.6174 | 0.7499718 | 143.5065 | 0.9448055 | 71.75327 | 333.6266 | 309.7088 | 0.8637979 | 305.665 | 0.9161591 | 152.8325 | 672.5247 | 621.5805
1.026746 | 95.40803 | 1.298724 | 47.70401 | 175.2242 | 159.3228 | 0.8745461 | 158.7655 | 1.033751 | 79.38274 | 341.7139 | 315.253 | 0.9887932 | 333.4542 | 1.014069 | 166.7271 | 685.7886 | 630.2129
1.151758 | 102.187 | 1.398311 | 51.09348 | 180.6778 | 163.6466 | 0.9990505 | 172.8652 | 1.11781 | 86.43262 | 348.1564 | 319.3456 | 1.113774 | 359.4739 | 1.113371 | 179.7369 | 699.2802 | 639.3679
1.27612 | 108.8859 | 1.484625 | 54.44296 | 183.1969 | 165.0492 | 1.123571 | 185.6142 | 1.203236 | 92.80708 | 355.2102 | 324.2745 | 1.239146 | 384.7264 | 1.206317 | 192.3632 | 711.31 | 647.1889
1.400384 | 114.8825 | 1.575274 | 57.44123 | 187.1625 | 168.0154 | 1.248279 | 198.3779 | 1.282183 | 99.18896 | 360.9071 | 327.8441 | 1.364222 | 408.5207 | 1.300088 | 204.2603 | 723.465 | 655.3782
1.524931 | 120.8911 | 1.66023 | 60.44553 | 189.4006 | 169.252 | 1.373088 | 209.9111 | 1.354548 | 104.9556 | 365.4283 | 330.4431 | 1.489026 | 431.1742 | 1.387494 | 215.5871 | 734.3674 | 662.505
1.649515 | 126.4574 | 1.737031 | 63.2287 | 190.7857 | 169.7095 | 1.497148 | 221.005 | 1.434963 | 110.5025 | 372.4179 | 335.5837 | 1.614569 | 453.4305 | 1.476669 | 226.7153 | 745.9014 | 670.3296
1.77416 | 131.8014 | 1.825468 | 65.9007 | 195.7071 | 173.7402 | 1.62197 | 231.8096 | 1.505279 | 115.9048 | 376.8857 | 338.2508 | 1.739498 | 473.1813 | 1.559333 | 236.5906 | 755.7238 | 676.8603
1.898731 | 137.0544 | 1.904769 | 68.52718 | 197.6079 | 174.7655 | 1.746341 | 242.0855 | 1.580897 | 121.0427 | 383.0548 | 342.7073 | 1.864758 | 492.8306 | 1.641549 | 246.4153 | 765.5588 | 683.4204
2.023306 | 142.0603 | 1.978979 | 71.03017 | 199.7682 | 176.0915 | 1.870978 | 252.0912 | 1.647204 | 126.0456 | 386.4165 | 344.4013 | 1.989347 | 513.068 | 1.719243 | 256.534 | 775.2897 | 689.7784
2.14794 | 146.957 | 2.057169 | 73.4785 | 202.9229 | 178.4301 | 1.995861 | 261.4199 | 1.720089 | 130.7099 | 392.8038 | 349.2338 | 2.114777 | 532.0712 | 1.799719 | 266.0356 | 785.2534 | 696.5749
2.272596 | 151.3575 | 2.125209 | 75.67874 | 203.3359 | 178.1096 | 2.120837 | 270.8524 | 1.780793 | 135.4262 | 396.69 | 351.5479 | 2.239833 | 549.6491 | 1.873216 | 274.8246 | 793.6383 | 702.0301
2.396912 | 156.0682 | 2.200328 | 78.03411 | 206.0465 | 180.0351 | 2.245043 | 279.2874 | 1.848815 | 139.6437 | 401.7371 | 355.1892 | 2.364699 | 566.8125 | 1.94908 | 283.4062 | 802.6188 | 708.15
2.52256 | 160.6061 | 2.275899 | 80.30303 | 209.7022 | 182.9345 | 2.369353 | 287.8852 | 1.912131 | 143.9426 | 405.522 | 357.5412 | 2.489763 | 584.763 | 2.018933 | 292.3815 | 811.116 | 713.6555
2.645947 | 164.5408 | 2.340812 | 82.27041 | 209.882 | 182.4586 | 2.493868 | 296.5408 | 1.976014 | 148.2704 | 410.7659 | 361.3425 | 2.615174 | 601.2916 | 2.086416 | 300.6458 | 819.263 | 719.0478
2.770494 | 168.806 | 2.415813 | 84.403 | 214.1126 | 185.9782 | 2.618382 | 304.5581 | 2.033059 | 152.2791 | 414.0328 | 363.2731 | 2.739917 | 616.6153 | 2.157004 | 308.3077 | 827.2451 | 724.4759
2.895371 | 172.8932 | 2.482869 | 86.44661 | 215.1817 | 186.3661 | 2.743105 | 311.9187 | 2.093699 | 155.9593 | 418.4431 | 366.4566 | 2.864999 | 632.679 | 2.222119 | 316.3395 | 834.9377 | 729.4912
3.019745 | 176.2421 | 2.544588 | 88.12105 | 215.7369 | 186.3632 | 2.867542 | 319.862 | 2.147578 | 159.931 | 421.7845 | 368.4742 | 2.864999 | 632.679 | 2.222119 | 316.3395 | 834.9377 | 729.4912
3.019745 | 176.2421 | 2.544588 | 88.12105 | 215.7369 | 186.3632 | 2.9926 | 327.1017 | 2.200316 | 163.5509 | 423.8479 | 369.331 | 3.115405 | 662.0828 | 2.349201 | 331.0414 | 849.7819 | 739.4348
3.268564 | 183.7771 | 2.67169 | 91.88856 | 220.239 | 189.6095 | 2.9926 | 327.1017 | 2.200316 | 163.5509 | 423.8479 | 369.331 | 3.365647 | 692.4372 | 2.474331 | 346.2186 | 865.2027 | 749.7965
3.517752 | 190.7799 | 2.795521 | 95.38993 | 224.684 | 192.8874 | 3.241579 | 341.6843 | 2.310523 | 170.8421 | 431.5691 | 374.6217 | 3.615758 | 719.5712 | 2.59184 | 359.7856 | 878.9001 | 758.9716
3.767005 | 196.687 | 2.909504 | 98.34349 | 226.491 | 193.7098 | 3.490373 | 355.2851 | 2.416928 | 177.6425 | 438.4823 | 379.2682 | 3.866489 | 746.6159 | 2.703691 | 373.308 | 891.7568 | 767.3209
4.016296 | 202.8573 | 3.020605 | 101.4287 | 229.0049 | 195.1954 | 3.739383 | 368.7847 | 2.522588 | 184.3923 | 446.3262 | 384.862 | 4.115893 | 771.7307 | 2.812972 | 385.8653 | 904.6101 | 775.9883
4.265557 | 208.6715 | 3.129454 | 104.3358 | 232.1863 | 197.4077 | 3.988973 | 381.2242 | 2.615661 | 190.6121 | 452.3922 | 388.8549 | 4.366029 | 796.147 | 2.919723 | 398.0735 | 916.9313 | 784.2402
4.513992 | 214.4275 | 3.239214 | 107.2137 | 236.4492 | 200.7113 | 4.237783 | 393.0655 | 2.70839 | 196.5328 | 458.4992 | 392.9883 | 4.616296 | 820.3324 | 3.021086 | 410.1662 | 929.4657 | 792.7436
4.763575 | 219.8805 | 3.340363 | 109.9402 | 239.0846 | 202.4378 | 4.487095 | 404.6093 | 2.793968 | 202.3046 | 464.3317 | 396.8968 | 4.866451 | 841.6762 | 3.116914 | 420.8381 | 939.5802 | 799.3009
5.012217 | 224.0815 | 3.43054 | 112.0408 | 239.7359 | 202.3889 | 4.736312 | 415.5403 | 2.878433 | 207.7701 | 470.0426 | 400.7859 | 5.11654 | 862.7129 | 3.206268 | 431.3564 | 950.0009 | 806.2155
5.261309 | 228.6879 | 3.523858 | 114.3439 | 242.3701 | 204.2555 | 4.98545 | 425.3696 | 2.960102 | 212.6848 | 475.1872 | 404.2922 | 5.366817 | 882.4495 | 3.295872 | 441.2247 | 960.0534 | 812.9785
5.510783 | 233.3672 | 3.611203 | 116.6836 | 244.8157 | 205.9211 | 5.234567 | 435.2497 | 3.034593 | 217.6249 | 479.3507 | 406.8091 | 5.617123 | 903.6295 | 3.380999 | 451.8147 | 970.3225 | 819.7176
5.75961 | 237.8302 | 3.704302 | 118.9151 | 249.012 | 209.3736 | 5.48373 | 445.0489 | 3.10208 | 222.5245 | 483.2194 | 409.0445 | 5.867545 | 922.227 | 3.462276 | 461.1135 | 979.5969 | 825.8924
6.008554 | 241.1725 | 3.780525 | 120.5862 | 249.1353 | 208.9399 | 5.732521 | 454.3172 | 3.177261 | 227.1586 | 488.1861 | 412.4666 | 6.117376 | 942.1895 | 3.548586 | 471.0947 | 989.4971 | 832.4655
6.257812 | 245.2233 | 3.857725 | 122.6116 | 250.3061 | 209.4355 | 5.98195 | 463.015 | 3.243225 | 231.5075 | 493.1046 | 415.9354 | 6.367549 | 961.0049 | 3.62565 | 480.5024 | 998.8389 | 838.6714
6.506695 | 249.2076 | 3.936674 | 124.6038 | 253.1771 | 211.6425 | 6.231166 | 471.6229 | 3.309106 | 235.8114 | 497.7753 | 419.1715 | 6.618238 | 978.5046 | 3.700475 | 489.2523 | 1007.838 | 844.7541
6.755928 | 253.0128 | 4.008245 | 126.5064 | 255.5755 | 213.4067 | 6.480276 | 479.5231 | 3.37145 | 239.7616 | 501.7829 | 421.8624 | 6.867924 | 996.1638 | 3.768278 | 498.0819 | 1016.715 | 850.6875
7.005055 | 255.6397 | 4.073539 | 127.8198 | 256.8967 | 214.2901 | 6.729287 | 487.2613 | 3.433211 | 243.6307 | 505.7374 | 424.5272 | 7.118207 | 1010.997 | 3.835262 | 505.4987 | 1024.663 | 856.1639
7.254028 | 258.6967 | 4.13521 | 129.3483 | 257.2621 | 214.146 | 6.978265 | 493.767 | 3.487261 | 246.8835 | 507.6455 | 425.351 | 7.368499 | 1026.137 | 3.900939 | 513.0685 | 1032.153 | 861.1301
7.503305 | 261.8334 | 4.194426 | 130.9167 | 258.7158 | 215.0769 | 7.227549 | 500.8252 | 3.535777 | 250.4126 | 510.4098 | 426.9389 | 7.618512 | 1041.833 | 3.957291 | 520.9163 | 1039.43 | 865.7908
7.752187 | 265.7058 | 4.259697 | 132.8529 | 262.2954 | 218.0111 | 7.476473 | 507.6604 | 3.591143 | 253.8302 | 513.9974 | 429.3873 | 7.868683 | 1054.947 | 4.016141 | 527.4734 | 1046.352 | 870.528
8.00146 | 267.7733 | 4.315541 | 133.8867 | 263.8118 | 219.1829 | 7.725946 | 514.8224 | 3.636224 | 257.4112 | 518.0531 | 432.2494 | 8.118662 | 1068.771 | 4.068947 | 534.3855 | 1053.5 | 875.3712
8.251014 | 270.2281 | 4.362214 | 135.1141 | 262.7658 | 217.7278 | 7.975238 | 521.3183 | 3.685465 | 260.6591 | 521.523 | 434.6366 | 8.369096 | 1081.308 | 4.121754 | 540.6542 | 1059.783 | 879.5651
8.499713 | 273.0063 | 4.417484 | 136.5031 | 264.5309 | 219.0299 | 8.22386 | 527.44 | 3.731682 | 263.72 | 525.1659 | 437.2592 | 8.619084 | 1093.084 | 4.168171 | 546.542 | 1065.519 | 883.3386
8.74863 | 275.8923 | 4.466853 | 137.9461 | 266.554 | 220.5719 | 8.473457 | 533.3525 | 3.772746 | 266.6762 | 528.1637 | 439.2716 | 8.869321 | 1105.753 | 4.219719 | 552.8763 | 1072.19 | 887.8981
8.997571 | 277.7616 | 4.511161 | 138.8808 | 267.237 | 220.9434 | 8.722136 | 538.5515 | 3.813999 | 269.2757 | 531.0626 | 441.304 | 9.119538 | 1117.18 | 4.261208 | 558.5898 | 1078.445 | 892.2485
9.246933 | 280.0863 | 4.555103 | 140.0432 | 267.9639 | 221.2829 | 8.971731 | 543.8444 | 3.851379 | 271.9222 | 533.5609 | 442.9201 | 9.36956 | 1127.212 | 4.306595 | 563.6058 | 1083.613 | 895.7442
9.495875 | 282.2939 | 4.602587 | 141.147 | 269.2695 | 222.2205 | 9.220529 | 549.2648 | 3.887002 | 274.6324 | 536.3714 | 444.8273 | 9.61996 | 1138.045 | 4.345013 | 569.0227 | 1088.637 | 898.963
9.745076 | 283.8221 | 4.638616 | 141.911 | 270.2672 | 222.9636 | 9.469712 | 553.5484 | 3.924229 | 276.7742 | 538.882 | 446.6239 | 9.869978 | 1147.473 | 4.385595 | 573.7367 | 1093.751 | 902.5056
9.993971 | 285.9944 | 4.679947 | 142.9972 | 270.7587 | 223.0929 | 9.718757 | 557.6202 | 3.953835 | 278.8101 | 540.1518 | 447.2151 | 10.1204 | 1157.111 | 4.420182 | 578.5554 | 1098.808 | 905.9559
10.24315 | 288.0513 | 4.716089 | 144.0256 | 272.0761 | 224.0675 | 9.967986 | 561.7984 | 3.979345 | 280.8992 | 540.879 | 447.246 | 10.37053 | 1165.778 | 4.455984 | 582.889 | 1103.022 | 908.7256
10.49235 | 290.1041 | 4.755416 | 145.0521 | 275.2702 | 226.9195 | 10.21697 | 567.394 | 4.012927 | 283.697 | 544.8516 | 450.2859 | 10.62059 | 1173.458 | 4.48697 | 586.7292 | 1107.003 | 911.4267
10.74163 | 291.4418 | 4.781498 | 145.7209 | 273.9846 | 225.411 | 10.46674 | 571.1112 | 4.039442 | 285.5556 | 547.7789 | 452.5937 | 10.8707 | 1181.086 | 4.519491 | 590.5428 | 1111.019 | 914.1718
10.99087 | 293.0031 | 4.817985 | 146.5016 | 274.5292 | 225.6954 | 10.71581 | 573.1118 | 4.059312 | 286.5559 | 547.7867 | 452.268 | 11.12094 | 1188.824 | 4.547135 | 594.4118 | 1114.817 | 916.6801
11.23976 | 295.0086 | 4.847604 | 147.5043 | 276.2875 | 227.1194 | 10.9644 | 577.2987 | 4.084541 | 288.6493 | 549.0245 | 452.8081 | 11.37095 | 1194.946 | 4.574755 | 597.4731 | 1117.707 | 918.5493
11.48871 | 296.7272 | 4.877131 | 148.3636 | 278.3169 | 228.8623 | 11.2135 | 581.7482 | 4.110407 | 290.8741 | 551.7447 | 454.7867 | 11.62123 | 1201.173 | 4.598651 | 600.5863 | 1121.162 | 920.9665
11.73776 | 297.1678 | 4.899055 | 148.5839 | 276.4755 | 226.9475 | 11.46279 | 585.4394 | 4.129561 | 292.7197 | 554.5359 | 456.9627 | 11.87206 | 1208.623 | 4.6251 | 604.3115 | 1125.457 | 924.0198
11.98676 | 298.2971 | 4.927515 | 149.1485 | 277.3341 | 227.6179 | 11.7119 | 588.1035 | 4.152193 | 294.0518 | 556.0045 | 457.9872 | 12.12209 | 1213.555 | 4.644631 | 606.7774 | 1127.302 | 925.0428
12.23588 | 299.8327 | 4.951251 | 149.9164 | 278.0332 | 228.061 | 11.96095 | 591.1305 | 4.169596 | 295.5652 | 557.5461 | 459.0244 | 12.3717 | 1217.999 | 4.666513 | 608.9997 | 1129.828 | 926.8277
12.48533 | 301.2915 | 4.972977 | 150.6458 | 279.0165 | 228.8012 | 12.21073 | 593.0206 | 4.187335 | 296.5103 | 556.7506 | 457.9139 | 12.6225 | 1222.449 | 4.686979 | 611.2244 | 1132.809 | 929.068
12.73388 | 302.9825 | 4.994218 | 151.4913 | 280.4649 | 229.9679 | 12.4594 | 595.6107 | 4.203624 | 297.8053 | 558.7512 | 459.4828 | 12.87214 | 1227.461 | 4.701884 | 613.7304 | 1134.631 | 930.0539
12.98316 | 303.1407 | 5.010596 | 151.5703 | 280.3172 | 229.7937 | 12.70885 | 598.2284 | 4.216898 | 299.1142 | 560.1038 | 460.3991 | 13.12247 | 1230.862 | 4.716554 | 615.4311 | 1136.465 | 931.3216
13.2322 | 304.0402 | 5.033683 | 152.0201 | 280.1867 | 229.5133 | 12.95789 | 600.5134 | 4.233563 | 300.2567 | 561.658 | 461.5724 | 13.37243 | 1232.744 | 4.732911 | 616.3718 | 1138.106 | 932.649
13.48119 | 305.3216 | 5.049262 | 152.6608 | 281.0426 | 230.1557 | 13.2067 | 603.1146 | 4.242428 | 301.5573 | 561.9015 | 461.3824 | 13.62292 | 1236.641 | 4.743774 | 618.3204 | 1139.46 | 933.3533
13.73069 | 305.9126 | 5.060573 | 152.9563 | 282.5509 | 231.5655 | 13.45584 | 605.4673 | 4.260543 | 302.7337 | 563.2644 | 462.3532 | 13.87281 | 1238.372 | 4.758585 | 619.1861 | 1140.489 | 934.0932
13.97948 | 306.3281 | 5.078246 | 153.164 | 281.4451 | 230.3904 | 13.70504 | 607.1403 | 4.267571 | 303.5701 | 563.9911 | 462.801 | 14.12348 | 1239.222 | 4.770317 | 619.6112 | 1141.477 | 934.9399
14.22877 | 307.2239 | 5.093096 | 153.6119 | 281.9396 | 230.7356 | 13.95411 | 609.0824 | 4.275885 | 304.5412 | 565.0889 | 463.5752 | 14.37326 | 1239.546 | 4.777051 | 619.7728 | 1141.011 | 934.4203
14.478 | 308.9592 | 5.107505 | 154.4796 | 284.6988 | 233.2057 | 14.20362 | 611.8914 | 4.28759 | 305.9457 | 567.8682 | 465.8863 | 14.62362 | 1241.802 | 4.786882 | 620.9008 | 1142.37 | 935.4035
14.72719 | 308.3142 | 5.11621 | 154.1571 | 282.2102 | 230.8245 | 14.45249 | 613.1926 | 4.295519 | 306.5963 | 568.4522 | 466.2534 | 14.87366 | 1241.589 | 4.794801 | 620.7943 | 1142.742 | 935.8107
14.9758 | 308.9435 | 5.127102 | 154.4718 | 282.7312 | 231.2406 | 14.70153 | 615.0019 | 4.305453 | 307.5009 | 569.8435 | 467.3432 | 15.12412 | 1240.375 | 4.800996 | 620.1875 | 1141.758 | 935.0284
15.22482 | 310.0415 | 5.136609 | 155.0208 | 284.1499 | 232.4763 | 14.95119 | 614.919 | 4.309201 | 307.4595 | 569.3192 | 466.8327 | 15.37384 | 1239.651 | 4.803537 | 619.8257 | 1141.591 | 934.9822
15.47396 | 310.4532 | 5.145427 | 155.2266 | 285.4495 | 233.7073 | 15.20014 | 615.8382 | 4.312873 | 307.9191 | 568.4853 | 465.8456 | 15.62421 | 1238.784 | 4.810145 | 619.3919 | 1141.648 | 935.1839
15.72309 | 309.8983 | 5.152771 | 154.9491 | 283.2394 | 231.5897 | 15.44891 | 617.615 | 4.322399 | 308.8075 | 570.3121 | 467.3762 | 15.8742 | 1235.835 | 4.812321 | 617.9173 | 1139.886 | 933.9131
15.97219 | 310.24 | 5.159625 | 155.12 | 283.5358 | 231.8292 | 15.69806 | 619.336 | 4.326848 | 309.668 | 571.7856 | 468.563 | 16.12435 | 1233.125 | 4.815069 | 616.5626 | 1138.501 | 932.9805
16.22149 | 310.8352 | 5.163606 | 155.4176 | 283.9347 | 232.1288 | 15.94725 | 620.1064 | 4.327547 | 310.0532 | 572.5259 | 469.1748 | 16.37493 | 1231.95 | 4.816611 | 615.9748 | 1138.401 | 933.076
16.47031 | 310.2988 | 5.168418 | 155.1494 | 284.0213 | 232.3049 | 16.19643 | 619.9801 | 4.327101 | 309.99 | 572.637 | 469.307 | 16.62482 | 1227.265 | 4.817078 | 613.6326 | 1135.631 | 931.0866
16.71978 | 310.6083 | 5.17226 | 155.3041 | 283.9496 | 232.1816 | 16.44582 | 620.3297 | 4.330268 | 310.1648 | 571.9969 | 468.6086 | 16.87494 | 1222.915 | 4.817482 | 611.4576 | 1133.751 | 929.9322
16.96864 | 310.3013 | 5.1775 | 155.1506 | 283.4389 | 231.722 | 16.69472 | 620.0281 | 4.335029 | 310.0141 | 570.5843 | 467.2463 | 17.1251 | 1216.958 | 4.818033 | 608.4791 | 1130.695 | 927.8686
17.21758 | 310.8701 | 5.17862 | 155.435 | 284.1089 | 232.2973 | 16.94395 | 620.3181 | 4.334564 | 310.1591 | 571.0994 | 467.713 | 17.3753 | 1208.761 | 4.818372 | 604.3803 | 1126.653 | 925.193
17.46669 | 311.5999 | 5.183276 | 155.7999 | 285.8857 | 233.9524 | 17.19279 | 620.4406 | 4.335535 | 310.2203 | 571.999 | 468.5923 | 17.62587 | 1200.551 | 4.817517 | 600.2757 | 1122.974 | 922.8819
17.716 | 310.084 | 5.184095 | 155.042 | 283.6066 | 231.9259 | 17.4425 | 621.2684 | 4.334861 | 310.6342 | 572.4704 | 468.9257 | 17.87593 | 1188.098 | 4.816091 | 594.0489 | 1116.187 | 918.1711
17.9648 | 310.0672 | 5.184241 | 155.0336 | 283.4554 | 231.7776 | 17.69112 | 621.0362 | 4.335091 | 310.5181 | 572.6759 | 469.1698 | 18.12576 | 1178.233 | 4.819238 | 589.1164 | 1111.592 | 915.2197
18.21412 | 309.9914 | 5.183576 | 154.9957 | 283.6093 | 231.9441 | 17.94048 | 619.7644 | 4.3342 | 309.8822 | 572.7182 | 469.4241 | 18.37601 | 1174.756 | 4.823534 | 587.3781 | 1110.099 | 914.3064
18.46333 | 309.8283 | 5.183562 | 154.9141 | 284.8894 | 233.2513 | 18.18981 | 620.3691 | 4.334095 | 310.1845 | 573.062 | 469.6672 | 18.62614 | 1172.326 | 4.82791 | 586.163 | 1108.44 | 913.0526
18.71232 | 308.8762 | 5.183789 | 154.4381 | 282.8257 | 231.3464 | 18.43902 | 619.281 | 4.333856 | 309.6405 | 572.6406 | 469.4271 | 18.87628 | 1170.428 | 4.83435 | 585.2142 | 1107.552 | 912.4808
18.96113 | 308.7886 | 5.183997 | 154.3943 | 283.1095 | 231.6447 | 18.68785 | 618.3059 | 4.334153 | 309.153 | 570.9983 | 467.9473 | 19.12652 | 1169.933 | 4.842275 | 584.9665 | 1107.547 | 912.5581
19.21086 | 308.4088 | 5.183562 | 154.2044 | 284.2503 | 232.8489 | 18.9368 | 617.0013 | 4.332756 | 308.5007 | 570.0095 | 467.176 | 19.37667 | 1168.024 | 4.846308 | 584.0119 | 1106.877 | 912.2061
19.45962 | 307.5439 | 5.184227 | 153.772 | 282.7481 | 231.4908 | 19.18644 | 616.4043 | 4.331938 | 308.2022 | 569.9044 | 467.1704 | 19.62726 | 1165.205 | 4.852176 | 582.6027 | 1105.064 | 910.8632
19.7085 | 307.1432 | 5.182001 | 153.5716 | 282.0639 | 230.8734 | 19.43546 | 614.642 | 4.332713 | 307.321 | 569.5361 | 467.0958 | 19.87748 | 1163.545 | 4.857152 | 581.7723 | 1104.511 | 910.5868
19.95781 | 306.8331 | 5.179454 | 153.4166 | 282.2512 | 231.1123 | 19.68426 | 615.1422 | 4.331509 | 307.5711 | 570.8292 | 468.3055 | 20.12717 | 1162.11 | 4.864697 | 581.0552 | 1103.922 | 910.2364
20.2067 | 305.797 | 5.17625 | 152.8985 | 282.9529 | 231.9867 | 19.9341 | 613.5643 | 4.329419 | 306.7821 | 570.7548 | 468.4941 | 20.37772 | 1160.443 | 4.870319 | 580.2214 | 1102.737 | 909.33
20.45603 | 305.2511 | 5.175381 | 152.6256 | 281.1381 | 230.2629 | [6 empty] | 20.62768 | 1154.6 | 4.875132 | 577.3001 | 1100.167 | 907.7334
20.70494 | 304.4849 | 5.173033 | 152.2424 | 280.8634 | 230.1159 | [6 empty] | 20.87835 | 1147.811 | 4.879354 | 573.9053 | 1096.724 | 905.4224
20.95379 | 303.5397 | 5.169329 | 151.7699 | 280.5965 | 230.0065 | [6 empty] | 21.12812 | 1140.476 | 4.884488 | 570.2379 | 1093.154 | 903.0748
[12 empty] | 21.37811 | 1133.857 | 4.890783 | 566.9286 | 1090.083 | 901.1072
[12 empty] | 21.62841 | 1127.54 | 4.894967 | 563.7701 | 1086.373 | 898.45
[12 empty] | 21.87848 | 1121.007 | 4.901451 | 560.5035 | 1083.426 | 896.5915