## GENERAL
ID | Test Identification
Test Identification | Location | NWZ-BH-5007
Test Identification | Sample | 07-1
Test Identification | Depth | 6 | [m]
Test Identification | Test number | RC03
Specimen Visual Description
Specimen Visual Description | Dark yellowish brown fine to medium SAND
Initial Sample Conditions
Initial Sample Conditions | Date test started | 07/08/2024
Initial Sample Conditions | Type of sample | Re-compacted
Initial Sample Conditions | Diameter | 50.78 | [mm]
Initial Sample Conditions | Height | 100 | [mm]
Initial Sample Conditions | Water content | 5.051349 | [%]
Initial Sample Conditions | Bulk density | 1.639761 | [Mg/m³]
Initial Sample Conditions | Dry density | 1.560914 | [Mg/m³]
Initial Sample Conditions | Void ratio | 0.6977236 | [-]
Initial Sample Conditions | Degree of saturation | 19.18536 | [%]
Initial Sample Conditions | Particle density - Assumed | 2.65 | [Mg/m³]
Initial Sample Conditions | Torvane |  | [kPa]
Initial Sample Conditions | Pocket penetrometer |  | [kPa]
Initial Sample Conditions | Type of drains fitted | One end only
Saturation
Saturation | Pressure increments applied | 50 | [kPa]
Saturation | Differential pressure used | 10 | [kPa]
Saturation | Cell pressure | 400.0128 | [kPa]
Saturation | Base PWP | 389.7932 | [kPa]
Saturation | Axial strain | 0 | [%]
Saturation | Water Content | 26.32919 | [%]
Saturation | Bulk Density | 1.97189 | [Mg/m³]
Saturation | Dry Density | 1.560914 | [Mg/m³]
Saturation | Void Ratio | 0.6977236 | [-]
Saturation | Degree of saturation | 100 | [%]
Saturation | B value achieved | 0.998831 | [-]
Svh Bender Element Determinations - Post-Saturation
Svh Bender Element Determinations - Post-Saturation | Bulk density |  | [Mg/m³]
Svh Bender Element Determinations - Post-Saturation | Dry density |  | [Mg/m³]
Svh Bender Element Determinations - Post-Saturation | Void ratio |  | [-]
Svh Bender Element Determinations - Post-Saturation | Distance |  | [mm]
Svh Bender Element Determinations - Post-Saturation | Effective radial pressure |  | [kPa]
Svh Bender Element Determinations - Post-Saturation | Effective axial pressure |  | [kPa]
Svh Bender Element Determinations - Post-Saturation | Input Wave Period | Peak-to-peak arrival time | Wavelength Ratio | Velocity | Gmax
Svh Bender Element Determinations - Post-Saturation | [ms] | [ms] | [-] | [m/s] | [MPa]
Svh Bender Element Determinations - Post-Saturation
Svh Bender Element Determinations - Post-Saturation
Svh Bender Element Determinations - Post-Saturation
Svh Bender Element Determinations - Post-Saturation
Svh Bender Element Determinations - Post-Saturation
Svh Bender Element Determinations - Post-Saturation
Svh Bender Element Determinations - Post-Saturation
Svh Bender Element Determinations - Post-Saturation
Svh Bender Element Determinations - Post-Saturation
Svh Bender Element Determinations - Post-Saturation
Svh Bender Element Determinations - Post-Saturation
Svh Bender Element Determinations - Post-Saturation
Svh Bender Element Determinations - Post-Saturation
Svh Bender Element Determinations - Post-Saturation
Svh Bender Element Determinations - Post-Saturation
Svh Bender Element Determinations - Post-Saturation
Svh Bender Element Determinations - Post-Saturation
Svh Bender Element Determinations - Post-Saturation
Svh Bender Element Determinations - Post-Saturation
Svh Bender Element Determinations - Post-Saturation
Svh Bender Element Determinations - Post-Saturation
Svh Bender Element Determinations - Post-Saturation
Svh Bender Element Determinations - Post-Saturation
Svh Bender Element Determinations - Post-Saturation
Svh Bender Element Determinations - Post-Saturation
Svh Bender Element Determinations - Post-Saturation
Svh Bender Element Determinations - Post-Saturation
Svh Bender Element Determinations - Post-Saturation
Svh Bender Element Determinations - Post-Saturation
Svh Bender Element Determinations - Post-Saturation
Pvh Bender Element Determinations - Post-Saturation
Pvh Bender Element Determinations - Post-Saturation | Bulk density |  | [Mg/m³]
Pvh Bender Element Determinations - Post-Saturation | Dry density |  | [Mg/m³]
Pvh Bender Element Determinations - Post-Saturation | Void ratio |  | [-]
Pvh Bender Element Determinations - Post-Saturation | Distance |  | [mm]
Pvh Bender Element Determinations - Post-Saturation | Effective radial pressure |  | [kPa]
Pvh Bender Element Determinations - Post-Saturation | Effective axial pressure |  | [kPa]
Pvh Bender Element Determinations - Post-Saturation | Input Wave Period | Peak-to-peak arrival time | Wavelength Ratio | Velocity | Mmax
Pvh Bender Element Determinations - Post-Saturation | [ms] | [ms] | [-] | [m/s] | [MPa]
Pvh Bender Element Determinations - Post-Saturation
Pvh Bender Element Determinations - Post-Saturation
Pvh Bender Element Determinations - Post-Saturation
Pvh Bender Element Determinations - Post-Saturation
Pvh Bender Element Determinations - Post-Saturation
Pvh Bender Element Determinations - Post-Saturation
Pvh Bender Element Determinations - Post-Saturation
Pvh Bender Element Determinations - Post-Saturation
Pvh Bender Element Determinations - Post-Saturation
Pvh Bender Element Determinations - Post-Saturation
Pvh Bender Element Determinations - Post-Saturation
Pvh Bender Element Determinations - Post-Saturation
Pvh Bender Element Determinations - Post-Saturation
Pvh Bender Element Determinations - Post-Saturation
Pvh Bender Element Determinations - Post-Saturation
Pvh Bender Element Determinations - Post-Saturation
Pvh Bender Element Determinations - Post-Saturation
Pvh Bender Element Determinations - Post-Saturation
Pvh Bender Element Determinations - Post-Saturation
Pvh Bender Element Determinations - Post-Saturation
Pvh Bender Element Determinations - Post-Saturation
Pvh Bender Element Determinations - Post-Saturation
Pvh Bender Element Determinations - Post-Saturation
Pvh Bender Element Determinations - Post-Saturation
Pvh Bender Element Determinations - Post-Saturation
Pvh Bender Element Determinations - Post-Saturation
Pvh Bender Element Determinations - Post-Saturation
Pvh Bender Element Determinations - Post-Saturation
Pvh Bender Element Determinations - Post-Saturation
Pvh Bender Element Determinations - Post-Saturation
Consolidation: Isotropic - 1
Consolidation: Isotropic - 1 | Cell pressure |  | [kPa]
Consolidation: Isotropic - 1 | Back pressure |  | [kPa]
Consolidation: Isotropic - 1 | Base PWP |  | [kPa]
Consolidation: Isotropic - 1 | Effective radial pressure |  | [kPa]
Consolidation: Isotropic - 1 | Effective axial pressure |  | [kPa]
Consolidation: Isotropic - 1 | Deviator stress |  | [kPa]
Consolidation: Isotropic - 1 | Volumetric strain |  | [%]
Consolidation: Isotropic - 1 | Axial strain |  | [%]
Consolidation: Isotropic - 1 | Water content |  | [%]
Consolidation: Isotropic - 1 | Bulk density |  | [Mg/m³]
Consolidation: Isotropic - 1 | Dry density |  | [Mg/m³]
Consolidation: Isotropic - 1 | Void ratio |  | [-]
Consolidation: Isotropic - 1 | Degree of saturation |  | [%]
Consolidation: Anisotropic - 1
Consolidation: Anisotropic - 1 | Cell pressure | 411.933 | [kPa]
Consolidation: Anisotropic - 1 | Back pressure | 389 | [kPa]
Consolidation: Anisotropic - 1 | Base PWP | 389.2906 | [kPa]
Consolidation: Anisotropic - 1 | Effective radial pressure | 22.6424 | [kPa]
Consolidation: Anisotropic - 1 | Effective axial pressure | 59.70313 | [kPa]
Consolidation: Anisotropic - 1 | Deviator stress | 37.06073 | [kPa]
Consolidation: Anisotropic - 1 | Volumetric strain | 0.1812136 | [%]
Consolidation: Anisotropic - 1 | Axial strain | 0.5368 | [%]
Consolidation: Anisotropic - 1 | Water content | 26.2131 | [%]
Consolidation: Anisotropic - 1 | Bulk density | 1.973654 | [Mg/m³]
Consolidation: Anisotropic - 1 | Dry density | 1.563747 | [Mg/m³]
Consolidation: Anisotropic - 1 | Void ratio | 0.6946471 | [-]
Consolidation: Anisotropic - 1 | Degree of saturation | 100 | [%]
Svh Bender Element Determinations - Post Consolidation - 1
Svh Bender Element Determinations - Post Consolidation - 1 | Bulk density |  | [Mg/m³]
Svh Bender Element Determinations - Post Consolidation - 1 | Dry density |  | [Mg/m³]
Svh Bender Element Determinations - Post Consolidation - 1 | Void ratio |  | [-]
Svh Bender Element Determinations - Post Consolidation - 1 | Distance |  | [mm]
Svh Bender Element Determinations - Post Consolidation - 1 | Effective radial pressure |  | [kPa]
Svh Bender Element Determinations - Post Consolidation - 1 | Effective axial pressure |  | [kPa]
Svh Bender Element Determinations - Post Consolidation - 1 | Input Wave Period | Peak-to-peak arrival time | Wavelength Ratio | Velocity | Gmax
Svh Bender Element Determinations - Post Consolidation - 1 | [ms] | [ms] | [-] | [m/s] | [MPa]
Svh Bender Element Determinations - Post Consolidation - 1
Svh Bender Element Determinations - Post Consolidation - 1
Svh Bender Element Determinations - Post Consolidation - 1
Svh Bender Element Determinations - Post Consolidation - 1
Svh Bender Element Determinations - Post Consolidation - 1
Svh Bender Element Determinations - Post Consolidation - 1
Svh Bender Element Determinations - Post Consolidation - 1
Svh Bender Element Determinations - Post Consolidation - 1
Svh Bender Element Determinations - Post Consolidation - 1
Svh Bender Element Determinations - Post Consolidation - 1
Svh Bender Element Determinations - Post Consolidation - 1
Svh Bender Element Determinations - Post Consolidation - 1
Svh Bender Element Determinations - Post Consolidation - 1
Svh Bender Element Determinations - Post Consolidation - 1
Svh Bender Element Determinations - Post Consolidation - 1
Svh Bender Element Determinations - Post Consolidation - 1
Svh Bender Element Determinations - Post Consolidation - 1
Svh Bender Element Determinations - Post Consolidation - 1
Svh Bender Element Determinations - Post Consolidation - 1
Svh Bender Element Determinations - Post Consolidation - 1
Svh Bender Element Determinations - Post Consolidation - 1
Svh Bender Element Determinations - Post Consolidation - 1
Svh Bender Element Determinations - Post Consolidation - 1
Svh Bender Element Determinations - Post Consolidation - 1
Svh Bender Element Determinations - Post Consolidation - 1
Svh Bender Element Determinations - Post Consolidation - 1
Svh Bender Element Determinations - Post Consolidation - 1
Svh Bender Element Determinations - Post Consolidation - 1
Svh Bender Element Determinations - Post Consolidation - 1
Svh Bender Element Determinations - Post Consolidation - 1
Pvh Bender Element Determinations - Post Consolidation - 1
Pvh Bender Element Determinations - Post Consolidation - 1 | Bulk density |  | [Mg/m³]
Pvh Bender Element Determinations - Post Consolidation - 1 | Dry density |  | [Mg/m³]
Pvh Bender Element Determinations - Post Consolidation - 1 | Void ratio |  | [-]
Pvh Bender Element Determinations - Post Consolidation - 1 | Distance |  | [mm]
Pvh Bender Element Determinations - Post Consolidation - 1 | Effective radial pressure |  | [kPa]
Pvh Bender Element Determinations - Post Consolidation - 1 | Effective axial pressure |  | [kPa]
Pvh Bender Element Determinations - Post Consolidation - 1 | Input Wave Period | Peak-to-peak arrival time | Wavelength Ratio | Velocity | Mmax
Pvh Bender Element Determinations - Post Consolidation - 1 | [ms] | [ms] | [-] | [m/s] | [MPa]
Pvh Bender Element Determinations - Post Consolidation - 1
Pvh Bender Element Determinations - Post Consolidation - 1
Pvh Bender Element Determinations - Post Consolidation - 1
Pvh Bender Element Determinations - Post Consolidation - 1
Pvh Bender Element Determinations - Post Consolidation - 1
Pvh Bender Element Determinations - Post Consolidation - 1
Pvh Bender Element Determinations - Post Consolidation - 1
Pvh Bender Element Determinations - Post Consolidation - 1
Pvh Bender Element Determinations - Post Consolidation - 1
Pvh Bender Element Determinations - Post Consolidation - 1
Pvh Bender Element Determinations - Post Consolidation - 1
Pvh Bender Element Determinations - Post Consolidation - 1
Pvh Bender Element Determinations - Post Consolidation - 1
Pvh Bender Element Determinations - Post Consolidation - 1
Pvh Bender Element Determinations - Post Consolidation - 1
Pvh Bender Element Determinations - Post Consolidation - 1
Pvh Bender Element Determinations - Post Consolidation - 1
Pvh Bender Element Determinations - Post Consolidation - 1
Pvh Bender Element Determinations - Post Consolidation - 1
Pvh Bender Element Determinations - Post Consolidation - 1
Pvh Bender Element Determinations - Post Consolidation - 1
Pvh Bender Element Determinations - Post Consolidation - 1
Pvh Bender Element Determinations - Post Consolidation - 1
Pvh Bender Element Determinations - Post Consolidation - 1
Pvh Bender Element Determinations - Post Consolidation - 1
Pvh Bender Element Determinations - Post Consolidation - 1
Pvh Bender Element Determinations - Post Consolidation - 1
Pvh Bender Element Determinations - Post Consolidation - 1
Pvh Bender Element Determinations - Post Consolidation - 1
Pvh Bender Element Determinations - Post Consolidation - 1
Torsional Resonance Stage - 1
Torsional Resonance Stage - 1 | Average shear strain, g | Shear modulus, G | G/Gmax | Damping ratio, D
Torsional Resonance Stage - 1 | [%] | [MPa] | [-] | [%]
Torsional Resonance Stage - 1 | 0.0001127681 | 46.96871 | 1 | 2.076153
Torsional Resonance Stage - 1 | 0.0004299982 | 46.6341 | 0.9928759 | 1.943501
Torsional Resonance Stage - 1 | 0.0006208538 | 46.58183 | 0.9917631 | 2.191801
Torsional Resonance Stage - 1 | 0.0009718752 | 46.54525 | 0.9909843 | 1.973277
Torsional Resonance Stage - 1 | 0.001323696 | 45.97711 | 0.978888 | 2.178963
Torsional Resonance Stage - 1 | 0.002499354 | 42.75309 | 0.9102463 | 2.034792
Torsional Resonance Stage - 1 | 0.005288462 | 40.40479 | 0.8602491 | 2.125407
Torsional Resonance Stage - 1 | 0.007321675 | 39.22054 | 0.8350356 | 2.404504
Torsional Resonance Stage - 1 | 0.01120687 | 36.67877 | 0.7809193 | 2.791732
Torsional Resonance Stage - 1 | 0.01699436 | 34.04294 | 0.7248005 | 3.233067
Torsional Resonance Stage - 1 | 0.02241062 | 31.38477 | 0.6682059 | 3.463559
Torsional Resonance Stage - 1 | 0.03033604 | 30.21232 | 0.6432436 | 3.766519
Torsional Resonance Stage - 1 | 0.03576055 | 29.64481 | 0.6311609 | 3.850297
Torsional Resonance Stage - 1
Torsional Resonance Stage - 1
Torsional Resonance Stage - 1
Torsional Resonance Stage - 1
Torsional Resonance Stage - 1
Torsional Resonance Stage - 1
Torsional Resonance Stage - 1
Torsional Resonance Stage - 1
Torsional Resonance Stage - 1
Torsional Resonance Stage - 1
Torsional Resonance Stage - 1
Torsional Resonance Stage - 1
Torsional Resonance Stage - 1
Torsional Resonance Stage - 1
Torsional Resonance Stage - 1
Torsional Resonance Stage - 1
Torsional Resonance Stage - 1
Flexural Resonance Stage - 1
Flexural Resonance Stage - 1 | Average flexural strain, e | Young's modulus, E | E/Emax | Damping ratio, D
Flexural Resonance Stage - 1 | [%] | [MPa] | [-] | [%]
Flexural Resonance Stage - 1
Flexural Resonance Stage - 1
Flexural Resonance Stage - 1
Flexural Resonance Stage - 1
Flexural Resonance Stage - 1
Flexural Resonance Stage - 1
Flexural Resonance Stage - 1
Flexural Resonance Stage - 1
Flexural Resonance Stage - 1
Flexural Resonance Stage - 1
Flexural Resonance Stage - 1
Flexural Resonance Stage - 1
Flexural Resonance Stage - 1
Flexural Resonance Stage - 1
Flexural Resonance Stage - 1
Flexural Resonance Stage - 1
Flexural Resonance Stage - 1
Flexural Resonance Stage - 1
Flexural Resonance Stage - 1
Flexural Resonance Stage - 1
Flexural Resonance Stage - 1
Flexural Resonance Stage - 1
Flexural Resonance Stage - 1
Flexural Resonance Stage - 1
Flexural Resonance Stage - 1
Flexural Resonance Stage - 1
Flexural Resonance Stage - 1
Flexural Resonance Stage - 1
Flexural Resonance Stage - 1
Flexural Resonance Stage - 1
Consolidation: Isotropic - 2
Consolidation: Isotropic - 2 | Cell pressure |  | [kPa]
Consolidation: Isotropic - 2 | Back pressure |  | [kPa]
Consolidation: Isotropic - 2 | Base PWP |  | [kPa]
Consolidation: Isotropic - 2 | Effective radial pressure |  | [kPa]
Consolidation: Isotropic - 2 | Effective axial pressure |  | [kPa]
Consolidation: Isotropic - 2 | Deviator stress |  | [kPa]
Consolidation: Isotropic - 2 | Volumetric strain |  | [%]
Consolidation: Isotropic - 2 | Axial strain |  | [%]
Consolidation: Isotropic - 2 | Water content |  | [%]
Consolidation: Isotropic - 2 | Bulk density |  | [Mg/m³]
Consolidation: Isotropic - 2 | Dry density |  | [Mg/m³]
Consolidation: Isotropic - 2 | Void ratio |  | [-]
Consolidation: Isotropic - 2 | Degree of saturation |  | [%]
Consolidation: Anisotropic - 2
Consolidation: Anisotropic - 2 | Cell pressure |  | [kPa]
Consolidation: Anisotropic - 2 | Back pressure |  | [kPa]
Consolidation: Anisotropic - 2 | Base PWP |  | [kPa]
Consolidation: Anisotropic - 2 | Effective radial pressure |  | [kPa]
Consolidation: Anisotropic - 2 | Effective axial pressure |  | [kPa]
Consolidation: Anisotropic - 2 | Deviator stress |  | [kPa]
Consolidation: Anisotropic - 2 | Volumetric strain |  | [%]
Consolidation: Anisotropic - 2 | Axial strain |  | [%]
Consolidation: Anisotropic - 2 | Water content |  | [%]
Consolidation: Anisotropic - 2 | Bulk density |  | [Mg/m³]
Consolidation: Anisotropic - 2 | Dry density |  | [Mg/m³]
Consolidation: Anisotropic - 2 | Void ratio |  | [-]
Consolidation: Anisotropic - 2 | Degree of saturation |  | [%]
Svh Bender Element Determinations - Post Consolidation - 2
Svh Bender Element Determinations - Post Consolidation - 2 | Bulk density |  | [Mg/m³]
Svh Bender Element Determinations - Post Consolidation - 2 | Dry density |  | [Mg/m³]
Svh Bender Element Determinations - Post Consolidation - 2 | Void ratio |  | [-]
Svh Bender Element Determinations - Post Consolidation - 2 | Distance |  | [mm]
Svh Bender Element Determinations - Post Consolidation - 2 | Effective radial pressure |  | [kPa]
Svh Bender Element Determinations - Post Consolidation - 2 | Effective axial pressure |  | [kPa]
Svh Bender Element Determinations - Post Consolidation - 2 | Input wave period | Peak-to-peak arrival time | Wavelength ratio | Velocity | Gmax
Svh Bender Element Determinations - Post Consolidation - 2 | [ms] | [ms] | [-] | [m/s] | [MPa]
Svh Bender Element Determinations - Post Consolidation - 2
Svh Bender Element Determinations - Post Consolidation - 2
Svh Bender Element Determinations - Post Consolidation - 2
Svh Bender Element Determinations - Post Consolidation - 2
Svh Bender Element Determinations - Post Consolidation - 2
Svh Bender Element Determinations - Post Consolidation - 2
Svh Bender Element Determinations - Post Consolidation - 2
Svh Bender Element Determinations - Post Consolidation - 2
Svh Bender Element Determinations - Post Consolidation - 2
Svh Bender Element Determinations - Post Consolidation - 2
Svh Bender Element Determinations - Post Consolidation - 2
Svh Bender Element Determinations - Post Consolidation - 2
Svh Bender Element Determinations - Post Consolidation - 2
Svh Bender Element Determinations - Post Consolidation - 2
Svh Bender Element Determinations - Post Consolidation - 2
Svh Bender Element Determinations - Post Consolidation - 2
Svh Bender Element Determinations - Post Consolidation - 2
Svh Bender Element Determinations - Post Consolidation - 2
Svh Bender Element Determinations - Post Consolidation - 2
Svh Bender Element Determinations - Post Consolidation - 2
Svh Bender Element Determinations - Post Consolidation - 2
Svh Bender Element Determinations - Post Consolidation - 2
Svh Bender Element Determinations - Post Consolidation - 2
Svh Bender Element Determinations - Post Consolidation - 2
Svh Bender Element Determinations - Post Consolidation - 2
Svh Bender Element Determinations - Post Consolidation - 2
Svh Bender Element Determinations - Post Consolidation - 2
Svh Bender Element Determinations - Post Consolidation - 2
Svh Bender Element Determinations - Post Consolidation - 2
Svh Bender Element Determinations - Post Consolidation - 2
Pvh Bender Element Determinations - Post Consolidation - 2
Pvh Bender Element Determinations - Post Consolidation - 2 | Bulk density |  | [Mg/m³]
Pvh Bender Element Determinations - Post Consolidation - 2 | Dry density |  | [Mg/m³]
Pvh Bender Element Determinations - Post Consolidation - 2 | Void ratio |  | [-]
Pvh Bender Element Determinations - Post Consolidation - 2 | Distance |  | [mm]
Pvh Bender Element Determinations - Post Consolidation - 2 | Effective radial pressure |  | [kPa]
Pvh Bender Element Determinations - Post Consolidation - 2 | Effective axial pressure |  | [kPa]
Pvh Bender Element Determinations - Post Consolidation - 2 | Input Wave Period | Peak-to-peak arrival time | Wavelength Ratio | Velocity | Mmax
Pvh Bender Element Determinations - Post Consolidation - 2 | [ms] | [ms] | [-] | [m/s] | [MPa]
Pvh Bender Element Determinations - Post Consolidation - 2
Pvh Bender Element Determinations - Post Consolidation - 2
Pvh Bender Element Determinations - Post Consolidation - 2
Pvh Bender Element Determinations - Post Consolidation - 2
Pvh Bender Element Determinations - Post Consolidation - 2
Pvh Bender Element Determinations - Post Consolidation - 2
Pvh Bender Element Determinations - Post Consolidation - 2
Pvh Bender Element Determinations - Post Consolidation - 2
Pvh Bender Element Determinations - Post Consolidation - 2
Pvh Bender Element Determinations - Post Consolidation - 2
Pvh Bender Element Determinations - Post Consolidation - 2
Pvh Bender Element Determinations - Post Consolidation - 2
Pvh Bender Element Determinations - Post Consolidation - 2
Pvh Bender Element Determinations - Post Consolidation - 2
Pvh Bender Element Determinations - Post Consolidation - 2
Pvh Bender Element Determinations - Post Consolidation - 2
Pvh Bender Element Determinations - Post Consolidation - 2
Pvh Bender Element Determinations - Post Consolidation - 2
Pvh Bender Element Determinations - Post Consolidation - 2
Pvh Bender Element Determinations - Post Consolidation - 2
Pvh Bender Element Determinations - Post Consolidation - 2
Pvh Bender Element Determinations - Post Consolidation - 2
Pvh Bender Element Determinations - Post Consolidation - 2
Pvh Bender Element Determinations - Post Consolidation - 2
Pvh Bender Element Determinations - Post Consolidation - 2
Pvh Bender Element Determinations - Post Consolidation - 2
Pvh Bender Element Determinations - Post Consolidation - 2
Pvh Bender Element Determinations - Post Consolidation - 2
Pvh Bender Element Determinations - Post Consolidation - 2
Pvh Bender Element Determinations - Post Consolidation - 2
Torsional Resonance Stage - 2
Torsional Resonance Stage - 2 | Average shear strain, g | Shear modulus, G | G/Gmax | Damping ratio, D
Torsional Resonance Stage - 2 | [%] | [MPa] | [-] | [%]
Torsional Resonance Stage - 2
Torsional Resonance Stage - 2
Torsional Resonance Stage - 2
Torsional Resonance Stage - 2
Torsional Resonance Stage - 2
Torsional Resonance Stage - 2
Torsional Resonance Stage - 2
Torsional Resonance Stage - 2
Torsional Resonance Stage - 2
Torsional Resonance Stage - 2
Torsional Resonance Stage - 2
Torsional Resonance Stage - 2
Torsional Resonance Stage - 2
Torsional Resonance Stage - 2
Torsional Resonance Stage - 2
Torsional Resonance Stage - 2
Torsional Resonance Stage - 2
Torsional Resonance Stage - 2
Torsional Resonance Stage - 2
Torsional Resonance Stage - 2
Torsional Resonance Stage - 2
Torsional Resonance Stage - 2
Torsional Resonance Stage - 2
Torsional Resonance Stage - 2
Torsional Resonance Stage - 2
Torsional Resonance Stage - 2
Torsional Resonance Stage - 2
Torsional Resonance Stage - 2
Torsional Resonance Stage - 2
Torsional Resonance Stage - 2
Flexural Resonance Stage - 2
Flexural Resonance Stage - 2 | Average flexural strain, e | Young's modulus, E | E/Emax | Damping ratio, D
Flexural Resonance Stage - 2 | [%] | [MPa] | [-] | [%]
Flexural Resonance Stage - 2
Flexural Resonance Stage - 2
Flexural Resonance Stage - 2
Flexural Resonance Stage - 2
Flexural Resonance Stage - 2
Flexural Resonance Stage - 2
Flexural Resonance Stage - 2
Flexural Resonance Stage - 2
Flexural Resonance Stage - 2
Flexural Resonance Stage - 2
Flexural Resonance Stage - 2
Flexural Resonance Stage - 2
Flexural Resonance Stage - 2
Flexural Resonance Stage - 2
Flexural Resonance Stage - 2
Flexural Resonance Stage - 2
Flexural Resonance Stage - 2
Flexural Resonance Stage - 2
Flexural Resonance Stage - 2
Flexural Resonance Stage - 2
Flexural Resonance Stage - 2
Flexural Resonance Stage - 2
Flexural Resonance Stage - 2
Flexural Resonance Stage - 2
Flexural Resonance Stage - 2
Flexural Resonance Stage - 2
Flexural Resonance Stage - 2
Flexural Resonance Stage - 2
Flexural Resonance Stage - 2
Flexural Resonance Stage - 2
Consolidation: Isotropic - 3
Consolidation: Isotropic - 3 | Cell pressure |  | [kPa]
Consolidation: Isotropic - 3 | Back pressure |  | [kPa]
Consolidation: Isotropic - 3 | Base PWP |  | [kPa]
Consolidation: Isotropic - 3 | Effective radial pressure |  | [kPa]
Consolidation: Isotropic - 3 | Effective axial pressure |  | [kPa]
Consolidation: Isotropic - 3 | Deviator stress |  | [kPa]
Consolidation: Isotropic - 3 | Volumetric strain |  | [%]
Consolidation: Isotropic - 3 | Axial strain |  | [%]
Consolidation: Isotropic - 3 | Water content |  | [%]
Consolidation: Isotropic - 3 | Bulk density |  | [Mg/m³]
Consolidation: Isotropic - 3 | Dry density |  | [Mg/m³]
Consolidation: Isotropic - 3 | Void ratio |  | [-]
Consolidation: Isotropic - 3 | Degree of saturation |  | [%]
Consolidation: Anisotropic - 3
Consolidation: Anisotropic - 3 | Cell pressure |  | [kPa]
Consolidation: Anisotropic - 3 | Back pressure |  | [kPa]
Consolidation: Anisotropic - 3 | Base PWP |  | [kPa]
Consolidation: Anisotropic - 3 | Effective radial pressure |  | [kPa]
Consolidation: Anisotropic - 3 | Effective axial pressure |  | [kPa]
Consolidation: Anisotropic - 3 | Deviator stress |  | [kPa]
Consolidation: Anisotropic - 3 | Volumetric strain |  | [%]
Consolidation: Anisotropic - 3 | Axial strain |  | [%]
Consolidation: Anisotropic - 3 | Water content |  | [%]
Consolidation: Anisotropic - 3 | Bulk density |  | [Mg/m³]
Consolidation: Anisotropic - 3 | Dry density |  | [Mg/m³]
Consolidation: Anisotropic - 3 | Void ratio |  | [-]
Consolidation: Anisotropic - 3 | Degree of saturation |  | [%]
Svh Bender Element Determinations - Post Consolidation - 3
Svh Bender Element Determinations - Post Consolidation - 3 | Bulk density |  | [Mg/m³]
Svh Bender Element Determinations - Post Consolidation - 3 | Dry density |  | [Mg/m³]
Svh Bender Element Determinations - Post Consolidation - 3 | Void ratio |  | [-]
Svh Bender Element Determinations - Post Consolidation - 3 | Distance |  | [mm]
Svh Bender Element Determinations - Post Consolidation - 3 | Effective radial pressure |  | [kPa]
Svh Bender Element Determinations - Post Consolidation - 3 | Effective axial pressure |  | [kPa]
Svh Bender Element Determinations - Post Consolidation - 3 | Input wave period | Peak-to-peak arrival time | Wavelength ratio | Velocity | Gmax
Svh Bender Element Determinations - Post Consolidation - 3 | [ms] | [ms] | [-] | [m/s] | [MPa]
Svh Bender Element Determinations - Post Consolidation - 3
Svh Bender Element Determinations - Post Consolidation - 3
Svh Bender Element Determinations - Post Consolidation - 3
Svh Bender Element Determinations - Post Consolidation - 3
Svh Bender Element Determinations - Post Consolidation - 3
Svh Bender Element Determinations - Post Consolidation - 3
Svh Bender Element Determinations - Post Consolidation - 3
Svh Bender Element Determinations - Post Consolidation - 3
Svh Bender Element Determinations - Post Consolidation - 3
Svh Bender Element Determinations - Post Consolidation - 3
Svh Bender Element Determinations - Post Consolidation - 3
Svh Bender Element Determinations - Post Consolidation - 3
Svh Bender Element Determinations - Post Consolidation - 3
Svh Bender Element Determinations - Post Consolidation - 3
Svh Bender Element Determinations - Post Consolidation - 3
Svh Bender Element Determinations - Post Consolidation - 3
Svh Bender Element Determinations - Post Consolidation - 3
Svh Bender Element Determinations - Post Consolidation - 3
Svh Bender Element Determinations - Post Consolidation - 3
Svh Bender Element Determinations - Post Consolidation - 3
Svh Bender Element Determinations - Post Consolidation - 3
Svh Bender Element Determinations - Post Consolidation - 3
Svh Bender Element Determinations - Post Consolidation - 3
Svh Bender Element Determinations - Post Consolidation - 3
Svh Bender Element Determinations - Post Consolidation - 3
Svh Bender Element Determinations - Post Consolidation - 3
Svh Bender Element Determinations - Post Consolidation - 3
Svh Bender Element Determinations - Post Consolidation - 3
Svh Bender Element Determinations - Post Consolidation - 3
Svh Bender Element Determinations - Post Consolidation - 3
Pvh Bender Element Determinations - Post Consolidation - 3
Pvh Bender Element Determinations - Post Consolidation - 3 | Bulk density |  | [Mg/m³]
Pvh Bender Element Determinations - Post Consolidation - 3 | Dry density |  | [Mg/m³]
Pvh Bender Element Determinations - Post Consolidation - 3 | Void ratio |  | [-]
Pvh Bender Element Determinations - Post Consolidation - 3 | Distance |  | [mm]
Pvh Bender Element Determinations - Post Consolidation - 3 | Effective radial pressure |  | [kPa]
Pvh Bender Element Determinations - Post Consolidation - 3 | Effective axial pressure |  | [kPa]
Pvh Bender Element Determinations - Post Consolidation - 3 | Input Wave Period | Peak-to-peak arrival time | Wavelength Ratio | Velocity | Mmax
Pvh Bender Element Determinations - Post Consolidation - 3 | [ms] | [ms] | [-] | [m/s] | [MPa]
Pvh Bender Element Determinations - Post Consolidation - 3
Pvh Bender Element Determinations - Post Consolidation - 3
Pvh Bender Element Determinations - Post Consolidation - 3
Pvh Bender Element Determinations - Post Consolidation - 3
Pvh Bender Element Determinations - Post Consolidation - 3
Pvh Bender Element Determinations - Post Consolidation - 3
Pvh Bender Element Determinations - Post Consolidation - 3
Pvh Bender Element Determinations - Post Consolidation - 3
Pvh Bender Element Determinations - Post Consolidation - 3
Pvh Bender Element Determinations - Post Consolidation - 3
Pvh Bender Element Determinations - Post Consolidation - 3
Pvh Bender Element Determinations - Post Consolidation - 3
Pvh Bender Element Determinations - Post Consolidation - 3
Pvh Bender Element Determinations - Post Consolidation - 3
Pvh Bender Element Determinations - Post Consolidation - 3
Pvh Bender Element Determinations - Post Consolidation - 3
Pvh Bender Element Determinations - Post Consolidation - 3
Pvh Bender Element Determinations - Post Consolidation - 3
Pvh Bender Element Determinations - Post Consolidation - 3
Pvh Bender Element Determinations - Post Consolidation - 3
Pvh Bender Element Determinations - Post Consolidation - 3
Pvh Bender Element Determinations - Post Consolidation - 3
Pvh Bender Element Determinations - Post Consolidation - 3
Pvh Bender Element Determinations - Post Consolidation - 3
Pvh Bender Element Determinations - Post Consolidation - 3
Pvh Bender Element Determinations - Post Consolidation - 3
Pvh Bender Element Determinations - Post Consolidation - 3
Pvh Bender Element Determinations - Post Consolidation - 3
Pvh Bender Element Determinations - Post Consolidation - 3
Pvh Bender Element Determinations - Post Consolidation - 3
Torsional Resonance Stage - 3
Torsional Resonance Stage - 3 | Average shear strain, g | Shear modulus, G | G/Gmax | Damping ratio, D
Torsional Resonance Stage - 3 | [%] | [MPa] | [-] | [%]
Torsional Resonance Stage - 3
Torsional Resonance Stage - 3
Torsional Resonance Stage - 3
Torsional Resonance Stage - 3
Torsional Resonance Stage - 3
Torsional Resonance Stage - 3
Torsional Resonance Stage - 3
Torsional Resonance Stage - 3
Torsional Resonance Stage - 3
Torsional Resonance Stage - 3
Torsional Resonance Stage - 3
Torsional Resonance Stage - 3
Torsional Resonance Stage - 3
Torsional Resonance Stage - 3
Torsional Resonance Stage - 3
Torsional Resonance Stage - 3
Torsional Resonance Stage - 3
Torsional Resonance Stage - 3
Torsional Resonance Stage - 3
Torsional Resonance Stage - 3
Torsional Resonance Stage - 3
Torsional Resonance Stage - 3
Torsional Resonance Stage - 3
Torsional Resonance Stage - 3
Torsional Resonance Stage - 3
Torsional Resonance Stage - 3
Torsional Resonance Stage - 3
Torsional Resonance Stage - 3
Torsional Resonance Stage - 3
Torsional Resonance Stage - 3
Flexural Resonance Stage - 3
Flexural Resonance Stage - 3 | Average flexural strain, e | Young's modulus, E | E/Emax | Damping ratio, D
Flexural Resonance Stage - 3 | [%] | [MPa] | [-] | [%]
Flexural Resonance Stage - 3
Flexural Resonance Stage - 3
Flexural Resonance Stage - 3
Flexural Resonance Stage - 3
Flexural Resonance Stage - 3
Flexural Resonance Stage - 3
Flexural Resonance Stage - 3
Flexural Resonance Stage - 3
Flexural Resonance Stage - 3
Flexural Resonance Stage - 3
Flexural Resonance Stage - 3
Flexural Resonance Stage - 3
Flexural Resonance Stage - 3
Flexural Resonance Stage - 3
Flexural Resonance Stage - 3
Flexural Resonance Stage - 3
Flexural Resonance Stage - 3
Flexural Resonance Stage - 3
Flexural Resonance Stage - 3
Flexural Resonance Stage - 3
Flexural Resonance Stage - 3
Flexural Resonance Stage - 3
Flexural Resonance Stage - 3
Flexural Resonance Stage - 3
Flexural Resonance Stage - 3
Flexural Resonance Stage - 3
Flexural Resonance Stage - 3
Flexural Resonance Stage - 3
Flexural Resonance Stage - 3
Flexural Resonance Stage - 3
Final specimen conditions
Final specimen conditions | Water content | 26.2131 | [%]
Final specimen conditions | Bulk density | 1.973654 | [Mg/m³]
Final specimen conditions | Dry density | 1.563747 | [Mg/m³]

## SATURATION
Saturation
D | H | F
Time | Pore-water Pressure | Cell pressure | Back pressure
[hours] | [kPa] | [kPa] | [kPa]
0 | 29.4766 | 99.5606 | 66.5
0.003055556 | 64.3401 | 99.4386 | 64.5
0.01111111 | 67.3059 | 102.0634 | 67.5
0.02527778 | 71.7849 | 105.9091 | 70.5
0.04472222 | 76.8692 | 111.2198 | 76.5
0.06944444 | 83.9508 | 117.0188 | 83.5
0.1002778 | 92.6667 | 124.7102 | 91.5
0.1369444 | 102.4721 | 133.9887 | 101.5
0.1777778 | 113.7301 | 143.9997 | 113.5
0.2252778 | 126.8039 | 155.9641 | 126.5
0.2783333 | 141.4514 | 169.6987 | 140.5
0.3366667 | 157.612 | 183.9216 | 157.5
0.4005556 | 174.9833 | 199.8538 | 174.5
0.4694444 | 194.1098 | 217.312 | 193.5
0.5444444 | 214.6284 | 236.1131 | 214.5
0.625 | 237.1444 | 256.3183 | 236.5
0.7116667 | 260.6894 | 277.9274 | 260.5
0.8030556 | 286.0501 | 300.3911 | 285.5
0.9008333 | 312.6214 | 324.6861 | 312.5
1.003333 | 339.9796 | 349.7136 | 340.5
1.1125 | 340.4033 | 349.9578 | 340.5
1.225833 | 340.4033 | 350.0799 | 339.5
1.344722 | 340.5244 | 349.8357 | 339.5
1.3725 | 340.0401 | 349.7747 | 340.5
1.373889 | 339.9796 | 350.1409 | 340.5
1.377222 | 389.0669 | 399.7076 | 390.5
1.385278 | 389.2485 | 399.9517 | 390.5
1.398889 | 388.5827 | 400.1959 | 390.5
1.418611 | 388.4617 | 399.5855 | 390.5
1.443333 | 389.188 | 400.0738 | 389.5
1.474167 | 389.5511 | 399.9517 | 390.5
1.510278 | 389.1274 | 400.0738 | 389.5
1.551667 | 389.188 | 400.1959 | 390.5
1.565278 | 389.7932 | 400.0128 | 389.5

## SVH BE - POST-SAT
SVH Bender Element Determinations - Post-Saturation
Time | Input wave period - source signal | Input wave period - received signal | Input wave period - source signal | Input wave period - received signal | Input wave period - source signal | Input wave period - received signal | Input wave period - source signal | Input wave period - received signal | Input wave period - source signal | Input wave period - received signal | Input wave period - source signal | Input wave period - received signal | Input wave period - source signal | Input wave period - received signal | Input wave period - source signal | Input wave period - received signal | Input wave period - source signal | Input wave period - received signal | Input wave period - source signal | Input wave period - received signal | Frequency | Gmax
[ms] | [ms] | [ms] | [ms] | [ms] | [ms] | [ms] | [ms] | [ms] | [ms] | [ms] | [ms] | [ms] | [ms] | [ms] | [ms] | [ms] | [ms] | [ms] | [ms] | [ms] | [Hz] | [MPa]

## PVH BE - POST-SAT
PVH Bender Element Determinations - Post-Saturation
Time | Input wave period - source signal | Input wave period - received signal | Input wave period - source signal | Input wave period - received signal | Input wave period - source signal | Input wave period - received signal | Input wave period - source signal | Input wave period - received signal | Input wave period - source signal | Input wave period - received signal | Input wave period - source signal | Input wave period - received signal | Input wave period - source signal | Input wave period - received signal | Input wave period - source signal | Input wave period - received signal | Input wave period - source signal | Input wave period - received signal | Input wave period - source signal | Input wave period - received signal | Frequency | Mmax
[ms] | [ms] | [ms] | [ms] | [ms] | [ms] | [ms] | [ms] | [ms] | [ms] | [ms] | [ms] | [ms] | [ms] | [ms] | [ms] | [ms] | [ms] | [ms] | [ms] | [ms] | [Hz] | [MPa]

## CONSOLIDATION - 1
Consolidation: Isotropic - 1 |  |  |  | Consolidation: Ansotropic - 1
Root time | Volumetric strain | External axial strain | Effective axial stress | Root time | Volumetric strain | External axial strain | Effective axial stress | s' | t | p' | q
[minutes0.5] | [%] | [%] | [kPa] | [minutes0.5] | [%] | [%] | [kPa] | [kPa] | [kPa] | [kPa] | [kPa]
|  |  |  | 0 | 0 | 0 | 11.6707 | 11.6707 | 0 | 11.6707 | 0
|  |  |  | 0.4281744 | -0.00395016 | 0 | 12.04335 | 11.79648 | 0.2468753 | 11.71418 | 0.4937505
|  |  |  | 0.8164966 | -0.00148131 | 0.001 | 11.98466 | 11.73788 | 0.2467795 | 11.65562 | 0.493559
|  |  |  | 1.24499 | 0.00395016 | 0.006 | 13.04366 | 12.29868 | 0.7449813 | 12.05035 | 1.489963
|  |  |  | 1.632993 | 0.00839409 | 0.012 | 14.41568 | 12.92574 | 1.48994 | 12.42909 | 2.979879
|  |  |  | 2.057507 | 0.02271342 | 0.021 | 18.53328 | 16.04919 | 2.484089 | 15.22116 | 4.968177
|  |  |  | 2.452889 | 0.02913243 | 0.032 | 20.59226 | 16.86758 | 3.724679 | 15.62602 | 7.449357
|  |  |  | 2.863564 | 0.03604521 | 0.047 | 23.87051 | 18.90345 | 4.967053 | 17.24777 | 9.934105
|  |  |  | 3.268537 | 0.04690815 | 0.068 | 28.06797 | 21.61264 | 6.455336 | 19.46086 | 12.91067
|  |  |  | 3.674235 | 0.0641901 | 0.097 | 32.70354 | 24.51187 | 8.191672 | 21.78131 | 16.38334
|  |  |  | 4.084524 | 0.08245959 | 0.139 | 37.58286 | 27.40853 | 10.17433 | 24.01709 | 20.34866
|  |  |  | 4.490731 | 0.1027042 | 0.2009 | 43.913 | 31.7611 | 12.1519 | 27.71047 | 24.3038
|  |  |  | 4.90068 | 0.1283802 | 0.2839 | 49.40186 | 34.78288 | 14.61898 | 29.90989 | 29.23796
|  |  |  | 5.307228 | 0.1585002 | 0.3959 | 55.9047 | 38.82855 | 17.07615 | 33.1365 | 34.1523
|  |  |  | 5.716934 | 0.1826949 | 0.4839 | 59.5039 | 41.2068 | 18.2971 | 35.10777 | 36.5942
|  |  |  | 6.123724 | 0.1841762 | 0.5049 | 59.86709 | 41.3271 | 18.54 | 35.1471 | 37.07999
|  |  |  | 6.533248 | 0.1861513 | 0.5159 | 60.21701 | 41.9283 | 18.2887 | 35.83207 | 36.57741
|  |  |  | 6.940221 | 0.1871388 | 0.5238 | 60.04114 | 41.50597 | 18.53517 | 35.32758 | 37.07034
|  |  |  | 7.349603 | 0.1831887 | 0.5308 | 59.85248 | 41.32004 | 18.53244 | 35.14256 | 37.06488
|  |  |  | 7.758866 | 0.1861513 | 0.5368 | 59.84412 | 41.56131 | 18.28281 | 35.46704 | 36.56562
|  |  |  | 7.803845 | 0.1812136 | 0.5368 | 59.70313 | 41.17277 | 18.53037 | 34.99598 | 37.06073

## SVH BE - POST-CONSOL - 1
SVH Bender Element Determinations - Post-Consolidation - 1
Time | Input wave period - source signal | Input wave period - received signal | Input wave period - source signal | Input wave period - received signal | Input wave period - source signal | Input wave period - received signal | Input wave period - source signal | Input wave period - received signal | Input wave period - source signal | Input wave period - received signal | Input wave period - source signal | Input wave period - received signal | Input wave period - source signal | Input wave period - received signal | Input wave period - source signal | Input wave period - received signal | Input wave period - source signal | Input wave period - received signal | Input wave period - source signal | Input wave period - received signal | Frequency | Gmax
[ms] | [ms] | [ms] | [ms] | [ms] | [ms] | [ms] | [ms] | [ms] | [ms] | [ms] | [ms] | [ms] | [ms] | [ms] | [ms] | [ms] | [ms] | [ms] | [ms] | [ms] | [Hz] | [MPa]

## PVH BE - POST-CONSOL - 1
PVH Bender Element Determinations - Post-Consolidation - 1
Time | Input wave period - source signal | Input wave period - received signal | Input wave period - source signal | Input wave period - received signal | Input wave period - source signal | Input wave period - received signal | Input wave period - source signal | Input wave period - received signal | Input wave period - source signal | Input wave period - received signal | Input wave period - source signal | Input wave period - received signal | Input wave period - source signal | Input wave period - received signal | Input wave period - source signal | Input wave period - received signal | Input wave period - source signal | Input wave period - received signal | Input wave period - source signal | Input wave period - received signal | Frequency | Mmax
[ms] | [ms] | [ms] | [ms] | [ms] | [ms] | [ms] | [ms] | [ms] | [ms] | [ms] | [ms] | [ms] | [ms] | [ms] | [ms] | [ms] | [ms] | [ms] | [ms] | [ms] | [Hz] | [MPa]

## TORSIONAL RES - 1
Torsional Resonance Stage - 1
Average shear strain, g | Shear Modulus, G | Excess Pore-water Pressure | Volumetric Strain | External Axial Strain | Normalised Shear Modulus G/Gmax | Damping ratio, D
[%] | [MPa] | [kPa] | [%] | [%] | [-] | [%]
0.0001127681 | 46.96871 |  | 0.1817005 | 0.5448155 | 1 | 2.076153
0.0004299982 | 46.6341 |  | 0.1812068 | 0.5507499 | 0.9928759 | 1.943501
0.0006208538 | 46.58183 |  | 0.180713 | 0.551739 | 0.9917631 | 2.191801
0.0009718752 | 46.54525 |  | 0.1797255 | 0.5497609 | 0.9909843 | 1.973277
0.001323696 | 45.97711 |  | 0.1792318 | 0.5547059 | 0.978888 | 2.178963
0.002499354 | 42.75309 |  | 0.1777505 | 0.5566837 | 0.9102463 | 2.034792
0.005288462 | 40.40479 |  | 0.1797255 | 0.5606391 | 0.8602491 | 2.125407
0.007321675 | 39.22054 |  | 0.180713 | 0.5665717 | 0.8350356 | 2.404504
0.01120687 | 36.67877 |  | 0.2142881 | 0.6367199 | 0.7809193 | 2.791732
0.01699436 | 34.04294 |  | 0.3085946 | 0.8101824 | 0.7248005 | 3.233067
0.02241062 | 31.38477 |  | 0.3925324 | 0.9672528 | 0.6682059 | 3.463559
0.03033604 | 30.21232 |  | 0.7880273 | 1.703962 | 0.6432436 | 3.766519
0.03576055 | 29.64481 |  | 1.154885 | 2.546651 | 0.6311609 | 3.850297

## FLEXURAL RES - 1
Flexural Resonance Stage - 1
Average flexural strain, e | Young's modulus, E | Excess Pore-water Pressure | Volumetric Strain | External Axial Strain | Normalised Young's modulus E/Emax | Damping ratio, D
[%] | [MPa] | [kPa] | [%] | [%] | [-] | [%]

## CONSOLIDATION - 2
Consolidation: Isotropic - 2 |  |  |  | Consolidation: Ansotropic - 2
Root time | Volumetric strain | External axial strain | Effective axial stress | Root time | Volumetric strain | External axial strain | Effective axial stress | s' | t | p' | q
[minutes0.5] | [%] | [%] | [kPa] | [minutes0.5] | [%] | [%] | [kPa] | [kPa] | [kPa] | [kPa] | [kPa]

## SVH BE - POST-CONSOL - 2
SVH Bender Element Determinations - Post-Consolidation - 2
Time | Input wave period - source signal | Input wave period - received signal | Input wave period - source signal | Input wave period - received signal | Input wave period - source signal | Input wave period - received signal | Input wave period - source signal | Input wave period - received signal | Input wave period - source signal | Input wave period - received signal | Input wave period - source signal | Input wave period - received signal | Input wave period - source signal | Input wave period - received signal | Input wave period - source signal | Input wave period - received signal | Input wave period - source signal | Input wave period - received signal | Input wave period - source signal | Input wave period - received signal | Frequency | Gmax
[ms] | [ms] | [ms] | [ms] | [ms] | [ms] | [ms] | [ms] | [ms] | [ms] | [ms] | [ms] | [ms] | [ms] | [ms] | [ms] | [ms] | [ms] | [ms] | [ms] | [ms] | [Hz] | [MPa]
1

## PVH BE - POST-CONSOL - 2
PVH Bender Element Determinations - Post-Consolidation - 2
Time | Input wave period - source signal | Input wave period - received signal | Input wave period - source signal | Input wave period - received signal | Input wave period - source signal | Input wave period - received signal | Input wave period - source signal | Input wave period - received signal | Input wave period - source signal | Input wave period - received signal | Input wave period - source signal | Input wave period - received signal | Input wave period - source signal | Input wave period - received signal | Input wave period - source signal | Input wave period - received signal | Input wave period - source signal | Input wave period - received signal | Input wave period - source signal | Input wave period - received signal | Frequency | Mmax
[ms] | [ms] | [ms] | [ms] | [ms] | [ms] | [ms] | [ms] | [ms] | [ms] | [ms] | [ms] | [ms] | [ms] | [ms] | [ms] | [ms] | [ms] | [ms] | [ms] | [ms] | [Hz] | [MPa]

## TORSIONAL RES - 2
Torsional Resonance Stage - 2
Average shear strain, g | Shear Modulus, G | Excess Pore-water Pressure | Volumetric Strain | External Axial Strain | Normalised Shear Modulus G/Gmax | Damping ratio, D
[%] | [MPa] | [kPa] | [%] | [%] | [-] | [%]

## FLEXURAL RES - 2
Flexural Resonance Stage - 2
Average flexural strain, e | Young's modulus, E | Excess Pore-water Pressure | Volumetric Strain | External Axial Strain | Normalised Young's modulus E/Emax | Damping ratio, D
[%] | [MPa] | [kPa] | [%] | [%] | [-] | [%]

## CONSOLIDATION - 3
Consolidation: Isotropic - 3 |  |  |  | Consolidation: Ansotropic - 3
Root time | Volumetric strain | External axial strain | Effective axial stress | Root time | Volumetric strain | External axial strain | Effective axial stress | s' | t | p' | q
[minutes0.5] | [%] | [%] | [kPa] | [minutes0.5] | [%] | [%] | [kPa] | [kPa] | [kPa] | [kPa] | [kPa]

## SVH BE - POST-CONSOL - 3
SVH Bender Element Determinations - Post-Consolidation - 3
Time | Input wave period - source signal | Input wave period - received signal | Input wave period - source signal | Input wave period - received signal | Input wave period - source signal | Input wave period - received signal | Input wave period - source signal | Input wave period - received signal | Input wave period - source signal | Input wave period - received signal | Input wave period - source signal | Input wave period - received signal | Input wave period - source signal | Input wave period - received signal | Input wave period - source signal | Input wave period - received signal | Input wave period - source signal | Input wave period - received signal | Input wave period - source signal | Input wave period - received signal | Frequency | Gmax
[ms] | [ms] | [ms] | [ms] | [ms] | [ms] | [ms] | [ms] | [ms] | [ms] | [ms] | [ms] | [ms] | [ms] | [ms] | [ms] | [ms] | [ms] | [ms] | [ms] | [ms] | [Hz] | [MPa]

## PVH BE - POST-CONSOL - 3
PVH Bender Element Determinations - Post-Consolidation - 3
Time | Input wave period - source signal | Input wave period - received signal | Input wave period - source signal | Input wave period - received signal | Input wave period - source signal | Input wave period - received signal | Input wave period - source signal | Input wave period - received signal | Input wave period - source signal | Input wave period - received signal | Input wave period - source signal | Input wave period - received signal | Input wave period - source signal | Input wave period - received signal | Input wave period - source signal | Input wave period - received signal | Input wave period - source signal | Input wave period - received signal | Input wave period - source signal | Input wave period - received signal | Frequency | Mmax
[ms] | [ms] | [ms] | [ms] | [ms] | [ms] | [ms] | [ms] | [ms] | [ms] | [ms] | [ms] | [ms] | [ms] | [ms] | [ms] | [ms] | [ms] | [ms] | [ms] | [ms] | [Hz] | [MPa]

## TORSIONAL RES - 3
Torsional Resonance Stage - 3
Average shear strain, g | Shear Modulus, G | Excess Pore-water Pressure | Volumetric Strain | External Axial Strain | Normalised Shear Modulus G/Gmax | Damping ratio, D
[%] | [MPa] | [kPa] | [%] | [%] | [-] | [%]

## FLEXURAL RES - 3
Flexural Resonance Stage - 3
Average flexural strain, e | Young's modulus, E | Excess Pore-water Pressure | Volumetric Strain | External Axial Strain | Normalised Young's modulus E/Emax | Damping ratio, D
[%] | [MPa] | [kPa] | [%] | [%] | [-] | [%]