## General
ID | Test Identification
Test Identification | Location | NWZ-BH-5007
Test Identification | Sample | 12-1
Test Identification | Depth | 11 | [m]
Specimen Visual Description
Specimen Visual Description | Grey sandy CLAY
Initial Specimen Conditions
Initial Specimen Conditions | Test start date | 04/04/2024
Initial Specimen Conditions | Mould outer / inner diameter | 100.05 / 70 | [mm]
Initial Specimen Conditions | Weight of soil | 44.93 | [g]
Initial Specimen Conditions | Water content | 21.71674 | [%]
Initial Specimen Conditions | Bulk density | 2.125757 | [Mg/m3]
Initial Specimen Conditions | Dry density | 1.746479 | [Mg/m3]
Initial Specimen Conditions | Material retained on 425 mm sieve | 0 | [%]
Test Conditions
Test Conditions | Interface type | Soil - Steel
Test Conditions | Initial interface roughness | 8.429 | [µm]
Test Conditions | Final interface roughness | 8.429 | [µm]
Consolidation - Before Fast Shear
Consolidation - Before Fast Shear | Consolidation pressure | 122.295 | [kPa]
Consolidation - Before Fast Shear | Vertical displacement | 0.1940005 | [mm]
Consolidation - Before Fast Shear | Vertical strain | 3.939996 | [%]
Fast Shear - Stage 1
Fast Shear - Stage 1 | Normal Stress | 122.295 | [kPa]
Fast Shear - Stage 1 | Vertical displacement | 0.358 | [mm]
Fast Shear - Stage 1 | Vertical strain | 7.16 | [%]
Fast Shear - Stage 1 | Horizontal displacement | 200.0386 | [mm]
Fast Shear - Stage 1 | Rate of horizontal displacement | 500 | [mm/min]
At peak stress
Fast Shear - Stage 1 - At peak stress | Shear stress | 95.32098 | [kPa]
Fast Shear - Stage 1 - At peak stress | Horizontal displacement | 191.7037 | [mm]
Fast Shear - Stage 2
Fast Shear - Stage 2 | Normal Stress | 122.295 | [kPa]
Fast Shear - Stage 2 | Vertical displacement | 0.5149996 | [mm]
Fast Shear - Stage 2 | Vertical strain | 10.299992 | [%]
Fast Shear - Stage 2 | Horizontal displacement | 400.0773 | [mm]
Fast Shear - Stage 2 | Rate of horizontal displacement | 500 | [mm/min]
At peak stress
Fast Shear - Stage 2 - At peak stress | Shear stress | 112.4189 | [kPa]
Fast Shear - Stage 2 - At peak stress | Horizontal displacement | 391.7423 | [mm]
Fast Shear - Stage 3
Fast Shear - Stage 3 | Normal Stress | 122.295 | [kPa]
Fast Shear - Stage 3 | Vertical displacement | 0.6460001 | [mm]
Fast Shear - Stage 3 | Vertical strain | 12.920002 | [%]
Fast Shear - Stage 3 | Horizontal displacement | 600.1159 | [mm]
Fast Shear - Stage 3 | Rate of horizontal displacement | 500 | [mm/min]
At peak stress
Fast Shear - Stage 3 - At peak stress | Shear stress | 113.7013 | [kPa]
Fast Shear - Stage 3 - At peak stress | Horizontal displacement | 575.1111 | [mm]
Fast Shear - Stage 4
Fast Shear - Stage 4 | Normal Stress |  | [kPa]
Fast Shear - Stage 4 | Vertical displacement |  | [mm]
Fast Shear - Stage 4 | Vertical strain |  | [%]
Fast Shear - Stage 4 | Horizontal displacement |  | [mm]
Fast Shear - Stage 4 | Rate of horizontal displacement |  | [mm/min]
At peak stress
Fast Shear - Stage 4 - At peak stress | Shear stress |  | [kPa]
Fast Shear - Stage 4 - At peak stress | Horizontal displacement |  | [mm]
Fast Shear - Stage 5
Fast Shear - Stage 5 | Normal Stress |  | [kPa]
Fast Shear - Stage 5 | Vertical displacement |  | [mm]
Fast Shear - Stage 5 | Vertical strain |  | [%]
Fast Shear - Stage 5 | Horizontal displacement |  | [mm]
Fast Shear - Stage 5 | Rate of horizontal displacement |  | [mm/min]
At peak stress
Fast Shear - Stage 5 - At peak stress | Shear stress |  | [kPa]
Fast Shear - Stage 5 - At peak stress | Horizontal displacement |  | [mm]
Consolidation - Before Slow Shear
Consolidation - Before Slow Shear | Consolidation pressure | 202.9576 | [kPa]
Consolidation - Before Slow Shear | Vertical displacement | 0.7200005 | [mm]
Consolidation - Before Slow Shear | Vertical strain | 14.419998 | [%]
Slow Shear
Slow Shear | Normal stress | 202.9576 | [kPa]
Slow Shear | Vertical displacement | 1.0600006 | [mm]
Slow Shear | Vertical strain | 21.340012 | [%]
Slow Shear | Horizontal displacement | 19.94451 | [mm]
Slow Shear | Rate of horizontal displacement | 0.018 | [mm/min]
At peak stress
Slow Shear - At peak stress | Shear stress | 103.015 | [kPa]
Slow Shear - At peak stress | Horizontal displacement | 0.5342278 | [mm]
Slow Shear - At peak stress | Shear angle | 26.91095 | [°]
At residual stress
Slow Shear - At residual stress | Shear stress | 101.3053 | [kPa]
Slow Shear - At residual stress | Horizontal displacement | 19.94451 | [mm]
Slow Shear - At residual stress | Vertical displacement |  | [mm]
Slow Shear - At residual stress | Vertical strain |  | [%]
Slow Shear - At residual stress | Shear angle | 26.52584 | [°]

## Consolidation - 1
Consolidation - Before Fast Shear
Root time | Vertical Displacement
[min] | [mm]
0 | 0
0.2886751 | 0.0809996
0.4082483 | 0.0859997
0.5 | 0.0929997
0.5773503 | 0.0950005
0.6454972 | 0.0970003
0.7071068 | 0.0970003
0.7637626 | 0.1020004
0.8164966 | 0.1040003
0.8660254 | 0.1049997
0.9128709 | 0.1069996
0.9574271 | 0.1090004
1 | 0.1110003
1.040833 | 0.1110003
1.080123 | 0.1119997
1.118034 | 0.1139996
1.154701 | 0.1139996
1.190238 | 0.1180002
1.224745 | 0.1189997
1.258306 | 0.1189997
1.290994 | 0.1189997
1.322876 | 0.1209995
1.354006 | 0.1230004
1.384437 | 0.1239998
1.414214 | 0.1239998
1.443376 | 0.1239998
1.47196 | 0.1259997
1.5 | 0.1280005
1.527525 | 0.1280005
1.554563 | 0.1300003
1.581139 | 0.1309998
1.607275 | 0.1309998
1.632993 | 0.1329996
1.658312 | 0.1329996
1.683251 | 0.1350004
1.707825 | 0.1350004
1.732051 | 0.1350004
1.755942 | 0.1350004
1.779513 | 0.1379997
1.802776 | 0.1379997
1.825742 | 0.1379997
1.848423 | 0.1399996
1.870829 | 0.1399996
1.892969 | 0.1399996
1.914854 | 0.1399996
1.936492 | 0.1420004
1.95789 | 0.1420004
1.979057 | 0.1420004
2 | 0.1429999
2.020726 | 0.1449997
2.041241 | 0.1449997
2.061553 | 0.1449997
2.081666 | 0.1449997
2.101587 | 0.1469996
2.12132 | 0.1469996
2.140872 | 0.1469996
2.160247 | 0.1469996
2.179449 | 0.1499998
2.198484 | 0.1490004
2.217356 | 0.1490004
2.236068 | 0.1499998
2.254625 | 0.1519997
2.27303 | 0.1499998
2.291288 | 0.1499998
2.309401 | 0.1490004
2.327373 | 0.1519997
2.345208 | 0.1519997
2.362908 | 0.1519997
2.380476 | 0.1539995
2.397916 | 0.1539995
2.415229 | 0.1560003
2.43242 | 0.1560003
2.44949 | 0.1560003
2.466441 | 0.1560003
2.483277 | 0.1569998
2.5 | 0.1569998
2.516611 | 0.1569998
2.533114 | 0.1569998
2.54951 | 0.1589996
2.565801 | 0.1589996
2.581989 | 0.1569998
2.598076 | 0.1610005
2.614065 | 0.1589996
2.629956 | 0.1589996
2.645751 | 0.1610005
2.661453 | 0.1610005
2.677063 | 0.1589996
2.692582 | 0.1610005
2.708013 | 0.1610005
2.723356 | 0.1610005
2.738613 | 0.1619999
2.753785 | 0.1619999
2.768875 | 0.1619999
2.783882 | 0.1619999
2.798809 | 0.1619999
2.813657 | 0.1619999
2.828427 | 0.1619999
2.84312 | 0.1619999
2.857738 | 0.1619999
2.872281 | 0.1639998
2.886751 | 0.1619999
2.901149 | 0.1639998
2.915476 | 0.1659996
2.929733 | 0.1659996
2.94392 | 0.1659996
2.95804 | 0.1659996
2.972092 | 0.1659996
2.986079 | 0.1659996
3 | 0.1659996
3.013857 | 0.1659996
3.02765 | 0.1680004
3.041381 | 0.1659996
3.05505 | 0.1680004
3.068659 | 0.1680004
3.082207 | 0.1659996
3.095696 | 0.1680004
3.109126 | 0.1689999
3.122499 | 0.1680004
3.135815 | 0.1689999
3.149074 | 0.1709997
3.162278 | 0.1689999
3.175426 | 0.1709997
3.188521 | 0.1689999
3.201562 | 0.1689999
3.21455 | 0.1689999
3.227486 | 0.1689999
3.24037 | 0.1689999
3.253204 | 0.1689999
3.265986 | 0.1709997
3.278719 | 0.1729996
3.291403 | 0.1689999
3.304038 | 0.1709997
3.316625 | 0.1729996
3.329164 | 0.1709997
3.341656 | 0.1729996
3.354102 | 0.1729996
3.366502 | 0.1729996
3.378856 | 0.1729996
3.391165 | 0.1729996
3.40343 | 0.1750004
3.41565 | 0.1729996
3.427827 | 0.1729996
3.439961 | 0.1709997
3.452053 | 0.1729996
3.464102 | 0.1750004
3.476109 | 0.1750004
3.488075 | 0.1750004
3.5 | 0.1750004
3.511885 | 0.1750004
3.523729 | 0.1750004
3.535534 | 0.1750004
3.547299 | 0.1750004
3.559026 | 0.1759998
3.570714 | 0.1759998
3.582364 | 0.1750004
3.593976 | 0.1759998
3.605551 | 0.1759998
3.617089 | 0.1759998
3.62859 | 0.1759998
3.640055 | 0.1759998
3.651484 | 0.1779997
3.662877 | 0.1759998
3.674235 | 0.1750004
3.685557 | 0.1759998
3.696846 | 0.1779997
3.708099 | 0.1779997
3.719319 | 0.1759998
3.730505 | 0.1779997
3.741657 | 0.1779997
3.752777 | 0.1779997
3.763863 | 0.1759998
3.774917 | 0.1799996
3.785939 | 0.1779997
3.796929 | 0.1779997
3.807887 | 0.1779997
3.818813 | 0.1779997
3.829708 | 0.1779997
3.840573 | 0.1779997
3.851407 | 0.1779997
3.86221 | 0.1759998
3.872983 | 0.1779997
3.883727 | 0.1820004
3.89444 | 0.1779997
3.905125 | 0.1799996
3.91578 | 0.1779997
3.926406 | 0.1799996
3.937004 | 0.1799996
3.947573 | 0.1779997
3.958114 | 0.1799996
3.968627 | 0.1799996
3.979112 | 0.1799996
3.98957 | 0.1799996
4 | 0.1820004
4.010403 | 0.1820004
4.020779 | 0.1799996
4.031129 | 0.1799996
4.041452 | 0.1820004
4.051749 | 0.1820004
4.062019 | 0.1820004
4.072264 | 0.1820004
4.082483 | 0.1820004
4.092676 | 0.1829998
4.102845 | 0.1820004
4.112988 | 0.1820004
4.123106 | 0.1820004
4.133199 | 0.1829998
4.143268 | 0.1829998
4.153312 | 0.1829998
4.163332 | 0.1820004
4.173328 | 0.1820004
4.1833 | 0.1820004
4.193249 | 0.1820004
4.203173 | 0.1829998
4.213075 | 0.1829998
4.222953 | 0.1829998
4.232808 | 0.1829998
4.242641 | 0.1820004
4.25245 | 0.1829998
4.262237 | 0.1820004
4.272002 | 0.1829998
4.281744 | 0.1829998
4.291464 | 0.1820004
4.301163 | 0.1829998
4.310839 | 0.1829998
4.320494 | 0.1829998
4.330127 | 0.1829998
4.339739 | 0.1829998
4.349329 | 0.1829998
4.358899 | 0.1829998
4.368447 | 0.1829998
4.377975 | 0.1849997
4.387482 | 0.1829998
4.396969 | 0.1829998
4.406435 | 0.1829998
4.41588 | 0.1869995
4.425306 | 0.1849997
4.434712 | 0.1849997
4.444097 | 0.1849997
4.453463 | 0.1829998
4.462809 | 0.1869995
4.472136 | 0.1849997
4.481443 | 0.1869995
4.490731 | 0.1849997
4.5 | 0.1849997
4.50925 | 0.1849997
4.518481 | 0.1849997
4.527693 | 0.1849997
4.536886 | 0.1849997
4.546061 | 0.1869995
4.555217 | 0.1869995
4.564355 | 0.1849997
4.573474 | 0.1849997
4.582576 | 0.1849997
4.591659 | 0.1849997
4.600725 | 0.1849997
4.609772 | 0.1849997
4.618802 | 0.1849997
4.627814 | 0.1849997
4.636809 | 0.1849997
4.645787 | 0.1849997
4.654747 | 0.1879999
4.66369 | 0.1869995
4.672615 | 0.1869995
4.681524 | 0.1869995
4.690416 | 0.1869995
4.699291 | 0.1849997
4.708149 | 0.1869995
4.716991 | 0.1869995
4.725816 | 0.1869995
4.734624 | 0.1869995
4.743416 | 0.1869995
4.752192 | 0.1899998
4.760952 | 0.1879999
4.769696 | 0.1879999
4.778424 | 0.1849997
4.787136 | 0.1869995
4.795832 | 0.1869995
4.804512 | 0.1879999
4.813176 | 0.1869995
4.821825 | 0.1879999
4.830459 | 0.1869995
4.839077 | 0.1869995
4.84768 | 0.1879999
4.856267 | 0.1869995
4.86484 | 0.1879999
4.873397 | 0.1879999
4.88194 | 0.1849997
4.890467 | 0.1879999
4.898979 | 0.1869995
4.907477 | 0.1869995
4.91596 | 0.1879999
4.924429 | 0.1879999
4.932883 | 0.1879999
4.941322 | 0.1869995
4.949747 | 0.1879999
4.958158 | 0.1879999
4.966555 | 0.1869995
4.974937 | 0.1869995
4.983305 | 0.1869995
4.99166 | 0.1879999
5 | 0.1869995
5.008326 | 0.1879999
5.016639 | 0.1879999
5.024938 | 0.1879999
5.033223 | 0.1879999
5.041494 | 0.1879999
5.049752 | 0.1879999
5.057997 | 0.1879999
5.066228 | 0.1879999
5.074446 | 0.1869995
5.08265 | 0.1869995
5.090841 | 0.1879999
5.09902 | 0.1879999
5.107184 | 0.1879999
5.115336 | 0.1899998
5.123475 | 0.1899998
5.131601 | 0.1879999
5.139715 | 0.1899998
5.147815 | 0.1879999
5.155903 | 0.1879999
5.163978 | 0.1899998
5.17204 | 0.1879999
5.18009 | 0.1899998
5.188127 | 0.1879999
5.196152 | 0.1899998
5.204165 | 0.1879999
5.212165 | 0.1879999
5.220153 | 0.1879999
5.228129 | 0.1879999
5.236093 | 0.1879999
5.244044 | 0.1899998
5.251984 | 0.1899998
5.259911 | 0.1899998
5.267827 | 0.1879999
5.275731 | 0.1879999
5.283622 | 0.1919996
5.291503 | 0.1879999
5.299371 | 0.1879999
5.307228 | 0.1899998
5.315073 | 0.1899998
5.322906 | 0.1879999
5.330729 | 0.1899998
5.338539 | 0.1899998
5.346338 | 0.1879999
5.354126 | 0.1899998
5.361903 | 0.1899998
5.369668 | 0.1899998
5.377422 | 0.1919996
5.385165 | 0.1879999
5.392897 | 0.1879999
5.400617 | 0.1899998
5.408327 | 0.1879999
5.416026 | 0.1899998
5.423713 | 0.1899998
5.43139 | 0.1899998
5.439056 | 0.1879999
5.446712 | 0.1899998
5.454356 | 0.1899998
5.46199 | 0.1899998
5.469613 | 0.1919996
5.477226 | 0.1899998
5.484828 | 0.1899998
5.492419 | 0.1899998
5.5 | 0.1899998
5.507571 | 0.1879999
5.515131 | 0.1899998
5.522681 | 0.1899998
5.53022 | 0.1899998
5.537749 | 0.1919996
5.545268 | 0.1899998
5.552777 | 0.1899998
5.560276 | 0.1899998
5.567764 | 0.1899998
5.575243 | 0.1899998
5.582711 | 0.1919996
5.59017 | 0.1899998
5.597619 | 0.1919996
5.605057 | 0.1899998
5.612486 | 0.1879999
5.619905 | 0.1919996
5.627314 | 0.1899998
5.634714 | 0.1899998
5.642104 | 0.1919996
5.649484 | 0.1919996
5.656854 | 0.1899998
5.664215 | 0.1919996
5.671567 | 0.1899998
5.678908 | 0.1899998
5.686241 | 0.1899998
5.693564 | 0.1919996
5.700877 | 0.1919996
5.708181 | 0.1899998
5.715476 | 0.1919996
5.722762 | 0.1919996
5.730038 | 0.1919996
5.737305 | 0.1899998
5.744563 | 0.1899998
5.751811 | 0.1919996
5.759051 | 0.1919996
5.766281 | 0.1919996
5.773503 | 0.1919996
5.780715 | 0.1919996
5.787918 | 0.1919996
5.795113 | 0.1899998
5.802298 | 0.1940005
5.809475 | 0.1919996
5.816643 | 0.1940005
5.823802 | 0.1919996
5.830952 | 0.1919996
5.838093 | 0.1899998
5.845226 | 0.1940005
5.85235 | 0.1919996
5.859465 | 0.1899998
5.866572 | 0.1899998
5.87367 | 0.1919996
5.88076 | 0.1919996
5.887841 | 0.1940005
5.894913 | 0.1919996
5.901977 | 0.1919996
5.909033 | 0.1919996
5.91608 | 0.1919996
5.923119 | 0.1899998
5.930149 | 0.1899998
5.937171 | 0.1919996
5.944185 | 0.1919996
5.95119 | 0.1919996
5.958188 | 0.1919996
5.965177 | 0.1940005
5.972158 | 0.1919996
5.97913 | 0.1919996
5.986095 | 0.1940005
5.993052 | 0.1919996
6 | 0.1919996
6.00694 | 0.1919996
6.013873 | 0.1919996
6.020797 | 0.1919996
6.027714 | 0.1940005
6.034622 | 0.1919996
6.041523 | 0.1919996
6.048416 | 0.1940005
6.055301 | 0.1919996
6.062178 | 0.1919996
6.069047 | 0.1919996
6.075909 | 0.1919996
6.082763 | 0.1919996
6.089609 | 0.1940005
6.096447 | 0.1919996
6.103278 | 0.1919996
6.110101 | 0.1940005
6.116916 | 0.1919996
6.123724 | 0.1940005
6.130525 | 0.1919996
6.137318 | 0.1940005
6.144103 | 0.1919996
6.150881 | 0.1919996
6.157651 | 0.1940005
6.164414 | 0.1919996
6.17117 | 0.1919996
6.177918 | 0.1940005
6.184658 | 0.1919996
6.191392 | 0.1919996
6.198118 | 0.1919996
6.204837 | 0.1919996
6.211548 | 0.1940005
6.218253 | 0.1919996
6.22495 | 0.1919996
6.23164 | 0.1919996
6.238322 | 0.1940005
6.244998 | 0.1940005
6.251666 | 0.1919996
6.258328 | 0.1940005
6.264982 | 0.1899998
6.271629 | 0.1919996
6.278269 | 0.1919996
6.284903 | 0.1919996
6.291529 | 0.1919996
6.298148 | 0.1940005
6.30476 | 0.1940005
6.311365 | 0.1940005
6.317964 | 0.1940005
6.324555 | 0.1919996
6.33114 | 0.1919996
6.337718 | 0.1940005
6.344289 | 0.1940005
6.350853 | 0.1940005
6.35741 | 0.1940005
6.363961 | 0.1940005
6.370505 | 0.1919996
6.377042 | 0.1940005
6.383573 | 0.1940005
6.390097 | 0.1919996
6.396614 | 0.1940005
6.403124 | 0.1940005
6.409628 | 0.1940005
6.416126 | 0.1919996
6.422616 | 0.1940005
6.429101 | 0.1919996
6.435578 | 0.1940005
6.442049 | 0.1940005
6.448514 | 0.1940005
6.454972 | 0.1940005
6.461424 | 0.1940005
6.467869 | 0.1919996
6.474308 | 0.1940005
6.480741 | 0.1949999
6.487167 | 0.1940005
6.493587 | 0.1919996
6.5 | 0.1940005
6.506407 | 0.1940005
6.512808 | 0.1940005
6.519202 | 0.1919996
6.525591 | 0.1940005
6.531973 | 0.1940005
6.538348 | 0.1940005
6.544718 | 0.1940005
6.551081 | 0.1940005
6.557439 | 0.1940005
6.56379 | 0.1940005
6.570134 | 0.1940005
6.576473 | 0.1919996
6.582806 | 0.1940005
6.589132 | 0.1919996
6.595453 | 0.1940005
6.601767 | 0.1940005
6.608076 | 0.1940005
6.614378 | 0.1899998
6.620675 | 0.1919996
6.626965 | 0.1940005
6.63325 | 0.1949999
6.639528 | 0.1940005
6.645801 | 0.1899998
6.652067 | 0.1940005
6.658328 | 0.1949999
6.664583 | 0.1919996
6.670832 | 0.1919996
6.677075 | 0.1940005
6.683313 | 0.1940005
6.689544 | 0.1949999
6.69577 | 0.1940005
6.70199 | 0.1919996
6.708204 | 0.1940005
6.714412 | 0.1919996
6.720615 | 0.1919996
6.726812 | 0.1940005
6.733003 | 0.1940005
6.739189 | 0.1949999
6.745369 | 0.1919996
6.751543 | 0.1940005
6.757712 | 0.1940005
6.763875 | 0.1940005
6.770032 | 0.1940005
6.776184 | 0.1940005
6.78233 | 0.1940005
6.788471 | 0.1940005
6.794606 | 0.1940005
6.800735 | 0.1940005
6.806859 | 0.1940005
6.812978 | 0.1940005
6.819091 | 0.1940005
6.825198 | 0.1940005
6.831301 | 0.1949999
6.837397 | 0.1940005
6.843488 | 0.1940005
6.849574 | 0.1949999
6.855655 | 0.1940005
6.86173 | 0.1919996
6.867799 | 0.1949999
6.873864 | 0.1940005
6.879922 | 0.1940005
6.885976 | 0.1919996
6.892024 | 0.1940005
6.898067 | 0.1919996
6.904105 | 0.1940005
6.910137 | 0.1919996
6.916165 | 0.1940005
6.922187 | 0.1919996
6.928203 | 0.1940005
6.934215 | 0.1940005
6.940221 | 0.1940005
6.946222 | 0.1949999
6.952218 | 0.1940005
6.958209 | 0.1940005
6.964194 | 0.1940005
6.970175 | 0.1949999
6.97615 | 0.1940005
6.98212 | 0.1940005
6.988085 | 0.1940005
6.994045 | 0.1940005
7 | 0.1940005
7.00595 | 0.1940005
7.011895 | 0.1949999
7.017834 | 0.1949999
7.023769 | 0.1919996
7.029699 | 0.1940005
7.035624 | 0.1940005
7.041543 | 0.1949999
7.047458 | 0.1949999
7.053368 | 0.1940005
7.059273 | 0.1940005
7.065173 | 0.1949999
7.071068 | 0.1940005
7.076958 | 0.1949999
7.082843 | 0.1940005
7.088723 | 0.1940005
7.094599 | 0.1940005
7.100469 | 0.1949999
7.106335 | 0.1940005
7.112196 | 0.1940005
7.118052 | 0.1940005
7.123903 | 0.1949999
7.12975 | 0.1940005
7.135592 | 0.1940005
7.141428 | 0.1949999
7.147261 | 0.1940005
7.153088 | 0.1940005
7.158911 | 0.1949999
7.164728 | 0.1940005
7.170542 | 0.1949999
7.17635 | 0.1940005
7.182154 | 0.1940005
7.187953 | 0.1949999
7.193747 | 0.1940005
7.199537 | 0.1940005
7.205322 | 0.1940005
7.211103 | 0.1940005
7.216878 | 0.1940005
7.22265 | 0.1940005
7.228416 | 0.1940005
7.234178 | 0.1940005
7.239936 | 0.1949999
7.245688 | 0.1940005
7.251437 | 0.1949999
7.25718 | 0.1940005
7.26292 | 0.1940005
7.268654 | 0.1940005
7.274384 | 0.1940005
7.28011 | 0.1949999
7.285831 | 0.1940005
7.291548 | 0.1940005
7.29726 | 0.1949999
7.302967 | 0.1949999
7.308671 | 0.1940005
7.314369 | 0.1949999
7.320064 | 0.1940005
7.325754 | 0.1919996
7.331439 | 0.1940005
7.33712 | 0.1949999
7.342797 | 0.1940005
7.348469 | 0.1940005
7.354137 | 0.1940005
7.359801 | 0.1969998
7.36546 | 0.1940005
7.371115 | 0.1949999
7.376765 | 0.1940005
7.382412 | 0.1919996
7.388053 | 0.1949999
7.393691 | 0.1949999
7.399324 | 0.1940005
7.404953 | 0.1949999
7.410578 | 0.1949999
7.416198 | 0.1940005
7.421815 | 0.1940005
7.427427 | 0.1949999
7.433034 | 0.1949999
7.438638 | 0.1949999
7.444237 | 0.1949999
7.449832 | 0.1940005
7.455423 | 0.1940005
7.46101 | 0.1949999
7.466592 | 0.1940005
7.472171 | 0.1949999
7.477745 | 0.1940005
7.483315 | 0.1940005
7.488881 | 0.1949999
7.494442 | 0.1949999
7.5 | 0.1940005
7.505553 | 0.1949999
7.511103 | 0.1940005
7.516648 | 0.1940005
7.522189 | 0.1940005
7.527727 | 0.1949999
7.53326 | 0.1949999
7.538789 | 0.1940005
7.544314 | 0.1949999
7.549834 | 0.1949999
7.555351 | 0.1940005
7.560864 | 0.1940005
7.566373 | 0.1949999
7.571878 | 0.1949999
7.577379 | 0.1940005
7.582875 | 0.1949999
7.588368 | 0.1949999
7.593857 | 0.1940005
7.599342 | 0.1949999
7.604823 | 0.1949999
7.6103 | 0.1949999
7.615773 | 0.1940005
7.621242 | 0.1949999
7.626707 | 0.1949999
7.632169 | 0.1949999
7.637626 | 0.1949999
7.64308 | 0.1940005
7.648529 | 0.1940005
7.653975 | 0.1949999
7.659417 | 0.1940005
7.664855 | 0.1949999
7.670289 | 0.1949999
7.675719 | 0.1949999
7.681146 | 0.1949999
7.686568 | 0.1940005
7.691987 | 0.1949999
7.697402 | 0.1949999
7.702813 | 0.1940005
7.708221 | 0.1949999
7.713624 | 0.1949999
7.719024 | 0.1940005
7.72442 | 0.1969998
7.729812 | 0.1940005
7.735201 | 0.1940005
7.740586 | 0.1940005

## Fast Shearing - 1
Fast Shear - Stage 1
Horizontal Displacement | Stress Ratio t/s'n | Shear Stress
[mm] | [-] | [kPa]
0 | 0 | 0
8.334943 | 0.05592355 | 6.839173
16.66989 | 0.6466161 | 79.07794
25.00483 | 0.6850635 | 83.77987
33.33977 | 0.6431209 | 78.65049
41.67472 | 0.6466161 | 79.07794
50.00966 | 0.6571018 | 80.36028
58.3446 | 0.6745779 | 82.49753
66.67955 | 0.6780731 | 82.92497
75.01449 | 0.6850635 | 83.77987
83.34943 | 0.692054 | 84.63477
91.68438 | 0.692054 | 84.63477
100.0193 | 0.6885588 | 84.20732
108.3543 | 0.6885588 | 84.20732
116.6892 | 0.6815683 | 83.35242
125.0242 | 0.6850635 | 83.77987
133.3591 | 0.6990444 | 85.48966
141.694 | 0.7130253 | 87.19946
150.029 | 0.7165205 | 87.62691
158.3639 | 0.7305014 | 89.3367
166.6989 | 0.7479775 | 91.47394
175.0338 | 0.7584632 | 92.75629
183.3688 | 0.7689489 | 94.03863
191.7037 | 0.7794345 | 95.32098
200.0386 | 0.7759393 | 94.89353

## Fast Shearing - 2
Fast Shear - Stage 2
Horizontal Displacement | Stress Ratio t/s'n | Shear Stress
[mm] | [-] | [kPa]
200.0386 | 0 | 0
208.3736 | 0.1502946 | 18.38028
216.7085 | 0.6885588 | 84.20732
225.0435 | 0.6955492 | 85.06222
233.3784 | 0.7130253 | 87.19946
241.7134 | 0.7305014 | 89.3367
250.0483 | 0.7444823 | 91.04649
258.3832 | 0.7654537 | 93.61118
266.7182 | 0.786425 | 96.17587
275.0531 | 0.7934154 | 97.03077
283.3881 | 0.8108915 | 99.16801
291.723 | 0.8213772 | 100.4504
300.058 | 0.8318629 | 101.7327
308.3929 | 0.8423485 | 103.015
316.7279 | 0.8598247 | 105.1523
325.0628 | 0.8633199 | 105.5797
333.3977 | 0.8738055 | 106.8621
341.7327 | 0.8773008 | 107.2895
350.0676 | 0.8912817 | 108.9993
358.4026 | 0.8947769 | 109.4268
366.7375 | 0.8982721 | 109.8542
375.0725 | 0.9087578 | 111.1366
383.4074 | 0.912253 | 111.564
391.7423 | 0.9192434 | 112.4189
400.0773 | 0.9192434 | 112.4189

## Fast Shearing - 3
Fast Shear - Stage 3
Horizontal Displacement | Stress Ratio t/s'n | Shear Stress
[mm] | [-] | [kPa]
400.0773 | 0 | 0
408.4122 | 0.2726273 | 33.34097
416.7472 | 0.8283677 | 101.3053
425.0821 | 0.817882 | 100.0229
433.4171 | 0.817882 | 100.0229
441.752 | 0.8248724 | 100.8778
450.0869 | 0.8423485 | 103.015
458.4219 | 0.8528342 | 104.2974
466.7568 | 0.8598247 | 105.1523
475.0918 | 0.8598247 | 105.1523
483.4267 | 0.8668151 | 106.0072
491.7617 | 0.880796 | 107.717
500.0966 | 0.880796 | 107.717
508.4316 | 0.8912817 | 108.9993
516.7665 | 0.9017673 | 110.2817
525.1014 | 0.9052625 | 110.7091
533.4364 | 0.9087578 | 111.1366
541.7713 | 0.912253 | 111.564
550.1063 | 0.9192434 | 112.4189
558.4412 | 0.9192434 | 112.4189
566.7762 | 0.9262339 | 113.2738
575.1111 | 0.9297291 | 113.7013
583.446 | 0.9297291 | 113.7013
591.781 | 0.9052625 | 110.7091
600.1159 | 0.9052625 | 110.7091

## Fast Shearing - 4
Fast Shear - Stage 4
Horizontal Displacement | Stress Ratio t/s'n | Shear Stress
[mm] | [-] | [kPa]

## Fast Shearing - 5
Fast Shear - Stage 5
Horizontal Displacement | Stress Ratio t/s'n | Shear Stress
[mm] | [-] | [kPa]

## Consolidation - 2
Consolidation - Before Slow Shear
Root time | Vertical Displacement
[min] | [mm]
0 | 0.661
0.2886751 | 0.6879999
0.4082483 | 0.6879999
0.5 | 0.6899998
0.5773503 | 0.6910002
0.6454972 | 0.693
0.7071068 | 0.6910002
0.7637626 | 0.693
0.8164966 | 0.693
0.8660254 | 0.693
0.9128709 | 0.693
0.9574271 | 0.6949999
1 | 0.693
1.040833 | 0.6949999
1.080123 | 0.6969998
1.118034 | 0.6969998
1.154701 | 0.6949999
1.190238 | 0.6989996
1.224745 | 0.6969998
1.258306 | 0.6989996
1.290994 | 0.6989996
1.322876 | 0.6989996
1.354006 | 0.6989996
1.384437 | 0.7
1.414214 | 0.7
1.443376 | 0.6989996
1.47196 | 0.7
1.5 | 0.7
1.527525 | 0.7
1.554563 | 0.7
1.581139 | 0.7019999
1.607275 | 0.7
1.632993 | 0.7019999
1.658312 | 0.7019999
1.683251 | 0.7
1.707825 | 0.7039997
1.732051 | 0.7019999
1.755942 | 0.7039997
1.779513 | 0.7039997
1.802776 | 0.7059996
1.825742 | 0.7039997
1.848423 | 0.7019999
1.870829 | 0.7059996
1.892969 | 0.7039997
1.914854 | 0.7059996
1.936492 | 0.7059996
1.95789 | 0.7039997
1.979057 | 0.7059996
2 | 0.7059996
2.020726 | 0.707
2.041241 | 0.707
2.061553 | 0.7059996
2.081666 | 0.7039997
2.101587 | 0.707
2.12132 | 0.7059996
2.140872 | 0.707
2.160247 | 0.7059996
2.179449 | 0.707
2.198484 | 0.707
2.217356 | 0.707
2.236068 | 0.707
2.254625 | 0.707
2.27303 | 0.707
2.291288 | 0.7089998
2.309401 | 0.7089998
2.327373 | 0.7089998
2.345208 | 0.7089998
2.362908 | 0.707
2.380476 | 0.7109997
2.397916 | 0.7089998
2.415229 | 0.7089998
2.43242 | 0.707
2.44949 | 0.7089998
2.466441 | 0.7109997
2.483277 | 0.7089998
2.5 | 0.7089998
2.516611 | 0.7109997
2.533114 | 0.7109997
2.54951 | 0.7109997
2.565801 | 0.7109997
2.581989 | 0.7109997
2.598076 | 0.7109997
2.614065 | 0.7129995
2.629956 | 0.7109997
2.645751 | 0.7109997
2.661453 | 0.7109997
2.677063 | 0.7109997
2.692582 | 0.7109997
2.708013 | 0.7109997
2.723356 | 0.7109997
2.738613 | 0.7129995
2.753785 | 0.7129995
2.768875 | 0.7109997
2.783882 | 0.7129995
2.798809 | 0.7129995
2.813657 | 0.7109997
2.828427 | 0.7129995
2.84312 | 0.7129995
2.857738 | 0.7129995
2.872281 | 0.7109997
2.886751 | 0.714
2.901149 | 0.7109997
2.915476 | 0.7129995
2.929733 | 0.714
2.94392 | 0.7129995
2.95804 | 0.714
2.972092 | 0.714
2.986079 | 0.714
3 | 0.714
3.013857 | 0.714
3.02765 | 0.714
3.041381 | 0.714
3.05505 | 0.7159998
3.068659 | 0.714
3.082207 | 0.714
3.095696 | 0.7129995
3.109126 | 0.7179997
3.122499 | 0.7159998
3.135815 | 0.714
3.149074 | 0.7159998
3.162278 | 0.7159998
3.175426 | 0.714
3.188521 | 0.714
3.201562 | 0.714
3.21455 | 0.7159998
3.227486 | 0.7159998
3.24037 | 0.7159998
3.253204 | 0.7159998
3.265986 | 0.7159998
3.278719 | 0.7159998
3.291403 | 0.7159998
3.304038 | 0.7159998
3.316625 | 0.7179997
3.329164 | 0.714
3.341656 | 0.7159998
3.354102 | 0.7159998
3.366502 | 0.7159998
3.378856 | 0.714
3.391165 | 0.7159998
3.40343 | 0.7159998
3.41565 | 0.7179997
3.427827 | 0.7159998
3.439961 | 0.7159998
3.452053 | 0.7159998
3.464102 | 0.7179997
3.476109 | 0.7159998
3.488075 | 0.7179997
3.5 | 0.7159998
3.511885 | 0.7179997
3.523729 | 0.7159998
3.535534 | 0.7179997
3.547299 | 0.7179997
3.559026 | 0.7179997
3.570714 | 0.7179997
3.582364 | 0.7179997
3.593976 | 0.7200005
3.605551 | 0.7179997
3.617089 | 0.7179997
3.62859 | 0.7200005
3.640055 | 0.7159998
3.651484 | 0.7200005
3.662877 | 0.7179997
3.674235 | 0.7179997
3.685557 | 0.7179997
3.696846 | 0.7179997
3.708099 | 0.7179997
3.719319 | 0.7200005
3.730505 | 0.7200005
3.741657 | 0.7179997
3.752777 | 0.7179997
3.763863 | 0.7200005
3.774917 | 0.7179997
3.785939 | 0.7179997
3.796929 | 0.7200005
3.807887 | 0.7179997
3.818813 | 0.7209999
3.829708 | 0.7209999
3.840573 | 0.7179997
3.851407 | 0.7200005
3.86221 | 0.7200005
3.872983 | 0.7200005
3.883727 | 0.7179997
3.89444 | 0.7200005
3.905125 | 0.7200005
3.91578 | 0.7200005
3.926406 | 0.7200005
3.937004 | 0.7200005
3.947573 | 0.7200005
3.958114 | 0.7179997
3.968627 | 0.7200005
3.979112 | 0.7200005
3.98957 | 0.7200005
4 | 0.7200005
4.010403 | 0.7200005
4.020779 | 0.7179997
4.031129 | 0.7209999
4.041452 | 0.7200005
4.051749 | 0.7200005
4.062019 | 0.7209999
4.072264 | 0.7179997
4.082483 | 0.7200005
4.092676 | 0.7200005
4.102845 | 0.7200005
4.112988 | 0.7200005
4.123106 | 0.7200005
4.133199 | 0.7209999
4.143268 | 0.7209999
4.153312 | 0.7200005
4.163332 | 0.7209999
4.173328 | 0.7200005
4.1833 | 0.7209999
4.193249 | 0.7200005
4.203173 | 0.7209999
4.213075 | 0.7209999
4.222953 | 0.7200005
4.232808 | 0.7200005

## Slow Shearing
Slow Shear Stage
Horizontal Displacement | Vertical Displacement | Stress Ratio t/s'n | Angle of Shearing Resistance | Shear Stress
[mm] | [mm] | [-] | [º] | [kPa]
0 |  | 0 | 0 | 0
0.1780759 |  | 0.3032779 | 16.87139 | 61.55256
0.3561519 |  | 0.4907206 | 26.13814 | 99.59546
0.5342278 |  | 0.5075693 | 26.91095 | 103.015
0.7123038 |  | 0.5033571 | 26.71872 | 102.1601
0.8903797 |  | 0.501251 | 26.62237 | 101.7327
1.068456 |  | 0.5033571 | 26.71872 | 102.1601
1.246532 |  | 0.4991449 | 26.52584 | 101.3053
1.424608 |  | 0.4991449 | 26.52584 | 101.3053
1.602683 |  | 0.4970388 | 26.42916 | 100.8778
1.780759 |  | 0.4928266 | 26.23531 | 100.0229
1.958835 |  | 0.4907206 | 26.13814 | 99.59546
2.136911 |  | 0.4949327 | 26.33231 | 100.4504
2.314987 |  | 0.4907206 | 26.13814 | 99.59546
2.493063 |  | 0.4886145 | 26.0408 | 99.16801
2.671139 |  | 0.4865084 | 25.94331 | 98.74056
2.849215 |  | 0.4844023 | 25.84565 | 98.31311
3.027291 |  | 0.4822962 | 25.74783 | 97.88567
3.205367 |  | 0.4822962 | 25.74783 | 97.88567
3.383443 |  | 0.4801901 | 25.64986 | 97.45822
3.561519 |  | 0.4801901 | 25.64986 | 97.45822
3.739595 |  | 0.478084 | 25.55172 | 97.03077
3.917671 |  | 0.4759779 | 25.45341 | 96.60332
4.095747 |  | 0.4738718 | 25.35495 | 96.17587
4.273823 |  | 0.4759779 | 25.45341 | 96.60332
4.451899 |  | 0.4759779 | 25.45341 | 96.60332
4.629975 |  | 0.4738718 | 25.35495 | 96.17587
4.80805 |  | 0.4717657 | 25.25633 | 95.74842
4.986126 |  | 0.4717657 | 25.25633 | 95.74842
5.164202 |  | 0.4696596 | 25.15755 | 95.32098
5.342278 |  | 0.4696596 | 25.15755 | 95.32098
5.520354 |  | 0.4696596 | 25.15755 | 95.32098
5.69843 |  | 0.4696596 | 25.15755 | 95.32098
5.876506 |  | 0.4675535 | 25.0586 | 94.89353
6.054582 |  | 0.4675535 | 25.0586 | 94.89353
6.232658 |  | 0.4675535 | 25.0586 | 94.89353
6.410734 |  | 0.4675535 | 25.0586 | 94.89353
6.58881 |  | 0.4675535 | 25.0586 | 94.89353
6.766886 |  | 0.4675535 | 25.0586 | 94.89353
6.944962 |  | 0.4696596 | 25.15755 | 95.32098
7.123038 |  | 0.4717657 | 25.25633 | 95.74842
7.301114 |  | 0.4717657 | 25.25633 | 95.74842
7.47919 |  | 0.4717657 | 25.25633 | 95.74842
7.657266 |  | 0.4717657 | 25.25633 | 95.74842
7.835342 |  | 0.4696596 | 25.15755 | 95.32098
8.013417 |  | 0.4717657 | 25.25633 | 95.74842
8.191493 |  | 0.4717657 | 25.25633 | 95.74842
8.369569 |  | 0.4717657 | 25.25633 | 95.74842
8.547645 |  | 0.4738718 | 25.35495 | 96.17587
8.725721 |  | 0.4717657 | 25.25633 | 95.74842
8.903797 |  | 0.4738718 | 25.35495 | 96.17587
9.081873 |  | 0.4738718 | 25.35495 | 96.17587
9.259949 |  | 0.4738718 | 25.35495 | 96.17587
9.438025 |  | 0.478084 | 25.55172 | 97.03077
9.616101 |  | 0.478084 | 25.55172 | 97.03077
9.794177 |  | 0.4801901 | 25.64986 | 97.45822
9.972253 |  | 0.478084 | 25.55172 | 97.03077
10.15033 |  | 0.478084 | 25.55172 | 97.03077
10.3284 |  | 0.4801901 | 25.64986 | 97.45822
10.50648 |  | 0.4801901 | 25.64986 | 97.45822
10.68456 |  | 0.4822962 | 25.74783 | 97.88567
10.86263 |  | 0.4844023 | 25.84565 | 98.31311
11.04071 |  | 0.4844023 | 25.84565 | 98.31311
11.21878 |  | 0.4822962 | 25.74783 | 97.88567
11.39686 |  | 0.4844023 | 25.84565 | 98.31311
11.57494 |  | 0.4865084 | 25.94331 | 98.74056
11.75301 |  | 0.4865084 | 25.94331 | 98.74056
11.93109 |  | 0.4865084 | 25.94331 | 98.74056
12.10916 |  | 0.4865084 | 25.94331 | 98.74056
12.28724 |  | 0.4865084 | 25.94331 | 98.74056
12.46532 |  | 0.4865084 | 25.94331 | 98.74056
12.64339 |  | 0.4865084 | 25.94331 | 98.74056
12.82147 |  | 0.4865084 | 25.94331 | 98.74056
12.99954 |  | 0.4886145 | 26.0408 | 99.16801
13.17762 |  | 0.4886145 | 26.0408 | 99.16801
13.3557 |  | 0.4865084 | 25.94331 | 98.74056
13.53377 |  | 0.4907206 | 26.13814 | 99.59546
13.71185 |  | 0.4907206 | 26.13814 | 99.59546
13.88992 |  | 0.4949327 | 26.33231 | 100.4504
14.068 |  | 0.4907206 | 26.13814 | 99.59546
14.24608 |  | 0.4907206 | 26.13814 | 99.59546
14.42415 |  | 0.4907206 | 26.13814 | 99.59546
14.60223 |  | 0.4907206 | 26.13814 | 99.59546
14.7803 |  | 0.4886145 | 26.0408 | 99.16801
14.95838 |  | 0.4907206 | 26.13814 | 99.59546
15.13646 |  | 0.4928266 | 26.23531 | 100.0229
15.31453 |  | 0.4928266 | 26.23531 | 100.0229
15.49261 |  | 0.4949327 | 26.33231 | 100.4504
15.67068 |  | 0.4949327 | 26.33231 | 100.4504
15.84876 |  | 0.4949327 | 26.33231 | 100.4504
16.02683 |  | 0.4949327 | 26.33231 | 100.4504
16.20491 |  | 0.4949327 | 26.33231 | 100.4504
16.38299 |  | 0.4928266 | 26.23531 | 100.0229
16.56106 |  | 0.4928266 | 26.23531 | 100.0229
16.73914 |  | 0.4928266 | 26.23531 | 100.0229
16.91721 |  | 0.4949327 | 26.33231 | 100.4504
17.09529 |  | 0.4970388 | 26.42916 | 100.8778
17.27337 |  | 0.4970388 | 26.42916 | 100.8778
17.45144 |  | 0.4949327 | 26.33231 | 100.4504
17.62952 |  | 0.4949327 | 26.33231 | 100.4504
17.80759 |  | 0.4970388 | 26.42916 | 100.8778
17.98567 |  | 0.4970388 | 26.42916 | 100.8778
18.16375 |  | 0.4970388 | 26.42916 | 100.8778
18.34182 |  | 0.4970388 | 26.42916 | 100.8778
18.5199 |  | 0.4970388 | 26.42916 | 100.8778
18.69797 |  | 0.4970388 | 26.42916 | 100.8778
18.87605 |  | 0.4970388 | 26.42916 | 100.8778
19.05413 |  | 0.4949327 | 26.33231 | 100.4504
19.2322 |  | 0.4949327 | 26.33231 | 100.4504
19.41028 |  | 0.4991449 | 26.52584 | 101.3053
19.58835 |  | 0.4970388 | 26.42916 | 100.8778
19.76643 |  | 0.4991449 | 26.52584 | 101.3053
19.94451 |  | 0.4991449 | 26.52584 | 101.3053