## GENERAL
ID | Test Identification
Test identification | Location | NWZ-BH-5007
Test identification | Specimen | 14-2
Test identification | Depth | 13.2 | [m]
Specimen Visual Description
Specimen Visual Description | Dark greyish brown silty CLAY with organic matter
| Initial Specimen Conditions | Undisturbed Sample | Remoulded Sample
Initial Specimen Conditions | Test date | 2024-01-03 | 2024-02-21
Initial Specimen Conditions | Diameter | 71.2 | 49.47 | [mm]
Initial Specimen Conditions | Height | 138.2133 | 101.5767 | [mm]
Initial Specimen Conditions | Water content | 20.38955 | 18.21738 | [%]
Initial Specimen Conditions | Bulk density | 2.171523 | 2.145724 | [Mg/m3]
Initial Specimen Conditions | Dry density | 1.803747 | 1.815066 | [Mg/m3]
Initial Specimen Conditions | Initial void ratio | 0.4968838 | 0.487549 | [-]
Initial Specimen Conditions | Degree of saturation | 100 | 100 | [%]
Initial Specimen Conditions | Particle density - assumed | 2.7 | 2.7 | [Mg/m3]
Shearing Stage
Shearing Stage | Cell pressure | 519 | 519 | [kPa]
Shearing Stage | Rate of strain | 1 | 1 | [%/min]
Shearing Stage | At peak deviator stress (within 10 % axial strain)
Shearing Stage - At peak deviator stress (within 10% axial strain) | Corrected deviator stress | 466.8596 | 298.2638 | [kPa]
Shearing Stage - At peak deviator stress (within 10% axial strain) | Undrained shear strength | 233.4298 | 149.1319 | [kPa]
Shearing Stage - At peak deviator stress (within 10% axial strain) | Axial strain | 10.01589 | 10.0082 | [%]
Shearing Stage - At peak deviator stress (within 10% axial strain) | e50 | 1.845987 | 3.569324 | [%]
Shearing Stage - At peak deviator stress (within 10% axial strain) | Secant modulus [E50] at e50 | 12645.26 | 4178.156 | [kPa]
Shearing Stage | At 15% axial strain
Shearing Stage - At 15% axial strain | Corrected deviator stress | 490.3117 | 355.9962 | [kPa]
Shearing Stage - At 15% axial strain | Undrained shear strength | 245.1559 | 177.9981 | [kPa]
| Mode of Failure | Brittle / shear | Plastic / barrel

## UNDISTURBED
SHEARING STAGE - UNDISTURBED
Axial strain | Deviator stress
[%] | [kPa]
0 | 0
0.029881343 | 17.56535664
0.06106502 | 22.61916716
0.087184063 | 28.32545654
0.113375458 | 32.22240391
0.138264519 | 35.9426627
0.164383562 | 40.06132909
0.201789504 | 45.57248914
0.225448582 | 49.06160458
0.250337642 | 52.12206903
0.276529037 | 55.65569687
0.301418098 | 58.66284621
0.332601775 | 61.86261265
0.358720818 | 65.41582698
0.387372178 | 68.66428793
0.427238086 | 73.64938683
0.459651746 | 77.16396631
0.489533089 | 80.42925723
0.520644414 | 83.89097617
0.548065792 | 87.25514822
0.57172487 | 90.57227053
0.607828478 | 94.32095527
0.636479838 | 97.6775957
0.680108046 | 102.8825971
0.703767123 | 106.2413925
0.736180783 | 110.1342689
0.766062126 | 113.7043794
0.794713486 | 117.1745407
0.827054795 | 121.3342985
0.853246189 | 125.0779622
0.899334362 | 130.3796299
0.92675574 | 133.9915929
0.959097048 | 137.7670636
0.986518426 | 142.0213206
1.012709821 | 145.7533577
1.046281111 | 149.6932869
1.073702489 | 153.7913306
1.104813814 | 157.3334158
1.147212039 | 163.2094735
1.180855682 | 166.7406934
1.206974725 | 170.632508
1.239388385 | 174.4840536
1.271729693 | 177.8372517
1.299151071 | 181.5212704
1.327802431 | 185.0021994
1.358986108 | 188.7478444
1.403771947 | 193.8959206
1.432423307 | 197.2456482
1.46606695 | 200.4576951
1.492258345 | 203.834028
1.520909705 | 206.7325265
1.55578333 | 210.0588661
1.58443469 | 212.8052852
1.613086051 | 215.7724611
1.654181941 | 219.9407393
1.690285549 | 222.7852864
1.722699209 | 225.8102591
1.751350569 | 228.3991289
1.780001929 | 231.109789
1.808580938 | 233.3997716
1.84598688 | 235.9351757
1.875868223 | 238.6127961
1.919496431 | 242.3092182
1.948147791 | 244.4937504
1.984251399 | 247.0247783
2.012902759 | 249.2802135
2.042784102 | 251.2846496
2.071435462 | 253.3406271
2.105079105 | 255.7001587
2.151167278 | 258.9054084
2.179818638 | 260.8092824
2.213462281 | 262.9423727
2.243343623 | 265.1591471
2.274454949 | 267.1988869
2.308098592 | 269.0576168
2.339209917 | 271.0946366
2.366631295 | 272.9703066
2.40150492 | 274.8702135
2.447593093 | 277.6393481
2.47877677 | 279.4252765
2.50742813 | 281.267195
2.542301756 | 282.9407782
2.572183099 | 284.7518305
2.600834459 | 286.4190013
2.635708084 | 288.3090046
2.681796257 | 290.8200014
2.7116776 | 292.3081078
2.741558943 | 293.9418031
2.776432568 | 295.7772067
2.805083928 | 297.3151798
2.838727571 | 298.7374034
2.867378931 | 300.4685592
2.898490257 | 301.8974272
2.944578429 | 304.1262251
2.979452055 | 305.6368634
3.00940575 | 307.3829458
3.041747058 | 308.9245849
3.071628401 | 310.3521745
3.104042061 | 311.8184184
3.135153386 | 313.336949
3.181241559 | 315.2866008
3.211195254 | 316.782532
3.242306579 | 318.1517305
3.274720239 | 319.3694362
3.304601582 | 320.6684272
3.34070519 | 322.4776371
3.36935655 | 323.6821241
3.405460158 | 324.7852585
3.450318348 | 326.8974363
3.481429674 | 328.0170157
3.512613351 | 329.2566936
3.544954659 | 330.5880055
3.574908354 | 331.8790018
3.607249662 | 333.5231463
3.637131005 | 334.8125275
3.668314683 | 335.9508481
3.714402855 | 337.3692678
3.745514181 | 338.6026371
3.779157824 | 339.5594214
3.811571484 | 341.1000601
3.841452827 | 342.3838682
3.870104187 | 343.550936
3.904977812 | 345.0787934
3.93731912 | 346.0847164
3.96973278 | 346.968993
4.013360988 | 348.4346222
4.042012348 | 349.47689
4.073123674 | 350.5326639
4.105537334 | 352.0159436
4.135418676 | 352.8101628
4.164070037 | 353.7772952
4.196411345 | 355.0415602
4.243801852 | 356.7724351
4.274913178 | 357.7028808
4.302334555 | 358.7199388
4.334675863 | 359.7881112
4.367089523 | 360.6630185
4.401963149 | 361.6951009
4.430614509 | 362.6322312
4.456805904 | 363.6509904
4.507814007 | 365.428606
4.54145765 | 366.7738608
4.572641327 | 367.4334119
4.599990353 | 368.3961928
4.634863978 | 369.4222295
4.663515339 | 370.1626163
4.692166699 | 371.2615474
4.725810342 | 372.0751602
4.770668532 | 373.1509531
4.800549875 | 374.2660932
4.832963535 | 375.2022078
4.862844877 | 376.0290707
4.891496238 | 376.9562145
4.923837546 | 377.8905654
4.952488906 | 379.0312437
4.981140266 | 379.6699959
5.032220722 | 381.0211031
5.060872082 | 381.8969582
5.090753425 | 382.7429523
5.12562705 | 383.8045716
5.156810727 | 384.5243368
5.184232105 | 385.4507408
5.21910573 | 386.5814308
5.24775709 | 387.1440126
5.295075246 | 388.2412363
5.327416554 | 389.0476849
5.359830214 | 389.924468
5.388481574 | 390.7462117
5.420895234 | 391.6691686
5.450776577 | 392.41288
5.485650203 | 393.2046158
5.515531545 | 394.0420705
5.560389736 | 395.1664767
5.590271079 | 395.7653144
5.623914721 | 396.5123999
5.655026047 | 397.5074129
5.682447424 | 398.2343863
5.716091067 | 399.0979628
5.747202392 | 399.9014922
5.780846035 | 400.6453476
5.826934208 | 401.6383322
5.858045533 | 402.3924507
5.889229211 | 403.1929118
5.922872854 | 403.9340006
5.952754196 | 404.7865361
5.982635539 | 405.4259208
6.016279182 | 406.1179534
6.044930542 | 406.9980594
6.09724098 | 408.2139986
6.12589234 | 408.8567006
6.157003666 | 409.6051137
6.190647309 | 410.1995338
6.223060969 | 410.8228184
6.254172294 | 411.4517734
6.284053637 | 412.1566986
6.316467297 | 412.8254377
6.36255547 | 413.9219397
6.39120683 | 414.5132912
6.424850473 | 415.2446797
6.457191781 | 415.840745
6.485843141 | 416.5245808
6.519486784 | 417.3246145
6.546908161 | 417.755135
6.597988617 | 418.9618965
6.630329925 | 419.7426001
6.66028362 | 420.2295551
6.686402663 | 420.7817213
6.723808605 | 421.5828014
6.753689948 | 422.1155796
6.788563573 | 422.6468027
6.818444916 | 423.4361045
6.865763072 | 423.8580723
6.896946749 | 424.6162695
6.93051804 | 425.5724133
6.960471735 | 425.9147787
6.989123095 | 426.4268163
7.022694385 | 427.2642702
7.05264808 | 427.8855929
7.087521706 | 428.0384741
7.132307544 | 429.2145677
7.164721204 | 429.8917991
7.198364847 | 430.3291881
7.228246189 | 430.8083439
7.258127532 | 431.2405083
7.290541192 | 432.0553833
7.321652518 | 432.7364921
7.354066178 | 433.0148765
7.402614316 | 434.1880834
7.432495659 | 434.7107765
7.466139302 | 435.2603816
7.494790662 | 435.5793245
7.529664287 | 436.0288425
7.558315647 | 436.347128
7.590729307 | 437.0172592
7.62061065 | 437.7693787
7.651721976 | 437.7723873
7.699112483 | 438.9900553
7.728993826 | 439.6012465
7.760105151 | 439.950764
7.791288829 | 440.206928
7.823630137 | 440.6651928
7.854813814 | 441.0827193
7.884695157 | 441.5991392
7.915806483 | 442.5481749
7.94699016 | 442.6637636
7.994308316 | 443.6889744
8.024189658 | 444.3188007
8.056603319 | 444.6577776
8.085254679 | 445.1314872
8.120128304 | 445.6645424
8.150009647 | 446.0617485
8.18365329 | 446.2082449
8.211002315 | 446.8947253
8.259622805 | 447.4917934
8.290734131 | 447.8578103
8.323147791 | 447.9863424
8.350569168 | 448.3021323
8.379148177 | 448.8186345
8.415324137 | 449.4555322
8.445205479 | 450.0561717
8.477619139 | 450.0452125
8.521174995 | 450.9859565
8.552358673 | 451.279517
8.585929963 | 451.6059647
8.614581324 | 452.1189454
8.645765001 | 452.5262032
8.676876326 | 452.7728993
8.706757669 | 453.2093282
8.740401312 | 453.8085722
8.769052672 | 454.0216018
8.816370828 | 454.6838267
8.85001447 | 455.0066557
8.881198148 | 455.4110176
8.914769439 | 455.7334813
8.943420799 | 456.1736083
8.974604476 | 456.4167785
9.006945784 | 456.7676758
9.055566274 | 457.418362
9.085447617 | 457.6674538
9.116558943 | 458.1606881
9.150202585 | 458.365885
9.181386263 | 458.6526047
9.214957554 | 458.9944153
9.244911248 | 459.2871772
9.273562609 | 459.4728092
9.319650781 | 460.0868818
9.354524407 | 460.5110267
9.38440575 | 460.7116955
9.418049392 | 461.0735153
9.446700752 | 461.4395783
9.476582095 | 461.7758189
9.511455721 | 462.288827
9.542567046 | 462.3676284
9.588655219 | 462.8633725
9.623528844 | 463.2840554
9.653410187 | 463.6864625
9.684593865 | 463.9678741
9.718237507 | 464.280709
9.749348833 | 464.1765221
9.782992475 | 464.6927179
9.811643836 | 464.8736746
9.858961991 | 465.3809583
9.892605634 | 465.6919425
9.922486977 | 466.136617
9.951138337 | 466.3163429
9.986011962 | 466.5742015
10.01589331 | 466.8595745
10.05076693 | 467.0263909
10.07941829 | 467.2277071
10.12673645 | 467.820974
10.15915011 | 468.0907732
10.19026143 | 468.4577781
10.22267509 | 468.8170937
10.25378642 | 468.9579343
10.28374011 | 469.1501319
10.31608142 | 469.4187518
10.3472651 | 469.6935687
10.39458325 | 469.9671137
10.4244646 | 470.361032
10.45311596 | 470.8065085
10.48921956 | 470.6923444
10.51910091 | 470.7256641
10.55151457 | 471.0365761
10.57893594 | 471.3754221
10.62748408 | 471.5492249
10.66235771 | 471.6655456
10.69223905 | 471.9894178
10.71966043 | 472.39422
10.75453405 | 472.5993418
10.78694771 | 472.7509416
10.82059136 | 473.0520746
10.8504727 | 473.1503992
10.88035404 | 473.6738258
10.92644221 | 473.2987036
10.95885587 | 473.5608629
10.9899672 | 473.8301472
11.02107853 | 474.1661627
11.0522622 | 474.5907644
11.08337353 | 474.4123868
11.11824715 | 475.0384084
11.16310534 | 475.0262308
11.1917567 | 475.1292729
11.22663033 | 475.5085024
11.25651167 | 475.6931523
11.29015532 | 475.6999169
11.31757669 | 475.8760332
11.349918 | 475.9567641
11.38233166 | 476.1036541
11.412213 | 476.2871754
11.45830118 | 476.8660199
11.49071484 | 476.7674101
11.51813621 | 477.2532053
11.55300984 | 477.4510123
11.58412117 | 477.625923
11.61400251 | 477.6967304
11.64641617 | 477.7082835
11.67383755 | 478.0814531
11.72238568 | 478.3091748
11.75602933 | 478.6453168
11.78591067 | 478.6706546
11.81702199 | 479.1316472
11.84943566 | 479.4738789
11.88184932 | 478.9525822
11.91173066 | 479.3091463
11.94038202 | 479.4956081
11.97272333 | 479.3949426
12.02011383 | 479.8249047
12.04876519 | 479.8559281
12.08363882 | 479.9386799
12.11098784 | 480.2640025
12.14463149 | 480.5520567
12.17328285 | 480.5382066
12.20446653 | 480.5975782
12.23803782 | 480.841119
12.28289601 | 480.9297498
12.31277735 | 481.2383785
12.34642099 | 481.5905348
12.37760467 | 481.6486918
12.40748601 | 481.7583644
12.44235964 | 481.9043237
12.47224098 | 481.8157162
12.50465464 | 482.0636874
12.54944048 | 482.106316
12.58062416 | 482.2511262
12.6142678 | 482.4908647
12.64414914 | 482.9061629
12.67403048 | 483.0359299
12.70514181 | 483.0924054
12.74001544 | 483.2140174
12.78610361 | 483.2467689
12.8160573 | 483.2657155
12.84962859 | 483.3505519
12.87958229 | 483.5223573
12.91315358 | 483.9567053
12.94433726 | 484.1861715
12.97667856 | 484.2554281
13.00909222 | 484.3022089
13.04396585 | 484.4651467
13.09005402 | 484.6043504
13.11870538 | 484.6729562
13.15357901 | 484.6605157
13.18476269 | 484.9534806
13.21587401 | 485.2029415
13.24828767 | 485.3353282
13.27816901 | 485.4173374
13.31304264 | 485.4909424
13.34415396 | 485.7392901
13.39024214 | 485.8101704
13.42511576 | 485.9264686
13.45629944 | 486.1734188
13.48618078 | 486.2975382
13.51982443 | 486.2901453
13.55093575 | 486.2761694
13.58580938 | 486.2827652
13.61822304 | 486.3691296
13.64933436 | 486.8101579
13.69542254 | 486.6614983
13.72906618 | 486.9130121
13.75894752 | 487.2952703
13.79259116 | 487.2862299
13.82370249 | 487.3356847
13.85611615 | 487.2039773
13.88722747 | 487.4261718
13.91710882 | 487.352855
13.95075246 | 487.8833627
13.99814297 | 487.9191781
14.02925429 | 488.2696787
14.06166795 | 488.1585785
14.0915493 | 488.2786104
14.12519294 | 488.073529
14.15630426 | 488.0994886
14.18618561 | 488.3052196
14.23227378 | 488.4547841
14.26837739 | 488.5787896
14.29702875 | 488.7911316
14.32698244 | 488.8446198
14.35932375 | 489.0338925
14.39173741 | 488.9644131
14.42161875 | 488.9748321
14.45403241 | 489.034051
14.49881825 | 489.425206
14.53123191 | 489.6126401
14.56487555 | 489.8351359
14.5947569 | 489.8873888
14.62963052 | 489.7157835
14.65951187 | 489.7248917
14.68939321 | 489.8624244
14.72180687 | 489.6842726
14.75291819 | 489.9209258
14.79777638 | 489.5803001
14.83142003 | 489.7152595
14.86130137 | 490.1511447
14.896175 | 489.850378
14.92482636 | 490.1863667
14.95847 | 490.0853172
14.98712136 | 490.2285554
15.02199498 | 490.3117399
15.05064634 | 490.1771638
15.09550453 | 490.219501
15.13037816 | 490.6857179
15.16271947 | 490.8900914
15.19267316 | 490.5338737
15.22501447 | 490.6952764
15.25742813 | 490.7495339
15.28976944 | 490.9104245
15.31972313 | 490.9157371
15.35206444 | 491.139931
15.38194578 | 491.4428719
15.42680397 | 491.291031
15.45798765 | 491.8187738
15.49155894 | 491.0787919
15.5202103 | 491.0488247
15.55385395 | 491.0300571
15.58127532 | 490.901522
15.61737893 | 491.1003104
15.64603029 | 491.4512024
15.69211846 | 491.3115755
15.72199981 | 491.3365674
15.75318348 | 491.4802228
15.78306483 | 491.3991066
15.81547849 | 491.5769411
15.84535983 | 491.7069366
15.87900347 | 491.5807219
15.90888482 | 491.4568919
15.94122612 | 492.0565292
15.98984661 | 491.7514466
16.01849797 | 491.4240163
16.05214162 | 491.7822461
16.08202296 | 491.7210583
16.11313429 | 491.8206047
16.14554795 | 492.1223515
16.17542929 | 492.081746
16.20907293 | 492.1015339
16.25762107 | 492.0272654
16.28627243 | 492.1201471
16.31991607 | 492.0132305
16.34979741 | 492.2450902
16.38221107 | 492.124641
16.41209242 | 492.0830867
16.44074378 | 492.133138
16.47684739 | 492.2828065
16.50549875 | 492.3744112
16.55158692 | 492.2926773
16.58523056 | 492.3103866
16.61634189 | 492.2811092
16.64875555 | 492.4109385
16.67740691 | 492.3341462
16.71228053 | 492.3433763
16.74216188 | 492.6977255
16.77334555 | 492.6880612
16.80691684 | 492.6213114
16.85553733 | 492.6050798
16.88541868 | 492.6449475
16.9202923 | 492.6111872
16.95140363 | 492.6846225
16.98504727 | 492.428994
17.01246865 | 492.5256052
17.04734227 | 492.9079561
17.07975593 | 492.8889591
17.11339958 | 492.5705276
17.15695543 | 492.6676125
17.18806676 | 492.71889
17.22301273 | 492.6207724
17.25289408 | 492.5340804
17.28154544 | 492.8083465
17.31641906 | 492.8140945
17.34876037 | 492.7943166
17.38240401 | 492.6208154
17.41228536 | 492.7202399
17.45967586 | 492.9561987
17.49201717 | 492.8113466
17.52443083 | 492.7695553
17.55431217 | 492.6817343
17.5854235 | 492.8550484
17.62029713 | 492.6729018
17.65025082 | 492.5636259
17.68512445 | 492.5674618
17.73121262 | 492.6024579
17.76109396 | 492.4726467
17.78974532 | 492.5158696
17.82461895 | 492.6634351
17.85450029 | 492.7396298
17.88691395 | 492.5724817
17.91802527 | 492.2899812
17.94790662 | 492.4482212
17.98155026 | 492.5201878
18.02886842 | 492.5244413
18.06005209 | 492.5499897
18.09116342 | 492.6375487
18.12357708 | 492.5519763
18.15345842 | 492.9143264
18.18956203 | 492.7223778
18.21821339 | 492.5990439
18.25062705 | 492.5335028
18.29917519 | 492.4867448
18.32905653 | 492.3757272
18.36147019 | 492.576352
18.39012155 | 492.5345389
18.42745514 | 492.2110799
18.4561065 | 492.4353762
18.48598784 | 492.1395909
18.51717152 | 492.1628974
18.54828285 | 492.1455854
18.59437102 | 492.1742189
18.62801466 | 492.1401201
18.65789601 | 492.1302686
18.69030967 | 492.1855405
18.72019101 | 492.2570399
18.74884237 | 492.0710417
18.78371599 | 492.0894292
18.81236735 | 491.719825
18.846011 | 491.8478972
18.89086919 | 492.1064891
18.92198051 | 492.0466988
18.95562416 | 492.0110314
18.9855055 | 492.0810942
19.01415686 | 491.8538683
19.04903048 | 491.9927977
19.07891183 | 492.1436344
19.10756319 | 491.6927317
19.15864364 | 491.4005054
19.187295 | 491.4573648
19.22093865 | 491.5423552
19.24959001 | 491.7610826
19.28193131 | 491.6918642
19.31434497 | 491.3991446
19.34299633 | 491.2525969
19.37540999 | 491.3446984
19.40529134 | 491.2911722
19.43893498 | 491.395051
19.48502315 | 491.3161241
19.5149045 | 491.2419354
19.54478584 | 491.2888993
19.5771995 | 491.3392971
19.60708084 | 491.143588
19.64072448 | 491.0645187
19.66937584 | 491.1391007
19.70424947 | 490.9105192
19.73413081 | 491.0775321
19.78267895 | 491.0814585
19.81509261 | 490.9492811
19.84620394 | 490.9262457
19.87984758 | 490.6449602
19.90972892 | 490.7303871
19.94214258 | 490.617994
19.97079394 | 490.691045
20.00689755 | 490.5340766
20.03554891 | 490.58671

## REMOULDED
SHEARING STAGE - REMOULDED
Axial strain | Deviator stress
[%] | [kPa]
0 | 0
0.027073147 | 12.78376445
0.050799068 | 14.74680089
0.096577298 | 17.00782722
0.127096118 | 18.39277237
0.155842877 | 19.41433516
0.191480983 | 20.63870545
0.22032619 | 21.91843789
0.247399337 | 23.76945402
0.283037443 | 28.2076308
0.311784202 | 31.71420994
0.357562432 | 35.67214454
0.391526925 | 37.77045162
0.418600072 | 39.25126053
0.445673219 | 41.14561116
0.482984937 | 43.23728497
0.510156532 | 44.71512117
0.537229679 | 46.29571903
0.566074886 | 47.7703796
0.613526729 | 50.15784747
0.642273488 | 51.26846116
0.676237981 | 52.8385391
0.703311128 | 54.05257916
0.732156335 | 55.52243783
0.762675155 | 56.67997916
0.7965412 | 57.88503783
0.832179306 | 59.13904022
0.860926066 | 60.34764666
0.90335707 | 62.05682038
0.930430217 | 62.95619115
0.960949037 | 64.16053673
0.996587143 | 65.51309947
1.030453188 | 66.81511759
1.059298395 | 67.70999717
1.088045155 | 68.70736772
1.132149772 | 70.71556257
1.162668592 | 71.50355388
1.194861025 | 72.85455878
1.227053457 | 73.74216449
1.255898664 | 74.83861014
1.284645424 | 75.7290796
1.316837856 | 77.07694743
1.345683064 | 78.06870677
1.394808519 | 79.90711376
1.428773012 | 80.89083007
1.455846159 | 81.93376402
1.489712204 | 82.55748387
1.516883799 | 84.11152285
1.547402619 | 84.99446777
1.581268664 | 85.97490411
1.606668198 | 86.96572289
1.655892101 | 88.64087904
1.688084534 | 89.62112136
1.715157681 | 90.81213217
1.745676501 | 91.69106089
1.777868933 | 92.87373749
1.80671414 | 93.75372387
1.842253798 | 94.87920123
1.872772618 | 95.85772657
1.915203623 | 97.58422592
1.950743281 | 98.60493925
1.982935714 | 99.42572843
2.013454534 | 100.2993549
2.045646966 | 101.6286275
2.074492173 | 102.6053147
2.106684606 | 103.7801506
2.137203426 | 104.447546
2.169395859 | 105.6209624
2.213500476 | 106.9280907
2.249040134 | 108.2471345
2.279558954 | 109.2170765
2.308404161 | 110.1889887
2.343943819 | 110.946581
2.374462639 | 112.2193945
2.401634234 | 113.1920479
2.450759689 | 114.5857894
2.486299347 | 115.6956463
2.513470941 | 116.7675562
2.5490106 | 117.723729
2.579529419 | 118.788807
2.606701014 | 119.6560631
2.643914285 | 120.8099676
2.672759492 | 121.7238507
2.716864109 | 123.1681067
2.747382929 | 124.0270799
2.779575362 | 125.1355136
2.810094182 | 126.094378
2.843960227 | 127.0467872
2.871033374 | 128.1114396
2.898204968 | 129.2258176
2.935516687 | 130.2710559
2.984642142 | 131.4962474
3.013487349 | 132.6052513
3.045679782 | 133.5561763
3.077872215 | 134.6072822
3.106618974 | 135.5631441
3.138909855 | 136.5118804
3.182916024 | 137.9923239
3.211761231 | 138.9458471
3.245627277 | 139.9396753
3.274472484 | 140.8919306
3.310012142 | 142.0320843
3.340530962 | 142.879231
3.371049782 | 143.8263519
3.401568602 | 144.6723236
3.450694057 | 146.034161
3.479539264 | 147.0827794
3.508384471 | 148.0303346
3.542250517 | 149.0677229
3.569323664 | 150.0175219
3.598168871 | 150.862903
3.635480589 | 151.8912778
3.677813146 | 153.2594375
3.713451252 | 154.1390363
3.742198011 | 155.082108
3.771043219 | 155.9743142
3.806681324 | 156.9520084
3.84054737 | 157.8825776
3.874413415 | 158.7124201
3.904932235 | 159.748625
3.950710465 | 161.2016799
3.977783612 | 161.9437518
4.01509533 | 163.162932
4.047287763 | 163.9927398
4.07613297 | 164.9289698
4.109999016 | 165.6541687
4.140517835 | 166.6853113
4.184622453 | 167.7857393
4.215141273 | 169.0644659
4.245660093 | 169.5950678
4.277852525 | 170.8187969
4.308272897 | 171.4481937
4.338791717 | 172.4750822
4.364289699 | 173.6120925
4.396482132 | 174.5840798
4.448954812 | 175.6583591
4.482919306 | 176.4755306
4.511666065 | 177.2046842
4.545630558 | 178.3186383
4.572703705 | 179.249137
4.608341811 | 179.9606192
4.645555082 | 180.6182219
4.693105372 | 182.1931582
4.723525744 | 182.8651746
4.755718177 | 183.6811796
4.784563384 | 184.8017649
4.816755817 | 185.6164949
4.848948249 | 186.5296299
4.876119844 | 187.3552202
4.911659502 | 188.3579423
4.940504709 | 189.2277681
4.987956552 | 190.545919
5.021822597 | 191.006626
5.050667804 | 191.7756794
5.082860237 | 193.0297784
5.120171956 | 194.2702311
5.149017163 | 194.7412621
5.177763922 | 195.0148776
5.226987825 | 196.7655756
5.257408197 | 197.4283452
5.289699078 | 198.4800979
5.323565123 | 199.2315191
5.35063827 | 200.1474299
5.38115709 | 200.5124327
5.415023135 | 201.5082817
5.44219473 | 202.2254869
5.489646572 | 203.7747868
5.520165392 | 204.1378526
5.5490106 | 204.7015574
5.577757359 | 205.6090031
5.608276179 | 206.6094051
5.640468612 | 207.4083148
5.669313819 | 208.2154961
5.701506251 | 208.7679293
5.743838808 | 209.783289
5.777803301 | 210.8690994
5.809995734 | 212.0078414
5.838742493 | 212.5672106
5.867587701 | 213.2728463
5.901453746 | 214.0622631
5.931972566 | 214.9580624
5.960817773 | 215.6131861
6.013388902 | 216.789486
6.040462048 | 217.8881914
6.069307256 | 218.0527876
6.104846914 | 218.9314489
6.133692121 | 219.9257066
6.167558166 | 220.8076068
6.196403373 | 221.5076989
6.228595806 | 222.2954567
6.257441013 | 223.0433016
6.306566469 | 224.1231075
6.335411676 | 224.820902
6.367604109 | 225.2650881
6.396449316 | 226.2541624
6.426869688 | 226.6051668
6.457388508 | 227.8316119
6.486233715 | 228.1863104
6.530338332 | 229.5664398
6.56587799 | 230.5326623
6.594723198 | 231.1289008
6.623469957 | 231.5306846
6.655760837 | 232.4559766
6.68618121 | 233.2404366
6.713352804 | 233.8883339
6.747218849 | 234.1278342
6.792997079 | 235.1561594
6.820070226 | 236.1906938
6.852361107 | 237.1604851
6.887900765 | 237.9259949
6.915072359 | 238.2317741
6.945492731 | 239.0600822
6.979457224 | 239.8770537
7.006530371 | 240.7626774
7.055655826 | 241.5804818
7.084501034 | 242.3626445
7.118367079 | 242.7905974
7.15065796 | 243.706064
7.182850392 | 244.3313906
7.208249926 | 244.8806617
7.240442359 | 245.6498492
7.287894201 | 246.8051055
7.320086634 | 247.2352653
7.348931841 | 248.0129407
7.377777049 | 248.6936992
7.408197421 | 249.3208503
7.438716241 | 249.8027464
7.474354346 | 250.6050635
7.504873166 | 251.3747873
7.552325009 | 252.2343868
7.582843829 | 252.9546796
7.611590588 | 253.4397685
7.643783021 | 254.2978618
7.677747514 | 254.9094227
7.706494274 | 255.7773542
7.740458767 | 256.2918081
7.769205526 | 257.0626243
7.801397959 | 257.4859261
7.848948249 | 258.5301086
7.879368621 | 259.1498476
7.911659502 | 259.9067162
7.942079874 | 260.5733382
7.972598694 | 261.0954929
8.003117514 | 261.9522755
8.033636334 | 262.5213405
8.064155154 | 263.2812857
8.111606996 | 264.0799075
8.147245102 | 264.6780615
8.175991862 | 265.2509401
8.208184294 | 265.859606
8.240376727 | 266.706467
8.27434122 | 267.3557927
8.30486004 | 267.9684923
8.337052473 | 268.4319794
8.367571293 | 269.1391076
8.413251075 | 269.9847
8.442096282 | 270.6009954
8.475962327 | 271.1520486
8.506481147 | 271.9044854
8.542119253 | 272.4959978
8.57096446 | 273.0152221
8.59971122 | 273.4868434
8.633675713 | 274.2728139
8.679355495 | 274.9699474
8.709874315 | 275.6239806
8.742066748 | 276.2241924
8.77425918 | 276.8713634
8.806550061 | 277.4227639
8.840416106 | 278.1104491
8.869261313 | 278.5781425
8.903127359 | 279.1699728
8.950579201 | 279.7606578
8.979424408 | 280.5111482
9.009844781 | 281.2555043
9.045482886 | 282.0280324
9.074328094 | 282.0672242
9.104846914 | 282.9042863
9.142060184 | 283.5749118
9.172579004 | 284.1271546
9.220030847 | 285.1375791
9.25222328 | 285.4465283
9.2827421 | 285.7140234
9.314934532 | 286.5413791
9.348899025 | 286.9843265
9.375972172 | 287.4047449
9.409838217 | 287.8001321
9.438683425 | 288.5432451
9.482788042 | 289.4183711
9.520001313 | 290.0353469
9.550520133 | 290.5351433
9.57936534 | 291.040689
9.615003446 | 291.2386414
9.643750205 | 291.7438144
9.674269025 | 292.4770109
9.706461458 | 292.9685411
9.73865389 | 293.2717959
9.786105733 | 294.268982
9.820070226 | 294.7523536
9.848816986 | 295.5830974
9.881009418 | 296.212765
9.913300299 | 296.7946574
9.943720671 | 296.6802928
9.977685164 | 297.0209605
10.00820398 | 298.2638402
10.05053654 | 298.6186082
10.07938175 | 299.211156
10.11659502 | 299.7246824
10.14711384 | 299.9826733
10.17763266 | 300.7077263
10.21159715 | 301.0920356
10.2386703 | 301.9226181
10.28779575 | 302.4812451
10.31831457 | 302.6907059
10.35050701 | 302.893508
10.37935221 | 303.5752273
10.40987103 | 303.9703057
10.44206347 | 304.2653762
10.47090867 | 304.6662563
10.50644833 | 305.3667787
10.54887934 | 305.8536775
10.57929971 | 306.7589176
10.60981853 | 307.0584885
10.64033735 | 307.3577736
10.66918256 | 307.6633216
10.70472221 | 308.5463191
10.73022019 | 308.6784755
10.76241263 | 309.1556117
10.79627867 | 309.8577662
10.8420569 | 310.280274
10.87592295 | 310.5638216
10.90644177 | 311.0920668
10.93528698 | 312.0898846
10.96915302 | 312.5574468
10.99799823 | 312.1647821
11.03019066 | 312.823618
11.05903587 | 314.1893547
11.10304204 | 314.5219286
11.13523447 | 314.6702631
11.16575329 | 315.2872921
11.19794572 | 315.8046686
11.23013816 | 315.6749997
11.25898336 | 316.1590105
11.29462147 | 316.7536293
11.32336823 | 317.1448964
11.35221343 | 317.1203506
11.39966528 | 318.1266725
11.43185771 | 318.8252882
11.46405014 | 319.2469269
11.49791619 | 319.7994608
11.52508778 | 319.5963569
11.55728022 | 319.7869257
11.58779904 | 320.7660752
11.61664424 | 321.2455359
11.64883668 | 320.9294062
11.6946149 | 321.9818625
11.72336166 | 322.5523217
11.75899977 | 322.910193
11.79286582 | 323.6880138
11.82505825 | 323.6004677
11.85557707 | 323.9784124
11.88442228 | 324.2712769
11.91828832 | 324.9554182
11.96574016 | 325.0326005
11.99458537 | 325.9196759
12.02510419 | 326.2040616
12.05729662 | 326.3896439
12.08781544 | 326.7649576
12.11823582 | 327.2775013
12.15387392 | 327.9961631
12.18439274 | 328.0047249
12.22849736 | 328.5039208
12.2623634 | 328.9087731
12.29120861 | 329.0606608
12.31995537 | 329.4864872
12.35382142 | 329.9358394
12.38266662 | 330.2237296
12.41151183 | 330.5113496
12.44537788 | 331.0506399
12.49115611 | 331.5840972
12.52000131 | 332.1436867
12.55554097 | 332.3101954
12.58438618 | 332.8234728
12.61657861 | 333.0491815
12.65211827 | 333.3965791
12.68096348 | 333.726941
12.70636301 | 334.0718426
12.75558691 | 334.5860916
12.79112657 | 335.0679403
12.81997178 | 335.3514717
12.85216421 | 335.6202336
12.87923736 | 336.2735021
12.91320185 | 336.6244676
12.9470679 | 336.8848914
12.97926033 | 337.2881098
13.02671217 | 337.533843
13.05388377 | 337.8676599
13.08440259 | 338.2317764
13.11482296 | 338.6863817
13.14878745 | 338.8539127
13.18432711 | 339.2852895
13.21484593 | 339.5576579
13.24703836 | 340.2285891
13.29114298 | 340.530555
13.32333541 | 340.7042409
13.35897352 | 340.9075471
13.38939389 | 341.3138736
13.41991271 | 341.6743393
13.4538772 | 341.9291171
13.48095035 | 342.3041967
13.51481639 | 342.5587729
13.56226824 | 342.9324597
13.59111344 | 343.3884664
13.62330588 | 343.7841969
13.65727037 | 344.306366
13.68601713 | 344.1777887
13.71998162 | 344.744092
13.750402 | 345.1013768
13.7860401 | 345.345164
13.83181833 | 345.8120085
13.86401076 | 345.8912338
13.89285597 | 346.0749667
13.92839563 | 346.5865447
13.95891445 | 347.0755036
13.98775966 | 347.3030999
14.01995209 | 347.2916337
14.05047091 | 347.8689622
14.08266334 | 348.2146796
14.13011518 | 348.4906575
14.15718833 | 349.1268199
14.18603354 | 349.4418928
14.22334526 | 349.3609987
14.25386408 | 349.8017376
14.28428445 | 349.7519684
14.31657533 | 350.0056354
14.36225511 | 350.5986911
14.39789322 | 351.1479348
14.43343288 | 351.0737937
14.46907098 | 351.6221112
14.49791619 | 351.845273
14.52843501 | 352.104949
14.55885538 | 351.9647235
14.58770059 | 352.5427542
14.63682604 | 352.6267785
14.67079054 | 353.1357193
14.70130936 | 353.5713519
14.7351754 | 354.0353914
14.76736783 | 353.7972213
14.80290749 | 354.6960389
14.83342631 | 354.4653595
14.8673908 | 355.1931289
14.89790962 | 355.2721615
14.93010206 | 355.0776662
14.97588029 | 354.996757
15.00807272 | 355.9961681
15.03681948 | 356.1710182
15.06901191 | 356.594624
15.10130279 | 356.0014219
15.13004955 | 356.7056433
15.1639156 | 357.5617529
15.19443442 | 357.7269076
15.24365832 | 357.6713442
15.27417714 | 357.5274735
15.3029239 | 358.096998
15.33511633 | 358.5175982
15.36396154 | 358.5573153
15.39280675 | 358.9050406
15.42834641 | 359.2206856
15.45719161 | 359.127864
15.50119778 | 359.4906347
15.53004299 | 359.9249283
15.56056181 | 360.1751351
15.59275424 | 360.0218506
15.62159945 | 360.2795976
15.65379188 | 360.4333401
15.6843107 | 361.3844373
15.71985036 | 361.7844832
15.74869557 | 361.4271602
15.79614741 | 362.2076034
15.83001345 | 362.132663
15.86053227 | 361.9861725
15.89105109 | 363.0211779
15.92491714 | 363.2518183
15.95208873 | 362.7273393
15.98595478 | 362.9576939
16.01814721 | 364.0259707
16.06559905 | 364.014963
16.10123716 | 364.4973668
16.13008237 | 364.4012837
16.1622748 | 364.8123702
16.19102156 | 364.1060802
16.22665967 | 365.1973917
16.25717849 | 365.049091
16.28592525 | 365.2578307
16.31821613 | 365.318469
16.36054868 | 365.9827722
16.39274112 | 366.3042653
16.42837922 | 366.9129047
16.45712598 | 366.5984293
16.49109047 | 366.6930417
16.51983723 | 366.7261228
16.54868244 | 367.1927718
16.58087487 | 367.1217655
16.6266531 | 367.5913363
16.65884554 | 367.9101844
16.68936436 | 368.2369028
16.7232304 | 368.3734704
16.75207561 | 368.5345445
16.78761527 | 369.3117698
16.81646047 | 369.3423412
16.84530568 | 369.1132167
16.87917173 | 369.421527
16.92662357 | 369.3596031
16.95546878 | 370.2105314
16.98933482 | 370.0424769
17.01985364 | 370.1500634
17.05204607 | 370.4217642
17.08423851 | 370.6931301
17.11475733 | 370.9724973
17.14694976 | 371.2863076
17.19272799 | 371.3165128
17.21980114 | 371.3106238
17.25376563 | 371.5285424
17.28595806 | 371.7550047
17.31470482 | 371.9553945
17.34866931 | 372.1724093
17.37918813 | 372.2344443
17.40793489 | 372.6489666
17.45883241 | 372.6941141
17.49102484 | 373.0046154
17.51987005 | 373.3315986
17.55373609 | 373.5471592
17.58592853 | 373.5993342
17.61644735 | 373.6169221
17.64529255 | 374.0284452
17.67571293 | 374.26029
17.70800381 | 374.3967582
17.75712926 | 374.8328652
17.78597447 | 374.8578022
17.8181669 | 375.0794277
17.84858727 | 375.3952322
17.88422538 | 375.427823
17.91641781 | 375.5204535
17.94526302 | 375.672605
17.97912907 | 375.8843237
18.02323368 | 376.1288274
18.0537525 | 376.4421802
18.08594493 | 376.5761618
18.11981098 | 376.5735545
18.14865619 | 377.1074908
18.17917501 | 377.1215418
18.21136744 | 377.1694436
18.25881928 | 377.4791727
18.2893381 | 377.6201792
18.32320415 | 377.7012727
18.35372297 | 377.926794
18.38424179 | 377.8972576
18.41810783 | 378.1899595
18.44695304 | 378.2111499
18.48081909 | 378.5032287
18.50966429 | 378.7360471
18.55544252 | 378.9658606
18.59098218 | 378.993988
18.61982739 | 379.3105943
18.65536705 | 379.2959375
18.68588587 | 379.2648347
18.7180783 | 379.4786957
18.74859712 | 379.700939
18.78246316 | 379.8632585
18.81130837 | 379.9246698
18.85876021 | 380.1425042
18.89262626 | 380.3461398
18.92314508 | 380.8199886
18.95878319 | 380.8450004
18.98762839 | 381.2424622
19.01804876 | 380.8307837
19.05201326 | 381.1167539
19.08420569 | 381.3274099
19.13165753 | 381.2475165
19.16217635 | 381.6345757
19.19436879 | 381.5079564
19.22321399 | 381.52492
19.25540643 | 382.0283165
19.28927247 | 382.3124208
19.31811768 | 382.2447695
19.35198372 | 382.1506594
19.38082893 | 382.5862048
19.42828077 | 382.294446
19.45879959 | 382.343291
19.49099203 | 382.7182472
19.51973879 | 383.0272211
19.55370328 | 382.9734596
19.5842221 | 383.2724963
19.61808814 | 383.3861877
19.64860696 | 383.7681786
19.6807994 | 383.3051309
19.72825124 | 384.3485781
19.75877006 | 383.7273116
19.7926361 | 383.7563274
19.82315492 | 384.7206326
19.85702097 | 384.7072213
19.88419256 | 383.6455948
19.91973222 | 384.4567433
19.95025104 | 384.9606196