## General
ID | Test Identification
Test Identification | Location | NWZ-BH-5007
Test Identification | Sample | 16-4
Test Identification | Depth | 15.6 | [m]
Test Identification | Type of sample | Undisturbed
Test Identification | Specimen orientation | Vertical
Specimen Visual Description
Specimen Visual Description | Black and brown CLAY
Initial Specimen Conditions
Initial Sample Conditions | Date test started | 25/03/2024
Initial Sample Conditions | Diameter | 50.085 | [mm]
Initial Sample Conditions | Height | 18.955 | [mm]
Initial Sample Conditions | Water content | 26.72164 | [%]
Initial Sample Conditions | Bulk density | 1.911382 | [Mg/m³]
Initial Sample Conditions | Dry density | 1.508331 | [Mg/m³]
Initial Sample Conditions | Void ratio | 0.7900577 | [-]
Initial Sample Conditions | Degree of saturation | 91.32045 | [%]
Initial Sample Conditions | Laboratory temperature | 20 | [°C]
Initial Sample Conditions | Particle density - Assumed | 2.7 | [Mg/m³]
Consolidation Results
Consolidation Results | Pressure | Void Ratio | Total strain | Coefficient of consolidation cv-90 | Coefficient of volume compressibility mv | Permeability k | Coefficient of secondary compression C
Consolidation Results | [kPa] | [-] | [%] | [m2/yr] | [MPa-1] | [m/sec] | [-]
Consolidation Results | 50 | 0.7719377 | 1.012258 | 215.3841 | 0.2024516 | 1.35354e-08
Consolidation Results | 100 | 0.7679589 | 1.234528 | 195.7023 | 0.04490861 | 2.728109e-09
Consolidation Results | 200 | 0.7592597 | 1.720504 | 161.9192 | 0.04920508 | 2.473115e-09
Consolidation Results | 400 | 0.7373042 | 2.94703 | 98.16984 | 0.06239989 | 1.901508e-09
Consolidation Results | 800 | 0.682246 | 6.022805 | 29.3133 | 0.07922927 | 7.20919e-10
Consolidation Results | 1600 | 0.6176182 | 9.633182 | 2.834364 | 0.04802199 | 4.225051e-11
Consolidation Results | 3200 | 0.5463268 | 13.61581 | 1.563409 | 0.0275449 | 1.336749e-11
Consolidation Results | 6400 | 0.476107 | 17.53858 | 1.141349 | 0.01419084 | 5.027621e-12
Consolidation Results | 3200 | 0.472706 | 17.72858
Consolidation Results | 1600 | 0.4721273 | 17.76091
Consolidation Results | 800 | 0.4779054 | 17.43811
Consolidation Results | 400 | 0.4884591 | 16.84854
Consolidation Results
Consolidation Results
Consolidation Results
Consolidation Results
Consolidation Results
Consolidation Results
Consolidation Results
Consolidation Results
Consolidation Results
Consolidation Results
Consolidation Results
Consolidation Results
Consolidation Results
Final Specimen Conditions
Final Specimen Conditions | Diameter | 50.085 | [mm]
Final Specimen Conditions | Height | 15.7613594 | [mm]
Final Specimen Conditions | Water content | 20.61555 | [%]
Final Specimen Conditions | Bulk density | 2.187914 | [Mg/m³]
Final Specimen Conditions | Dry density | 1.813956 | [Mg/m³]
Final Specimen Conditions | Void Ratio | 0.4884591 | [-]
Final Specimen Conditions | Degree of saturation | 100 | [%]

## Compression
One Dimensional Consolidation
Effective vertical stress | Void ratio | Vertical strain | Average effective vertical stress | Coefficient of Consolidation cv | Coefficient of Volume Compressibity mv | Oedometer Modulus Eoed | Coefficient of Permeability k
[kPa] | [-] | [%] | [kPa] | [m2/year] | [MPa-1] | [MPa] | [m/s]
50 | 0.7719377 | 1.012258 | 25 | 215.3841 | 0.2024516 | 4.939452 | 1.35354e-08
100 | 0.7679589 | 1.234528 | 75 | 195.7023 | 0.04490861 | 22.26744 | 2.728109e-09
200 | 0.7592597 | 1.720504 | 150 | 161.9192 | 0.04920508 | 20.32311 | 2.473115e-09
400 | 0.7373042 | 2.94703 | 300 | 98.16984 | 0.06239989 | 16.02567 | 1.901508e-09
800 | 0.682246 | 6.022805 | 600 | 29.3133 | 0.07922927 | 12.6216 | 7.20919e-10
1600 | 0.6176182 | 9.633182 | 1200 | 2.834364 | 0.04802199 | 20.8238 | 4.225051e-11
3200 | 0.5463268 | 13.61581 | 2400 | 1.563409 | 0.0275449 | 36.30436 | 1.336749e-11
6400 | 0.476107 | 17.53858 | 4800 | 1.141349 | 0.01419084 | 70.46801 | 5.027621e-12
3200 | 0.472706 | 17.72858 | 4800
1600 | 0.4721273 | 17.76091 | 2400
800 | 0.4779054 | 17.43811 | 1200
400 | 0.4884591 | 16.84854 | 600