## General
ID | Test Identification
Test identification | Location | NWZ-BH-5007
Test identification | Sample | 30-1
Test identification | Depth | 28.5 | [m]
Test identification | Specimen condition | Disturbed - Recompacted
Specimen Visual Description
Specimen Visual Description | Brownish grey SAND
Initial Specimen Conditions
Initial Specimen Conditions | Test start date | 25/07/2024
Initial Specimen Conditions | Diameter | 101.52 | [mm]
Initial Specimen Conditions | Height | 115.51 | [mm]
Initial Specimen Conditions | Water content | 4.822709 | [%]
Initial Specimen Conditions | Bulk density | 1.689835 | [Mg/m³]
Initial Specimen Conditions | Dry density | 1.612088 | [Mg/m³]
Initial Specimen Conditions | Particle density - Assumed | 2.65 | [Mg/m³]
Initial Specimen Conditions | Void ratio | 0.6438305 | [-]
Initial Specimen Conditions | Degree of saturation | 19.85022 | [%]
Initial Specimen Conditions | Compaction method | Blow compaction to target density
Test Conditions
Test Conditions | Water used | Tap Water
Test Results
Test Results | Hydraulic gradient across sample | 2.597178 | [-]
Test Results | Coefficient of permeability corrected at 20°C | 6.358784e-05 | [m/s]