## General
ID | Test identification
Test identification | Location | NWZ-BH-5007
Test identification | Sample | 53-2
Test identification | Depth | 51.1 | [m]
Test identification | Test number | DSS04r
Specimen Visual Description
Specimen Visual Description | Firm dark grey CLAY
Initial Specimen Conditions
Initial Specimen Conditions | Test start date | 15/10/2024
Initial Specimen Conditions | Type of sample | Undisturbed
Initial Specimen Conditions | Specimen orientation | Vertical
Initial Specimen Conditions | Diameter | 65.56 | [mm]
Initial Specimen Conditions | Length | 19.67 | [mm]
Initial Specimen Conditions | Water content | 24.47357 | [%]
Initial Specimen Conditions | Bulk density | 2.177992 | [Mg/m³]
Initial Specimen Conditions | Dry density | 1.749762 | [Mg/m³]
Initial Specimen Conditions | Void ratio | 0.5430667 | [-]
Initial Specimen Conditions | Degree of saturation | 100 | [%]
Initial Specimen Conditions | Assumed particle density | 2.7 | [Mg/m³]
Initial Specimen Conditions | Torvane | 50 | [kPa]
Initial Specimen Conditions | Pocket penetrometer | 63 | [kPa]
Initial Specimen Conditions | Torvane 90° |  | [kPa]
Initial Specimen Conditions | Pocket penetrometer 90° |  | [kPa]
Consolidation - 1
Consolidation - 1 | svc | 1229.897 | [kPa]
Consolidation - 1 | Vertical strain | 11.47839 | [%]
Consolidation - 1 | Bulk density | 2.330739 | [Mg/m³]
Consolidation - 1 | Dry density | 1.97665 | [Mg/m³]
Consolidation - 1 | Void ratio | 0.3659474 | [-]
Consolidation - 1 | Water content | 17.9136 | [%]
Consolidation - 2
Consolidation - 2 | svc | 510.9413 | [kPa]
Consolidation - 2 | Vertical strain | 11.16523 | [%]
Consolidation - 2 | Bulk density | 2.326048 | [Mg/m³]
Consolidation - 2 | Dry density | 1.969682 | [Mg/m³]
Consolidation - 2 | Void ratio | 0.3707798 | [-]
Consolidation - 2 | Water content | 18.09258 | [%]
Stress Controlled Cyclic Loading - Constant Vertical Stress
Stress Controlled Cyclic Loading - Constant Vertical Stress | sv |  | [kPa]
Stress Controlled Cyclic Loading - Constant Vertical Stress | Reference stress |  | [kPa]
Stress Controlled Cyclic Loading - Constant Vertical Stress | Mean tav |  | [kPa]
Stress Controlled Cyclic Loading - Constant Vertical Stress | Mean tcy |  | [kPa]
Stress Controlled Cyclic Loading - Constant Vertical Stress | Frequency |  | [Hz]
Stress Controlled Cyclic Loading - Constant Vertical Stress | Number of cycles applied (N) |  | [-]
Stress Controlled Cyclic Loading - Constant Vertical Stress | Vertical strain |  | [%]
Stress Controlled Cyclic Loading - Constant Vertical Stress | Bulk density |  | [Mg/m³]
Stress Controlled Cyclic Loading - Constant Vertical Stress | Dry density |  | [Mg/m³]
Stress Controlled Cyclic Loading - Constant Vertical Stress | Void ratio |  | [-]
Stress Controlled Cyclic Loading - Constant Vertical Stress | Cycle | gav | gcy | G | l
Stress Controlled Cyclic Loading - Constant Vertical Stress | [-] | [%] | [%] | [MPa] | [%]
Stress Controlled Cyclic Loading - Constant Vertical Stress
Stress Controlled Cyclic Loading - Constant Vertical Stress
Stress Controlled Cyclic Loading - Constant Vertical Stress
Stress Controlled Cyclic Loading - Constant Vertical Stress
Stress Controlled Cyclic Loading - Constant Vertical Stress
Stress Controlled Cyclic Loading - Constant Vertical Stress
Stress Controlled Cyclic Loading - Constant Vertical Stress
Stress Controlled Cyclic Loading - Constant Vertical Stress
Stress Controlled Cyclic Loading - Constant Vertical Stress
Stress Controlled Cyclic Loading - Constant Vertical Stress
Stress Controlled Cyclic Loading - Constant Vertical Stress
Stress Controlled Cyclic Loading - Constant Vertical Stress
Stress Controlled Cyclic Loading - Constant Vertical Stress
Stress Controlled Cyclic Loading - Constant Vertical Stress
Stress Controlled Cyclic Loading - Constant Vertical Stress
Stress Controlled Cyclic Loading - Constant Vertical Stress
Stress Controlled Cyclic Loading - Constant Vertical Stress
Stress Controlled Cyclic Loading - Constant Vertical Stress
Stress Controlled Cyclic Loading - Constant Vertical Stress
Stress Controlled Cyclic Loading - Constant Vertical Stress
Stress Controlled Cyclic Loading - Constant Vertical Stress
Stress Controlled Cyclic Loading - Constant Vertical Stress
Stress Controlled Cyclic Loading - Constant Vertical Stress
Stress Controlled Cyclic Loading - Constant Vertical Stress
Stress Controlled Cyclic Loading - Constant Vertical Stress
Stress Controlled Cyclic Loading - Constant Vertical Stress
Stress Controlled Cyclic Loading - Constant Vertical Stress
Stress Controlled Cyclic Loading - Constant Vertical Stress
Stress Controlled Cyclic Loading - Constant Vertical Stress
Stress Controlled Cyclic Loading - Constant Vertical Stress
Consolidation - 3
Consolidation - 3 | svc |  | [kPa]
Consolidation - 3 | Vertical strain |  | [%]
Consolidation - 3 | Bulk density |  | [Mg/m³]
Consolidation - 3 | Dry density |  | [Mg/m³]
Consolidation - 3 | Void ratio |  | [-]
Consolidation - 3 | Water content |  | [%]
Shearing - Constant Vertical Stress
At peak shear stress
Shearing - Constant Vertical Stress - At peak shear stress | Shear stress |  | [kPa]
Shearing - Constant Vertical Stress - At peak shear stress | Shear strain |  | [%]
Shearing - Constant Vertical Stress - At peak shear stress | Vertical stress |  | [kPa]
Shearing - Constant Vertical Stress - At peak shear stress | Vertical strain |  | [%]
Shearing - Constant Vertical Stress - At peak shear stress | Bulk density |  | [Mg/m³]
Shearing - Constant Vertical Stress - At peak shear stress | Dry density |  | [Mg/m³]
Shearing - Constant Vertical Stress - At peak shear stress | Void ratio |  | [-]
Shearing - Constant Vertical Stress - At peak shear stress | Rate of strain |  | [%/hour]
At 15 % shear strain
Shearing - Constant Vertical Stress - At 15 % shear strain | Shear stress |  | [kPa]
Shearing - Constant Vertical Stress - At 15 % shear strain | Vertical stress |  | [kPa]
Shearing - Constant Vertical Stress - At 15 % shear strain | Vertical strain |  | [%]
Shearing - Constant Vertical Stress - At 15 % shear strain | Bulk density |  | [Mg/m³]
Shearing - Constant Vertical Stress - At 15 % shear strain | Dry density |  | [Mg/m³]
Shearing - Constant Vertical Stress - At 15 % shear strain | Void ratio |  | [-]
Shearing - Constant Volume
At peak shear stress
Shearing - Constant Volume - At peak shear stress | Shear stress | 335.7341 | [kPa]
Shearing - Constant Volume - At peak shear stress | Shear strain | 13.24614 | [%]
Shearing - Constant Volume - At peak shear stress | Shear induced -Dsv | -108.9246 | [kPa]
Shearing - Constant Volume - At peak shear stress | Vertical stress | 619.9251 | [kPa]
Shearing - Constant Volume - At peak shear stress | Vertical strain | 0 | [%]
Shearing - Constant Volume - At peak shear stress | Rate of strain | 2.987922 | [%/hour]
At 15 % shear strain
Shearing - Constant Volume - At 15 % shear strain | Shear stress | 332.3356 | [kPa]
Shearing - Constant Volume - At 15 % shear strain | Shear induced -Dsv | -83.65597 | [kPa]
Shearing - Constant Volume - At 15 % shear strain | Vertical stress | 594.6565 | [kPa]
Shearing - Constant Volume - At 15 % shear strain | Vertical strain | 0 | [%]
Final Specimen Conditions
Final Specimen Conditions | Water content | 18.09258 | [%]
Final Specimen Conditions | Bulk Density | 2.326048 | [Mg/m³]
Final Specimen Conditions | Dry density | 1.969682 | [Mg/m³]
Final Specimen Conditions | Void ratio | 0.3707798 | [-]

## Consolidation - 1
Consolidation - 1
Root Time | Vertical Strain | Vertical Consolidation Stress
[minutes0.5] | [%] | [kPa]
0 | 0 | 8.857342065
0.40824829 | 0.014234875 | 9.894154681
0.816496581 | 0.129639044 | 13.83404262
1.224744871 | 0.568886629 | 20.46964337
1.632993162 | 1.344178953 | 30.00831944
2.041241452 | 2.12455516 | 42.21308509
2.449489743 | 2.860193188 | 57.2024332
2.857738033 | 3.490594814 | 74.91711733
3.265986324 | 4.062023386 | 95.26826782
3.674234614 | 4.559735638 | 118.3743776
4.082482905 | 5.016776817 | 144.2354465
4.490731195 | 5.426029487 | 172.7329819
4.898979486 | 5.809862735 | 203.9558532
5.307227776 | 6.173360447 | 237.8448142
5.715476066 | 6.522623284 | 274.4591111
6.123724357 | 6.857142857 | 313.7987441
6.531972647 | 7.180477885 | 355.9229596
6.940220938 | 7.492628368 | 400.7132646
7.348469228 | 7.795119471 | 448.2289056
7.756717519 | 8.088967972 | 498.381013
8.164965809 | 8.372648704 | 551.2584565
8.5732141 | 8.649720386 | 606.9501056
8.98146239 | 8.920691408 | 665.3374675
9.389710681 | 9.185561769 | 726.3612957
9.797958971 | 9.443823081 | 790.11046
10.20620726 | 9.698017285 | 856.67383
10.61445555 | 9.946110829 | 925.7847967
11.02270384 | 10.18912049 | 997.6507226
11.43095213 | 10.42806304 | 1072.330854
11.83920042 | 10.66141332 | 1149.736322
12.24744871 | 10.89171327 | 1229.807879
12.655697 | 11.01677682 | 1229.926372
13.06394529 | 11.0788002 | 1229.955995
13.47219359 | 11.11997966 | 1229.955995
13.88044188 | 11.15048297 | 1229.896749
14.28869017 | 11.17488561 | 1229.985618
14.69693846 | 11.19572954 | 1229.985618
15.10518675 | 11.21301474 | 1230.015241
15.51343504 | 11.22877478 | 1230.015241
15.92168333 | 11.24300966 | 1229.955995
16.32993162 | 11.25470259 | 1230.015241
16.73817991 | 11.26690391 | 1230.015241
17.1464282 | 11.27707168 | 1229.985618
17.55467649 | 11.28723945 | 1229.926372
17.96292478 | 11.29689883 | 1230.044865
18.37117307 | 11.30554143 | 1229.985618
18.77942136 | 11.31367565 | 1229.955995
19.18766965 | 11.32180986 | 1229.985618
19.59591794 | 11.3289273 | 1229.985618
20.00416623 | 11.33655313 | 1229.985618
20.41241452 | 11.34316218 | 1229.955995
20.82066281 | 11.35027961 | 1229.955995
21.2289111 | 11.35587189 | 1229.985618
21.63715939 | 11.36197255 | 1230.015241
22.04540769 | 11.36756482 | 1230.015241
22.45365598 | 11.37366548 | 1230.015241
22.86190427 | 11.37925775 | 1230.015241
23.27015256 | 11.38434164 | 1229.955995
23.67840085 | 11.38993391 | 1230.015241
24.08664914 | 11.39400102 | 1229.955995
24.49489743 | 11.3990849 | 1229.985618
24.90314572 | 11.40416878 | 1229.955995
25.31139401 | 11.4077275 | 1229.926372
25.7196423 | 11.412303 | 1229.955995
26.12789059 | 11.4168785 | 1230.015241
26.53613888 | 11.4209456 | 1229.985618
26.94438717 | 11.42501271 | 1229.926372
27.35263546 | 11.42907982 | 1229.985618
27.76088375 | 11.43314692 | 1229.985618
28.16913204 | 11.43670564 | 1229.985618
28.57738033 | 11.44077275 | 1229.955995
28.98562862 | 11.44382308 | 1229.985618
29.39387691 | 11.4473818 | 1230.015241
29.8021252 | 11.45094052 | 1230.074488
30.21037349 | 11.45500763 | 1229.955995
30.61862178 | 11.45754957 | 1229.955995
31.02687008 | 11.46110829 | 1229.985618
31.43511837 | 11.46466701 | 1229.955995
31.84336666 | 11.46771734 | 1229.985618
32.25161495 | 11.47076767 | 1229.955995
32.65986324 | 11.47432639 | 1229.926372
33.06811153 | 11.47737672 | 1229.985618
33.178055 | 11.47839349 | 1229.896749

## Consolidation - 2
Consolidation - 2
Root Time | Vertical Strain | Vertical Consolidation Stress
[minutes0.5] | [%] | [kPa]
33.17830617 | 11.47839349 | 1229.955995
33.18081775 | 11.47839349 | 1229.215415
33.18835137 | 11.4778851 | 1226.904804
33.2009036 | 11.47737672 | 1222.8168
33.21846876 | 11.47686833 | 1217.188388
33.24103889 | 11.47483477 | 1210.049193
33.26860382 | 11.47330961 | 1201.191851
33.30115113 | 11.47127605 | 1190.882971
33.33866624 | 11.46873411 | 1178.944814
33.3811324 | 11.46670056 | 1165.318134
33.42853073 | 11.46314184 | 1150.062177
33.48084029 | 11.45856634 | 1133.443552
33.53803811 | 11.45449924 | 1115.017911
33.60009921 | 11.44992374 | 1095.051862
33.6669967 | 11.44433147 | 1073.338044
33.73870181 | 11.43823081 | 1050.231934
33.81518397 | 11.43162176 | 1025.555794
33.89641082 | 11.42348754 | 999.1022602
33.98234836 | 11.41484494 | 971.167566
34.07296093 | 11.40518556 | 941.6628413
34.16821135 | 11.39501779 | 910.4992164
34.26806093 | 11.38281647 | 877.7655609
34.3724696 | 11.37010676 | 843.3433821
34.48139595 | 11.3553635 | 807.4104191
34.5947973 | 11.33909507 | 769.9074256
34.71262979 | 11.3202847 | 730.6862855
34.83484845 | 11.29994916 | 690.0728542
34.96140729 | 11.27707168 | 647.6524065
35.09225936 | 11.25063549 | 603.7507981
35.22735679 | 11.22064057 | 558.2495358
35.36665096 | 11.18759532 | 511.0893734
35.51009246 | 11.17895272 | 510.6154019
35.65763125 | 11.17641078 | 510.9116341
35.80921669 | 11.17437722 | 511.0005037
35.9647976 | 11.17386884 | 510.9708805
36.12432237 | 11.17234367 | 511.0301269
36.28773898 | 11.17183528 | 510.9116341
36.45499509 | 11.17132689 | 510.9708805
36.6260381 | 11.17031012 | 511.0005037
36.80081521 | 11.16980173 | 511.0301269
36.97927347 | 11.17031012 | 510.9708805
37.16135986 | 11.16929334 | 510.7931412
37.3470213 | 11.16878495 | 511.0005037
37.53620475 | 11.16827656 | 511.0005037
37.72885721 | 11.16827656 | 511.0301269
37.92492584 | 11.16827656 | 511.0005037
38.12435792 | 11.16776817 | 510.9708805
38.32710094 | 11.16725979 | 511.178243
38.53310265 | 11.16725979 | 511.0005037
38.74231107 | 11.16725979 | 510.9708805
38.95467452 | 11.16725979 | 511.0005037
39.17014169 | 11.1667514 | 510.9708805
39.38866165 | 11.16725979 | 510.9708805
39.61018388 | 11.1667514 | 510.9412573
39.83465828 | 11.1667514 | 511.0005037
40.06203523 | 11.16624301 | 510.9412573
40.29226559 | 11.16624301 | 510.9412573
40.52530074 | 11.1667514 | 510.7338948
40.76109256 | 11.16624301 | 510.7931412
40.99959349 | 11.16624301 | 511.0005037
41.24075654 | 11.16624301 | 510.9708805
41.48453527 | 11.16624301 | 510.9708805
41.73088385 | 11.16624301 | 510.9412573
41.97975703 | 11.16573462 | 511.1189966
42.23111018 | 11.16573462 | 510.9708805
42.48489928 | 11.16573462 | 510.9412573
42.74108094 | 11.16624301 | 511.0005037
42.9996124 | 11.16624301 | 511.0005037
43.26045153 | 11.16624301 | 510.9708805
43.52355684 | 11.16624301 | 510.9412573
43.78888748 | 11.16573462 | 510.9708805
44.05640324 | 11.16573462 | 510.9708805
44.32606457 | 11.16573462 | 510.9708805
44.59783253 | 11.16522623 | 511.0005037
44.87166886 | 11.16522623 | 510.9708805
45.14753592 | 11.16522623 | 510.9708805
45.42539671 | 11.16573462 | 510.9708805
45.70521487 | 11.16471784 | 510.9116341
45.98695467 | 11.16471784 | 511.0005037
46.27058101 | 11.16471784 | 511.0301269
46.5560594 | 11.16471784 | 510.7338948
46.84335599 | 11.16522623 | 510.9708805
47.13243752 | 11.16522623 | 510.8227644
47.42327136 | 11.16471784 | 510.9412573
47.71582547 | 11.16471784 | 510.9708805
48.01006839 | 11.16471784 | 510.9708805
48.30596927 | 11.16471784 | 510.9708805
48.60349782 | 11.16522623 | 511.0005037
48.90262433 | 11.16420946 | 511.0005037
49.20331967 | 11.16522623 | 511.1189966
49.50555524 | 11.16471784 | 511.0005037
49.80930301 | 11.16471784 | 511.0005037
50.11453548 | 11.16471784 | 511.0005037
50.42122569 | 11.16471784 | 511.0005037
50.72934719 | 11.16471784 | 511.0005037
51.03887407 | 11.16471784 | 511.0597502
51.12582518 | 11.16522623 | 510.9412573

## Cyclic Preshear
Stress Controlled Cyclic Loading - Constant Vertical Stress
Number of Cycles | Shear Stress | Shear Strain | Shear induced -DVertical Stress | Shear induced -Δσv/σvc | Vertical stress | Vertical strain | Vertical stress / consolidation Stress | Shear Stress / Consolidation Stress | Number of Cycles | Shear modulus | Damping ratio
[-] | [kPa] | [%] | [kPa] | [-] | [kPa] | [%] | [-] | [-] | [-] | [MPa] | [%]

## Consolidation - 3
Consolidation - 3
Root Time | Vertical Strain | Vertical Consolidation Stress
[minutes0.5] | [%] | [kPa]

## Shearing
Shearing Stage - Constant Vertical Stress | [7 empty] | Shearing Stage - Constant Volume
Shear Strain | Shear Stress | Shear Induced -DVertical Stress | Vertical Stress | Shear Induced ΔVertical Strain | Shear Stress / Consolidation Stress | Vertical Stress / Consolidation Stress | Shear Modulus | Shear Strain | Shear Stress | Shear induced -DVertical Stress | Vertical Stress | Shear Induced DVertical Strain | Shear Stress / Consolidation Stress | Vertical Stress / Consolidation Stress | Shear Modulus
[%] | [kPa] | [kPa] | [kPa] | [%] | [-] | [-] | [MPa] | [%] | [kPa] | [kPa] | [kPa] | [%] | [-] | [-] | [MPa]
[8 empty] | 0 | 0.062949337 | 0 | 511.0005037 | 0 | 0.0001231884 | 1
[8 empty] | 0.049227247 | 32.6770641 | -1.955132362 | 512.9556361 | 0.0005722854 | 0.063947225 | 1.003826087
[8 empty] | 0.099026903 | 54.30095451 | -11.84928704 | 522.8497908 | 0 | 0.106263994 | 1.023188406 | 54.77097979
[8 empty] | 0.14882656 | 73.43649622 | -26.51277976 | 537.5132835 | 0 | 0.143711201 | 1.051884058 | 49.30137939
[8 empty] | 0.198626216 | 91.53522689 | -48.43396079 | 559.4344645 | 0 | 0.179129426 | 1.094782609 | 46.05246942
[8 empty] | 0.248425873 | 107.7676964 | -64.84522334 | 575.8457271 | 0.0005722854 | 0.21089548 | 1.126898551 | 43.35488321
[8 empty] | 0.298225529 | 122.1931512 | -78.35341057 | 589.3539143 | 0 | 0.239125305 | 1.153333333 | 40.95229611
[8 empty] | 0.348025186 | 134.6634753 | -87.62547768 | 598.6259814 | 0 | 0.263529046 | 1.171478261 | 38.67551297
[8 empty] | 0.397824843 | 145.3267846 | -95.59412322 | 606.5946269 | 0.0005722854 | 0.284396558 | 1.187072464 | 36.5145209
[8 empty] | 0.447624499 | 154.420065 | -101.54839 | 612.5488937 | 0 | 0.30219161 | 1.198724638 | 34.48361651
[8 empty] | 0.496851746 | 162.3876767 | -106.1399887 | 617.1404924 | 0 | 0.31778379 | 1.207710145 | 32.67065654
[8 empty] | 0.546651402 | 169.3184653 | -109.8725141 | 620.8730178 | 0 | 0.331346964 | 1.215014493 | 30.96223942
[8 empty] | 0.597023469 | 175.9233882 | -114.5826057 | 625.5831094 | 0.0005722854 | 0.344272436 | 1.224231884 | 29.45620198
[8 empty] | 0.646250716 | 181.0767989 | -116.804347 | 627.8048508 | 0 | 0.354357378 | 1.22857971 | 28.00984899
[8 empty] | 0.696050372 | 185.9932134 | -120.0036545 | 631.0041583 | 0 | 0.363978532 | 1.23484058 | 26.71218514
[8 empty] | 0.745850029 | 190.4356581 | -121.9587869 | 632.9592906 | -0.000572 | 0.372672153 | 1.238666667 | 25.5242611
[8 empty] | 0.796222095 | 195.1743246 | -126.194907 | 637.1954107 | 0.0005722854 | 0.381945464 | 1.246956522 | 24.50464216
[8 empty] | 0.846021752 | 198.4614669 | -126.7577481 | 637.7582519 | 0 | 0.388378222 | 1.248057971 | 23.45075847
[8 empty] | 0.895821408 | 202.1337126 | -130.0459253 | 641.046429 | 0 | 0.395564605 | 1.254492754 | 22.55703664
[8 empty] | 0.945621065 | 204.7395241 | -130.0459253 | 641.046429 | 0 | 0.400664036 | 1.254492754 | 21.64467167
[8 empty] | 0.995420721 | 207.6711925 | -131.8825648 | 642.8830685 | 0 | 0.40640115 | 1.258086957 | 20.85633127
[8 empty] | 1.045220378 | 210.4547464 | -132.8305078 | 643.8310115 | 0 | 0.411848413 | 1.259942029 | 20.12894138
[8 empty] | 1.095020034 | 212.971693 | -133.3933489 | 644.3938526 | 0 | 0.416773939 | 1.261043478 | 19.44336514
[8 empty] | 1.144819691 | 215.7256268 | -135.9113224 | 646.9118261 | 0 | 0.422163237 | 1.265971014 | 18.83813488
[8 empty] | 1.194619347 | 217.8574747 | -136.3852939 | 647.3857976 | 0 | 0.426335147 | 1.266898551 | 18.23129064
[8 empty] | 1.244419004 | 219.841208 | -137.8664547 | 648.8669585 | 0.0005722854 | 0.430217204 | 1.269797101 | 17.66111398
[8 empty] | 1.294218661 | 222.1507983 | -139.258746 | 650.2592497 | 0 | 0.434736946 | 1.272521739 | 17.15999435
[8 empty] | 1.344018317 | 224.1345348 | -140.2955586 | 651.2960623 | 0.0005722854 | 0.43861901 | 1.274550725 | 16.67176575
[8 empty] | 1.393817974 | 225.7924175 | -138.3700494 | 649.3705532 | 0 | 0.441863395 | 1.270782609 | 16.19504644
[8 empty] | 1.44361763 | 227.3910553 | -138.9328906 | 649.9333943 | 0.0005722854 | 0.444991842 | 1.271884058 | 15.74711345
[8 empty] | 1.493417287 | 228.7823321 | -137.7775851 | 648.7780888 | 0 | 0.447714494 | 1.269623188 | 15.3151691
[8 empty] | 1.543216943 | 230.7068285 | -137.6887154 | 648.6892192 | 0 | 0.451480628 | 1.269449275 | 14.94565493
[8 empty] | 1.5930166 | 231.9203692 | -137.0962511 | 648.0967548 | 0 | 0.453855461 | 1.268289855 | 14.55461418
[8 empty] | 1.642816256 | 233.4893901 | -135.5558438 | 646.5563475 | 0 | 0.456925949 | 1.265275362 | 14.20891958
[8 empty] | 1.692615913 | 234.85105 | -134.4894079 | 645.4899117 | 0 | 0.459590643 | 1.263188406 | 13.87131592
[8 empty] | 1.74241557 | 236.1238419 | -134.3709151 | 645.3714188 | 0.0005722854 | 0.462081427 | 1.262956522 | 13.54790996
[8 empty] | 1.792215226 | 237.1004031 | -132.6231452 | 643.623649 | 0.0005722854 | 0.463992504 | 1.259536232 | 13.225948
[8 empty] | 1.842014883 | 238.4324446 | -131.5567094 | 642.5572131 | 0 | 0.466599236 | 1.257449275 | 12.94069323
[8 empty] | 1.891814539 | 239.409009 | -130.6680129 | 641.6685166 | 0 | 0.468510319 | 1.255710145 | 12.65166615
[8 empty] | 1.941614196 | 240.6521839 | -130.4606503 | 641.4611541 | 0 | 0.470943144 | 1.255304348 | 12.39119672
[8 empty] | 1.991413852 | 241.8657372 | -131.2012308 | 642.2017345 | 0 | 0.473318002 | 1.256753623 | 12.14226704
[8 empty] | 2.041213509 | 243.0496689 | -130.0459253 | 641.046429 | 0 | 0.475634891 | 1.254492754 | 11.9040325
[8 empty] | 2.091013165 | 244.085486 | -128.4758948 | 639.4763985 | 0 | 0.477661928 | 1.25142029 | 11.67006218
[8 empty] | 2.140812822 | 245.0324351 | -129.2757216 | 640.2762254 | 0 | 0.479515056 | 1.252985507 | 11.44282598
[8 empty] | 2.190612479 | 246.0386321 | -127.7353143 | 638.735818 | 0 | 0.481484128 | 1.249971014 | 11.22862602
[8 empty] | 2.240412135 | 246.7782218 | -127.8834304 | 638.8839341 | -0.000572 | 0.482931465 | 1.25026087 | 11.01204857
[8 empty] | 2.290211792 | 247.784422 | -126.5503856 | 637.5508893 | 0 | 0.484900544 | 1.247652174 | 10.81653119
[8 empty] | 2.340011448 | 249.1461024 | -128.1204162 | 639.1209199 | 0.0005722854 | 0.487565278 | 1.250724638 | 10.64452711
[8 empty] | 2.389811105 | 250.0338129 | -127.2613428 | 638.2618466 | 0 | 0.489302478 | 1.249043478 | 10.45985865
[8 empty] | 2.439610761 | 250.4475535 | -122.8771066 | 633.8776104 | 0 | 0.490112146 | 1.240463768 | 10.26330135
[8 empty] | 2.489410418 | 251.7796154 | -126.194907 | 637.1954107 | 0.0005722854 | 0.492718918 | 1.246956522 | 10.11149725
[8 empty] | 2.539210074 | 252.4599681 | -123.4991942 | 634.4996979 | 0 | 0.494050331 | 1.241681159 | 9.93998178
[8 empty] | 2.589009731 | 253.2588152 | -123.1733388 | 634.1738425 | 0 | 0.495613631 | 1.241043478 | 9.779641338
[8 empty] | 2.638809388 | 254.2354032 | -123.5288174 | 634.5293211 | 0 | 0.497524761 | 1.24173913 | 9.632088437
[8 empty] | 2.688609044 | 255.2119928 | -123.0252227 | 634.0257264 | 0.0005722854 | 0.499435893 | 1.240753623 | 9.490001681
[8 empty] | 2.738408701 | 256.0108447 | -123.9139193 | 634.914423 | 0.0005722854 | 0.500999202 | 1.242492754 | 9.346592249
[8 empty] | 2.788208357 | 256.6319588 | -122.521628 | 633.5221317 | 0 | 0.502214689 | 1.239768116 | 9.201931011
[8 empty] | 2.838008014 | 257.5196835 | -123.3807013 | 634.3812051 | 0 | 0.503951917 | 1.241449275 | 9.071740914
[8 empty] | 2.88780767 | 258.4666561 | -122.5512512 | 633.551755 | 0 | 0.505805091 | 1.239826087 | 8.948092681
[8 empty] | 2.937607327 | 259.3543839 | -121.8995405 | 632.9000442 | 0 | 0.507542325 | 1.238550725 | 8.826619958
[8 empty] | 2.987406983 | 260.4494758 | -123.6176871 | 634.6181908 | 0.0005722854 | 0.50968536 | 1.241913043 | 8.716138375
[8 empty] | 3.03720664 | 260.6262496 | -122.0180333 | 633.018537 | 0 | 0.510031297 | 1.238782609 | 8.579044205
[8 empty] | 3.087578706 | 261.8694496 | -121.1293368 | 632.1298405 | 0 | 0.512464171 | 1.237043478 | 8.479346608
[8 empty] | 3.136805953 | 262.3128466 | -119.8555384 | 630.8560422 | 0 | 0.513331875 | 1.234550725 | 8.360411869
[8 empty] | 3.18660561 | 263.2598287 | -120.1221474 | 631.1226511 | 0.0005722854 | 0.515185067 | 1.235072464 | 8.25947455
[8 empty] | 3.236405266 | 263.9698266 | -119.7666688 | 630.7671725 | 0.0005722854 | 0.516574494 | 1.234376812 | 8.154321093
[8 empty] | 3.286204923 | 264.6205797 | -120.1221474 | 631.1226511 | 0.0005722854 | 0.517847982 | 1.235072464 | 8.050551824
[8 empty] | 3.336004579 | 265.4490737 | -120.744235 | 631.7447387 | 0 | 0.519469299 | 1.236289855 | 7.955208634
[8 empty] | 3.385231826 | 265.7443622 | -119.3519437 | 630.3524475 | 0 | 0.520047163 | 1.233565217 | 7.848248704
[8 empty] | 3.435031483 | 266.2173807 | -117.0413328 | 628.0418365 | -0.000572 | 0.520972834 | 1.229043478 | 7.748238487
[8 empty] | 3.485403549 | 267.7272025 | -119.7074224 | 630.7079261 | 0.0005722854 | 0.523927473 | 1.23426087 | 7.67957711
[8 empty] | 3.535203205 | 268.4668331 | -120.4183796 | 631.4188833 | 0 | 0.525374889 | 1.235652174 | 7.592318408
[8 empty] | 3.585002862 | 269.2360885 | -118.9668419 | 629.9673456 | 0 | 0.52688028 | 1.232811594 | 7.5083103
[8 empty] | 3.634802519 | 270.1238383 | -121.9587869 | 632.9592906 | 0.0005722854 | 0.528617558 | 1.238666667 | 7.429864142
[8 empty] | 3.684602175 | 271.2485755 | -124.0916586 | 635.0921623 | 0.0005722854 | 0.530818607 | 1.24284058 | 7.35997031
[8 empty] | 3.734401832 | 271.4253712 | -118.2262615 | 629.2267652 | -0.000572 | 0.531164586 | 1.231362319 | 7.266556577
[8 empty] | 3.784201488 | 272.609358 | -123.1140924 | 634.1145961 | 0 | 0.533481584 | 1.240927536 | 7.202217152
[8 empty] | 3.834001145 | 273.1712587 | -122.0476565 | 633.0481603 | 0.0005722854 | 0.534581193 | 1.23884058 | 7.123323626
[8 empty] | 3.883228392 | 273.1407075 | -119.1445812 | 630.1450849 | -0.000572 | 0.534521406 | 1.23315942 | 7.03223531
[8 empty] | 3.933600458 | 274.7690364 | -123.8546728 | 634.8551765 | 0 | 0.537707956 | 1.242376812 | 6.983578785
[8 empty] | 3.983400114 | 275.3605651 | -123.1437156 | 634.1442193 | 0.0005722854 | 0.538865545 | 1.240985507 | 6.91112135
[8 empty] | 4.033199771 | 276.0705882 | -122.4623816 | 633.4628853 | 0 | 0.540255022 | 1.239652174 | 6.843391217
[8 empty] | 4.082999428 | 276.0992789 | -119.381567 | 630.3820707 | -0.000572 | 0.540311168 | 1.233623188 | 6.760626213
[8 empty] | 4.132799084 | 277.2536535 | -121.2478297 | 632.2483334 | 0.0005722854 | 0.542570216 | 1.237275362 | 6.70709363
[8 empty] | 4.182598741 | 277.7563188 | -120.2110171 | 631.2115208 | 0 | 0.543553904 | 1.235246377 | 6.639254365
[8 empty] | 4.232398397 | 278.4071018 | -120.4480028 | 631.4485065 | 0 | 0.544827451 | 1.235710145 | 6.576511149
[8 empty] | 4.282198054 | 279.5022346 | -124.56563 | 635.5661338 | 0 | 0.546970566 | 1.243768116 | 6.525603948
[8 empty] | 4.33199771 | 280.182644 | -124.8914854 | 635.8919892 | 0 | 0.54830209 | 1.244405797 | 6.466293691
[8 empty] | 4.381224957 | 280.1521083 | -120.1221474 | 631.1226511 | -0.000572 | 0.548242333 | 1.235072464 | 6.392941738
[8 empty] | 4.431597023 | 281.4249745 | -124.0324121 | 635.0329158 | 0 | 0.550733262 | 1.242724638 | 6.348998424
[8 empty] | 4.48139668 | 282.3719976 | -123.9731657 | 634.9736694 | 0.0005722854 | 0.552586535 | 1.242608696 | 6.299577306
[8 empty] | 4.530623927 | 282.2525969 | -121.5144386 | 632.5149424 | 0 | 0.552352874 | 1.237797101 | 6.228494179
[8 empty] | 4.580995993 | 283.3181054 | -123.8250496 | 634.8255533 | 0 | 0.554438016 | 1.242318841 | 6.183265746
[8 empty] | 4.63079565 | 283.9392778 | -121.7810476 | 632.7815513 | 0 | 0.555653616 | 1.238318841 | 6.130184743
[8 empty] | 4.680595306 | 283.9087409 | -119.114958 | 630.1154617 | 0 | 0.555593857 | 1.233101449 | 6.064309623
[8 empty] | 4.730967373 | 284.7668917 | -120.1517706 | 631.1522743 | 0.0005722854 | 0.557273211 | 1.235130435 | 6.017880064
[8 empty] | 4.77962221 | 284.617886 | -117.1598256 | 628.1603294 | -0.000572 | 0.556981615 | 1.229275362 | 5.953502688
[8 empty] | 4.829994276 | 285.3575471 | -117.9892757 | 628.9897795 | 0 | 0.558429092 | 1.230898551 | 5.906727451
[8 empty] | 4.879221523 | 285.9194913 | -117.7819132 | 628.7824169 | 0 | 0.559528786 | 1.230492754 | 5.85865062
[8 empty] | 4.929593589 | 287.1627503 | -121.4848154 | 632.4853191 | 0 | 0.561961775 | 1.23773913 | 5.824005484
[8 empty] | 4.979393246 | 287.6061944 | -120.5664957 | 631.5669994 | 0.0005722854 | 0.562829571 | 1.235942029 | 5.774664319
[8 empty] | 5.029192902 | 287.7237846 | -116.7451006 | 627.7456043 | 0 | 0.563059689 | 1.228463768 | 5.71982107
[8 empty] | 5.078992559 | 288.7596962 | -121.15896 | 632.1594637 | 0.0005722854 | 0.565086911 | 1.237101449 | 5.684134078
[8 empty] | 5.128792215 | 289.2920147 | -122.4327584 | 633.4332621 | 0 | 0.566128629 | 1.239594203 | 5.639321173
[8 empty] | 5.178591872 | 289.8835811 | -120.8627278 | 631.8632316 | 0 | 0.567286292 | 1.236521739 | 5.596514245
[8 empty] | 5.227819118 | 289.3791004 | -114.1382574 | 625.1387612 | -0.000572 | 0.566299051 | 1.223362319 | 5.53416529
[8 empty] | 5.278191185 | 291.096342 | -122.2253958 | 633.2258996 | 0 | 0.569659599 | 1.239188406 | 5.513885012
[8 empty] | 5.327990841 | 291.6286667 | -121.8699172 | 632.870421 | 0 | 0.570701329 | 1.238492754 | 5.472338937
[8 empty] | 5.378362908 | 291.509272 | -114.9677075 | 625.9682113 | 0.0005722854 | 0.57046768 | 1.224985507 | 5.418866813
[8 empty] | 5.427590155 | 292.8710602 | -125.0692247 | 636.0697285 | 0 | 0.573132625 | 1.244753623 | 5.394808793
[8 empty] | 5.477389811 | 292.7813021 | -116.2415059 | 627.2420096 | 0.0005722854 | 0.572956974 | 1.227478261 | 5.344121249
[8 empty] | 5.527189468 | 294.0542136 | -124.0916586 | 635.0921623 | 0.0005722854 | 0.575447992 | 1.24284058 | 5.319001022
[8 empty] | 5.576989124 | 294.7050391 | -125.3654569 | 636.3659606 | 0.0005722854 | 0.576721622 | 1.245333333 | 5.283174903
[8 empty] | 5.626788781 | 295.1188804 | -124.0027889 | 635.0032926 | 0 | 0.577531486 | 1.242666667 | 5.243771227
[8 empty] | 5.676016027 | 294.7329066 | -120.4480028 | 631.4485065 | -0.000572 | 0.576776157 | 1.235710145 | 5.191492692
[8 empty] | 5.726388094 | 295.561466 | -118.5817401 | 629.5822438 | 0 | 0.578397602 | 1.232057971 | 5.160294968
[8 empty] | 5.77618775 | 296.0938049 | -117.485681 | 628.4861848 | 0 | 0.57943936 | 1.229913043 | 5.125021352
[8 empty] | 5.825414997 | 297.0705037 | -125.0692247 | 636.0697285 | -0.000572 | 0.581350706 | 1.244753623 | 5.098478898
[8 empty] | 5.875787064 | 297.3362267 | -122.1661494 | 633.1666531 | 0 | 0.581870712 | 1.239072464 | 5.059292895
[8 empty] | 5.92615913 | 298.3425318 | -123.9139193 | 634.914423 | 0 | 0.583839996 | 1.242492754 | 5.033269879
[8 empty] | 5.975386377 | 299.0230032 | -125.3062105 | 636.3067142 | 0.0005722854 | 0.585171641 | 1.245217391 | 5.003192011
[8 empty] | 6.025186033 | 299.1406249 | -123.1733388 | 634.1738425 | 0 | 0.58540182 | 1.241043478 | 4.963791556
[8 empty] | 6.07498569 | 299.7618429 | -123.5288174 | 634.5293211 | 0 | 0.58661751 | 1.24173913 | 4.933326741
[8 empty] | 6.124785346 | 300.1757 | -123.6473103 | 634.647814 | 0 | 0.587427405 | 1.241971014 | 4.899971732
[8 empty] | 6.174585003 | 300.4118193 | -121.9884101 | 632.9889138 | 0 | 0.587889478 | 1.238724638 | 4.86427622
[8 empty] | 6.224384659 | 301.1811581 | -124.0027889 | 635.0032926 | 0.0005722854 | 0.589395032 | 1.242666667 | 4.83771851
[8 empty] | 6.274184316 | 301.1802949 | -117.485681 | 628.4861848 | 0 | 0.589393342 | 1.229913043 | 4.799306656
[8 empty] | 6.323411563 | 301.6830378 | -122.8771066 | 633.8776104 | 0 | 0.590377183 | 1.240463768 | 4.769894944
[8 empty] | 6.373783629 | 302.3042553 | -119.529683 | 630.5301868 | -0.000572 | 0.591592871 | 1.233913043 | 4.741944872
[8 empty] | 6.423583286 | 303.429079 | -124.150905 | 635.1514087 | 0 | 0.59379409 | 1.242956522 | 4.722693179
[8 empty] | 6.473382942 | 303.7540775 | -123.1733388 | 634.1738425 | 0.0005722854 | 0.594430094 | 1.241043478 | 4.691382093
[8 empty] | 6.523182599 | 304.4049329 | -126.2245302 | 637.2250339 | 0.0005722854 | 0.595703782 | 1.247014493 | 4.665544447
[8 empty] | 6.572409845 | 304.5818282 | -126.1652838 | 637.1657875 | 0 | 0.596049957 | 1.246898551 | 4.633291076
[8 empty] | 6.623354322 | 305.2919135 | -126.0764141 | 637.0769179 | 0.0005722854 | 0.597439555 | 1.246724638 | 4.608374388
[8 empty] | 6.672581568 | 305.616928 | -123.3214549 | 634.3219586 | -0.000572 | 0.598075591 | 1.241333333 | 4.579246811
[8 empty] | 6.722381225 | 306.297413 | -127.1724732 | 638.1729769 | 0 | 0.599407262 | 1.248869565 | 4.555446253
[8 empty] | 6.772180882 | 307.0075227 | -127.3798357 | 638.3803394 | 0 | 0.600796908 | 1.249275362 | 4.532433181
[8 empty] | 6.821980538 | 307.184416 | -125.7209355 | 636.7214393 | 0 | 0.601143079 | 1.246028986 | 4.501939942
[8 empty] | 6.871780195 | 307.3020645 | -123.4991942 | 634.4996979 | -0.000572 | 0.60137331 | 1.241681159 | 4.471026524
[8 empty] | 6.921579851 | 307.8344396 | -122.2253958 | 633.2258996 | 0 | 0.602415139 | 1.239188406 | 4.446549731
[8 empty] | 6.971379508 | 308.2483234 | -123.0252227 | 634.0257264 | 0 | 0.603225087 | 1.240753623 | 4.420722954
[8 empty] | 7.021179164 | 309.2546732 | -128.0315465 | 639.0320502 | 0 | 0.605194459 | 1.250550725 | 4.403700812
[8 empty] | 7.071551231 | 309.5796809 | -127.4687054 | 638.4692091 | 0.0005722854 | 0.605830481 | 1.249449275 | 4.376928363
[8 empty] | 7.121350887 | 310.3786713 | -128.9794895 | 639.9799932 | 0.0005722854 | 0.607394061 | 1.252405797 | 4.357540119
[8 empty] | 7.170578134 | 310.2297299 | -122.4327584 | 633.4332621 | 0 | 0.607102591 | 1.239594203 | 4.325547741
[8 empty] | 7.219805381 | 309.6068185 | -120.3591331 | 631.3596369 | -0.000572 | 0.605883588 | 1.235536232 | 4.287426777
[8 empty] | 7.270177447 | 311.4722399 | -128.3870251 | 639.3875288 | 0.0005722854 | 0.609534115 | 1.251246377 | 4.283379502
[8 empty] | 7.319977104 | 311.3529168 | -122.788237 | 633.7887407 | 0 | 0.609300606 | 1.240289855 | 4.252608485
[8 empty] | 7.36977676 | 312.2111614 | -129.3942145 | 640.3947182 | 0 | 0.610980144 | 1.253217391 | 4.235517876
[8 empty] | 7.419576417 | 313.0101613 | -130.282911 | 641.2834148 | 0 | 0.612543743 | 1.254956522 | 4.217858195
[8 empty] | 7.469376073 | 312.9204661 | -125.2173408 | 636.2178446 | -0.000572 | 0.612368215 | 1.245043478 | 4.188536147
[8 empty] | 7.51860332 | 313.3047535 | -125.4247033 | 636.4252071 | -0.000572 | 0.613120244 | 1.245449275 | 4.166223311
[8 empty] | 7.568402977 | 313.6594098 | -129.2460984 | 640.2466021 | 0 | 0.613814287 | 1.252927536 | 4.143495813
[8 empty] | 7.618775043 | 314.5176529 | -131.230854 | 642.2313577 | 0 | 0.615493822 | 1.256811594 | 4.127365643
[8 empty] | 7.668574699 | 315.2870373 | -132.8305078 | 643.8310115 | 0 | 0.616999465 | 1.259942029 | 4.110595519
[8 empty] | 7.718374356 | 315.7898144 | -132.1491737 | 643.1496775 | 0 | 0.617983372 | 1.258608696 | 4.09058761
[8 empty] | 7.768174013 | 315.9667377 | -132.0899273 | 643.090431 | 0 | 0.618329601 | 1.258492754 | 4.066641502
[8 empty] | 7.817973669 | 316.8546197 | -135.4965973 | 646.4971011 | 0.0005722854 | 0.620067138 | 1.26515942 | 4.052094364
[8 empty] | 7.867773326 | 317.150039 | -132.8305078 | 643.8310115 | 0.0005722854 | 0.620645257 | 1.259942029 | 4.030201132
[8 empty] | 7.917572982 | 317.5343295 | -131.9714344 | 642.9719382 | 0 | 0.621397293 | 1.25826087 | 4.009705763
[8 empty] | 7.966800229 | 317.6223987 | -131.2901004 | 642.2906042 | -0.000572 | 0.621569639 | 1.256927536 | 3.986035049
[8 empty] | 8.017172295 | 318.8361332 | -135.1707419 | 646.1712457 | 0.0005722854 | 0.623944851 | 1.264521739 | 3.976129888
[8 empty] | 8.066971952 | 318.5983408 | -130.0163021 | 641.0168058 | 0 | 0.623479504 | 1.254434783 | 3.948636408
[8 empty] | 8.116771608 | 319.4862323 | -134.5486544 | 645.5491581 | 0 | 0.625217059 | 1.263304348 | 3.93534891
[8 empty] | 8.166571265 | 319.8705307 | -132.6231452 | 643.623649 | 0 | 0.62596911 | 1.259536232 | 3.916056947
[8 empty] | 8.216370922 | 320.2252074 | -134.1339293 | 645.1344331 | 0 | 0.626663193 | 1.262492754 | 3.896638323
[8 empty] | 8.266170578 | 320.6391322 | -133.8673204 | 644.8678241 | 0.0005722854 | 0.627473221 | 1.261971014 | 3.878170428
[8 empty] | 8.315970235 | 321.2011746 | -134.1931758 | 645.1936795 | 0 | 0.628573108 | 1.262608696 | 3.861704843
[8 empty] | 8.365769891 | 320.9633917 | -129.2164752 | 640.2169789 | 0 | 0.628107779 | 1.252869565 | 3.8358746
[8 empty] | 8.414997138 | 321.2884606 | -129.0979823 | 640.0984861 | 0 | 0.628743922 | 1.252637681 | 3.817297927
[8 empty] | 8.465369204 | 322.2652237 | -134.4597847 | 645.4602884 | 0 | 0.630655393 | 1.263130435 | 3.806121937
[8 empty] | 8.515168861 | 322.234808 | -130.2532878 | 641.2537915 | 0 | 0.630595872 | 1.254898551 | 3.783505224
[8 empty] | 8.564396108 | 322.471012 | -131.1419843 | 642.1424881 | -0.000572 | 0.63105811 | 1.256637681 | 3.76451601
[8 empty] | 8.614768174 | 323.8328816 | -136.4445403 | 647.445044 | 0 | 0.633723214 | 1.267014493 | 3.758312769
[8 empty] | 8.664567831 | 324.1875725 | -137.1258743 | 648.126378 | 0.0005722854 | 0.634417325 | 1.268347826 | 3.740805422
[8 empty] | 8.714367487 | 324.6311347 | -138.9625138 | 649.9630175 | 0 | 0.635285352 | 1.271942029 | 3.724517996
[8 empty] | 8.764167144 | 324.6303501 | -133.7192043 | 644.719708 | 0 | 0.635283816 | 1.261681159 | 3.703345628
[8 empty] | 8.8139668 | 325.429394 | -137.4221065 | 648.4226102 | 0 | 0.636847501 | 1.268927536 | 3.691487069
[8 empty] | 8.863766457 | 325.9025841 | -139.5549781 | 650.5554819 | -0.000572 | 0.637773508 | 1.273101449 | 3.676085514
[8 empty] | 8.913566113 | 326.820124 | -141.4804873 | 652.480991 | 0 | 0.639569084 | 1.276869565 | 3.665841151
[8 empty] | 8.96336577 | 326.9378386 | -139.0810067 | 650.0815104 | 0 | 0.639799445 | 1.272173913 | 3.646787352
[8 empty] | 9.013165426 | 327.4110334 | -141.5101105 | 652.5106142 | 0 | 0.640725461 | 1.276927536 | 3.631888116
[8 empty] | 9.062965083 | 328.0323458 | -142.3099374 | 653.3104411 | 0 | 0.641941336 | 1.278492754 | 3.618786936
[8 empty] | 9.11276474 | 328.1500651 | -142.1321981 | 653.1327018 | 0 | 0.642171706 | 1.278144928 | 3.600302709
[8 empty] | 9.162564396 | 327.9715539 | -137.0370047 | 648.0375084 | -0.000572 | 0.641822369 | 1.268173913 | 3.578786357
[8 empty] | 9.212364053 | 329.2149586 | -143.9095911 | 654.9100949 | 0.0005722854 | 0.644255644 | 1.281623188 | 3.572937493
[8 empty] | 9.262163709 | 329.925147 | -145.8351003 | 656.835604 | 0.0005722854 | 0.645645444 | 1.285391304 | 3.561394594
[8 empty] | 9.311390956 | 329.3319242 | -138.9625138 | 649.9630175 | 0 | 0.644484539 | 1.271942029 | 3.536195359
[8 empty] | 9.361763022 | 330.0421069 | -141.984082 | 652.9845857 | 0 | 0.645874328 | 1.277855072 | 3.524754438
[8 empty] | 9.411562679 | 329.656241 | -137.4517297 | 648.4522334 | 0 | 0.64511921 | 1.268985507 | 3.502003896
[8 empty] | 9.461362335 | 330.6034215 | -142.3691838 | 653.3696875 | 0.0005722854 | 0.64697279 | 1.278608696 | 3.493582218
[8 empty] | 9.511161992 | 330.5730373 | -140.4436747 | 651.4441784 | 0 | 0.64691333 | 1.27484058 | 3.474970653
[8 empty] | 9.560961649 | 330.7796404 | -140.7399069 | 651.7404106 | 0.0005722854 | 0.647317641 | 1.27542029 | 3.459031667
[8 empty] | 9.610761305 | 330.3937808 | -135.1707419 | 646.1712457 | 0 | 0.646562534 | 1.264521739 | 3.437093285
[8 empty] | 9.660560962 | 330.6596335 | -136.0890617 | 647.0895654 | 0 | 0.647082794 | 1.266318841 | 3.422127198
[8 empty] | 9.710360618 | 330.9254878 | -137.1554975 | 648.1560012 | 0 | 0.647603056 | 1.268405797 | 3.407314635
[8 empty] | 9.760160275 | 331.1913437 | -137.7479619 | 648.7484656 | 0 | 0.648123321 | 1.269565217 | 3.392653246
[8 empty] | 9.809959931 | 331.3979547 | -136.5926564 | 647.5931601 | 0 | 0.648527648 | 1.267304348 | 3.377536786
[8 empty] | 9.859759588 | 331.4860744 | -135.4077277 | 646.4082314 | 0.0005722854 | 0.648700093 | 1.264985507 | 3.36137126
[8 empty] | 9.909559244 | 332.2555297 | -141.302748 | 652.3032517 | 0.0005722854 | 0.650205875 | 1.276521739 | 3.35224375
[8 empty] | 9.959358901 | 332.0177972 | -134.3412918 | 645.3417956 | 0 | 0.649740646 | 1.262898551 | 3.333094541
[8 empty] | 10.00915856 | 332.7280092 | -141.1842551 | 652.1847588 | 0.0005722854 | 0.651130492 | 1.276289855 | 3.323606655
[8 empty] | 10.05895821 | 332.8161352 | -139.7327175 | 650.7332212 | 0 | 0.651302949 | 1.273449275 | 3.308028315
[8 empty] | 10.10875787 | 332.3414217 | -132.860131 | 643.8606347 | 0 | 0.650373961 | 1.26 | 3.287035624
[8 empty] | 10.15855753 | 332.3999276 | -132.4750291 | 643.4755329 | -0.000572 | 0.650488454 | 1.259246377 | 3.271497724
[8 empty] | 10.20835718 | 333.4656245 | -139.7623407 | 650.7628444 | 0 | 0.652573964 | 1.273507246 | 3.265977759
[8 empty] | 10.25815684 | 333.168655 | -134.9633794 | 645.9638831 | 0 | 0.651992811 | 1.264115942 | 3.247227654
[8 empty] | 10.3079565 | 333.7011372 | -137.4813529 | 648.4818566 | 0 | 0.65303485 | 1.269043478 | 3.236705432
[8 empty] | 10.35718374 | 333.0783238 | -134.1931758 | 645.1936795 | -0.000572 | 0.651816038 | 1.262608696 | 3.215308164
[8 empty] | 10.40755581 | 333.3145685 | -135.8816992 | 646.8822029 | 0 | 0.652278356 | 1.265913043 | 3.202016163
[8 empty] | 10.45735547 | 333.1360982 | -130.9049986 | 641.9055023 | 0 | 0.651929099 | 1.256173913 | 3.185060983
[8 empty] | 10.50715512 | 333.579717 | -135.9113224 | 646.9118261 | 0 | 0.652797237 | 1.265971014 | 3.174187149
[8 empty] | 10.55695478 | 334.0825838 | -135.1707419 | 646.1712457 | 0 | 0.65378132 | 1.264521739 | 3.163977126
[8 empty] | 10.60675444 | 334.022611 | -134.7263937 | 645.7268974 | 0.0005722854 | 0.653663956 | 1.263652174 | 3.148556551
[8 empty] | 10.65598168 | 332.6296034 | -124.7137461 | 635.7142499 | 0 | 0.650937917 | 1.244057971 | 3.120938679
[8 empty] | 10.70635375 | 333.5471916 | -130.9346218 | 641.9351255 | 0 | 0.652733587 | 1.256231884 | 3.114825552
[8 empty] | 10.75615341 | 333.3094843 | -125.8098052 | 636.8103089 | 0 | 0.652268406 | 1.246202899 | 3.09819433
[8 empty] | 10.80595306 | 332.9829088 | -123.3807013 | 634.3812051 | 0 | 0.651629316 | 1.241449275 | 3.080894
[8 empty] | 10.85518031 | 332.7452129 | -124.5360068 | 635.5365105 | -0.000572 | 0.651164158 | 1.243710145 | 3.064732727
[8 empty] | 10.90555238 | 333.8405468 | -130.6087664 | 641.6092702 | 0.0005722854 | 0.653307667 | 1.255594203 | 3.060620737
[8 empty] | 10.95535203 | 333.2473672 | -124.3582675 | 635.3587712 | 0 | 0.652146847 | 1.243362319 | 3.041293578
[8 empty] | 11.00457928 | 333.5132706 | -125.3358337 | 636.3363374 | -0.000572 | 0.652667205 | 1.245275362 | 3.03010513
[8 empty] | 11.05495135 | 334.43087 | -129.9866789 | 640.9871826 | 0.0005722854 | 0.654462897 | 1.254376812 | 3.024598754
[8 empty] | 11.104751 | 334.4894058 | -130.1347949 | 641.1352987 | 0 | 0.654577448 | 1.254666667 | 3.011561956
[8 empty] | 11.15455066 | 334.1332182 | -126.9651107 | 637.9656144 | 0 | 0.653880409 | 1.248463768 | 2.994923589
[8 empty] | 11.20435031 | 334.0436411 | -124.417514 | 635.4180177 | 0 | 0.653705111 | 1.243478261 | 2.980812652
[8 empty] | 11.25414997 | 334.3984139 | -126.7281249 | 637.7286286 | 0 | 0.654399382 | 1.248 | 2.970774917
[8 empty] | 11.30394963 | 334.3088399 | -125.6320659 | 636.6325696 | 0 | 0.654224091 | 1.245855072 | 2.956894728
[8 empty] | 11.35374928 | 334.3673836 | -125.0692247 | 636.0697285 | 0 | 0.654338658 | 1.244753623 | 2.944440871
[8 empty] | 11.40297653 | 334.0408352 | -121.6625547 | 632.6630584 | -0.000572 | 0.65369962 | 1.238086957 | 2.928865853
[8 empty] | 11.45277619 | 334.3956142 | -122.9067299 | 633.9072336 | -0.000572 | 0.654393903 | 1.240521739 | 2.919228136
[8 empty] | 11.50314825 | 334.6911403 | -125.3062105 | 636.3067142 | 0 | 0.654972232 | 1.245217391 | 2.909013981
[8 empty] | 11.55294791 | 334.3349653 | -122.4031352 | 633.4036389 | 0 | 0.654275217 | 1.239536232 | 2.893391527
[8 empty] | 11.60274757 | 334.6601259 | -123.469571 | 634.4700747 | 0.0005722854 | 0.654911538 | 1.241623188 | 2.883775369
[8 empty] | 11.65254722 | 334.5705629 | -121.2478297 | 632.2483334 | 0 | 0.654736268 | 1.237275362 | 2.870682325
[8 empty] | 11.70234688 | 334.5994945 | -120.1813938 | 631.1818976 | 0 | 0.654792886 | 1.235188406 | 2.858713287
[8 empty] | 11.75214654 | 334.5099347 | -120.477626 | 631.4781297 | 0 | 0.654617622 | 1.235768116 | 2.845837433
[8 empty] | 11.80194619 | 334.0945211 | -116.5673613 | 627.567865 | 0.0005722854 | 0.653804681 | 1.228115942 | 2.830309224
[8 empty] | 11.85174585 | 334.3900663 | -118.8779723 | 629.878476 | 0.0005722854 | 0.654383046 | 1.232637681 | 2.820910279
[8 empty] | 11.90154551 | 334.6856131 | -119.7074224 | 630.7079261 | 0 | 0.654961415 | 1.23426087 | 2.811590003
[8 empty] | 11.95134516 | 334.3886971 | -118.5817401 | 629.5822438 | 0 | 0.654380367 | 1.232057971 | 2.797390111
[8 empty] | 12.00114482 | 334.4472612 | -118.1077686 | 629.1082723 | 0 | 0.654494974 | 1.231130435 | 2.786270118
[8 empty] | 12.05037207 | 334.3280955 | -115.441679 | 626.4421827 | -0.000572 | 0.654261773 | 1.225913043 | 2.773898966
[8 empty] | 12.10074413 | 334.6828872 | -116.5081148 | 627.5086186 | 0 | 0.654956081 | 1.228 | 2.765283971
[8 empty] | 12.15054379 | 335.1265579 | -118.7298562 | 629.7303599 | 0.0005722854 | 0.65582432 | 1.232347826 | 2.757601754
[8 empty] | 12.20034345 | 335.0962588 | -118.433624 | 629.4341277 | -0.000572 | 0.655765026 | 1.231768116 | 2.746097361
[8 empty] | 12.2501431 | 334.9474683 | -117.1302024 | 628.1307061 | 0 | 0.655473851 | 1.229217391 | 2.73371924
[8 empty] | 12.29994276 | 335.3022741 | -117.3968114 | 628.3973151 | 0 | 0.656168187 | 1.22973913 | 2.725535649
[8 empty] | 12.34974242 | 334.9757475 | -114.9973308 | 625.9978345 | 0 | 0.655529192 | 1.225043478 | 2.711901081
[8 empty] | 12.40011448 | 335.3897952 | -115.9156505 | 626.9161542 | 0.0005722854 | 0.656339461 | 1.22684058 | 2.70422379
[8 empty] | 12.44934173 | 335.3891348 | -115.708288 | 626.7087917 | 0.0005722854 | 0.656338169 | 1.226434783 | 2.693525431
[8 empty] | 12.49914139 | 335.0033664 | -112.9237055 | 623.9242092 | 0 | 0.655583241 | 1.220985507 | 2.679707404
[8 empty] | 12.54894104 | 335.3878033 | -114.5529825 | 625.5534862 | 0 | 0.656335563 | 1.224173913 | 2.67213666
[8 empty] | 12.5987407 | 335.38714 | -114.0197646 | 625.0202683 | 0 | 0.656334265 | 1.223130435 | 2.66156911
[8 empty] | 12.64854035 | 335.1494924 | -110.9093267 | 621.9098304 | 0 | 0.655869202 | 1.217043478 | 2.649211163
[8 empty] | 12.69834001 | 335.4154412 | -113.9901414 | 624.9906451 | 0 | 0.656389649 | 1.223072464 | 2.64091599
[8 empty] | 12.74813967 | 335.5925218 | -112.9533287 | 623.9538325 | 0.0005722854 | 0.656736186 | 1.221043478 | 2.631988519
[8 empty] | 12.79793932 | 335.2067629 | -112.5386037 | 623.5391074 | 0 | 0.655981277 | 1.220231884 | 2.618732634
[8 empty] | 12.84716657 | 334.939506 | -107.265671 | 618.2661747 | -0.000572 | 0.65545827 | 1.209913043 | 2.606618003
[8 empty] | 12.89753864 | 335.4424393 | -111.3240518 | 622.3245555 | 0 | 0.656442483 | 1.217855072 | 2.60033716
[8 empty] | 12.94733829 | 335.3825405 | -108.9245711 | 619.9250749 | 0.0005722854 | 0.656325264 | 1.21315942 | 2.589872787
[8 empty] | 12.99713795 | 335.0856575 | -107.7396424 | 618.7401462 | 0 | 0.65574428 | 1.21084058 | 2.577665248
[8 empty] | 13.04693761 | 335.0257619 | -106.6732066 | 617.6737103 | -0.000572 | 0.655627068 | 1.208753623 | 2.567367321
[8 empty] | 13.09673726 | 334.9658678 | -105.2809154 | 616.2814191 | 0 | 0.655509858 | 1.206028986 | 2.557147721
[8 empty] | 13.14653692 | 335.1725843 | -108.9541944 | 619.9546981 | 0.0005722854 | 0.655914391 | 1.213217391 | 2.549033536
[8 empty] | 13.19633658 | 335.3496791 | -108.9541944 | 619.9546981 | 0 | 0.656260956 | 1.213217391 | 2.540756125
[8 empty] | 13.24613623 | 335.7341381 | -108.9245711 | 619.9250749 | 0 | 0.657013321 | 1.21315942 | 2.53410642
[8 empty] | 13.29593589 | 335.1706556 | -103.6220152 | 614.6225189 | 0 | 0.655910617 | 1.202782609 | 2.520376971
[8 empty] | 13.34573555 | 335.5551177 | -106.2288583 | 617.2293621 | 0.0005722854 | 0.656662988 | 1.207884058 | 2.513852962
[8 empty] | 13.39610761 | 335.4952257 | -105.3105386 | 616.3110423 | 0.001144571 | 0.656545783 | 1.206086957 | 2.503953283
[8 empty] | 13.44476245 | 334.9910091 | -102.3482168 | 613.3487206 | 0 | 0.655559058 | 1.200289855 | 2.491141521
[8 empty] | 13.49513452 | 335.2865989 | -103.5627688 | 614.5632725 | 0 | 0.656137512 | 1.202666667 | 2.484033406
[8 empty] | 13.54493417 | 335.3452119 | -104.7773207 | 615.7778244 | 0 | 0.656252214 | 1.205043478 | 2.475333274
[8 empty] | 13.59416142 | 335.2260944 | -102.2889704 | 613.2894741 | -0.000572 | 0.656019107 | 1.200173913 | 2.465493345
[8 empty] | 13.64453349 | 335.1958336 | -100.600447 | 611.6009507 | 0 | 0.655959889 | 1.196869565 | 2.456169605
[8 empty] | 13.69433314 | 334.7212334 | -97.72699489 | 608.7274986 | 0 | 0.655031122 | 1.191246377 | 2.443772037
[8 empty] | 13.7441328 | 335.1945777 | -100.2745916 | 611.2750953 | 0.0005722854 | 0.655957431 | 1.196231884 | 2.438361396
[8 empty] | 13.79393246 | 334.364502 | -95.91997861 | 606.9204823 | 0 | 0.654333018 | 1.187710145 | 2.423540595
[8 empty] | 13.84373211 | 334.6897334 | -96.98641445 | 607.9869182 | 0 | 0.654969478 | 1.189797101 | 2.417171767
[8 empty] | 13.89353177 | 334.0966466 | -92.03933711 | 603.0398408 | 0 | 0.65380884 | 1.180115942 | 2.404238914
[8 empty] | 13.94333143 | 334.3033883 | -95.20902139 | 606.2095251 | 0.001144571 | 0.654213422 | 1.186318841 | 2.397134722
[8 empty] | 13.99313108 | 333.7695511 | -93.93522303 | 604.9357268 | 0 | 0.653168732 | 1.183826087 | 2.384788649
[8 empty] | 14.04293074 | 334.0059191 | -94.14258556 | 605.1430893 | 0 | 0.653631291 | 1.184231884 | 2.378014789
[8 empty] | 14.0933028 | 333.7386869 | -93.3723819 | 604.3728856 | 0 | 0.653108333 | 1.182724638 | 2.367619161
[8 empty] | 14.14253005 | 333.2344847 | -88.04020273 | 599.0407065 | 0 | 0.652121636 | 1.172289855 | 2.355812815
[8 empty] | 14.19232971 | 333.5893503 | -91.50611919 | 602.5066229 | 0 | 0.652816089 | 1.179072464 | 2.350046876
[8 empty] | 14.24212936 | 333.0258978 | -86.6479115 | 597.6484152 | 0 | 0.651713443 | 1.169565217 | 2.337873361
[8 empty] | 14.29192902 | 333.7658684 | -93.07614972 | 604.0766534 | 0.0005722854 | 0.653161525 | 1.182144928 | 2.334904676
[8 empty] | 14.34115627 | 332.9950634 | -92.89841042 | 603.8989141 | 0 | 0.651653102 | 1.181797101 | 2.32151514
[8 empty] | 14.39152833 | 333.4091748 | -91.00252449 | 602.0030282 | 0 | 0.652463495 | 1.178086957 | 2.316267027
[8 empty] | 14.44132799 | 332.4606267 | -83.86332905 | 594.8638328 | 0 | 0.650607239 | 1.164115942 | 2.301711294
[8 empty] | 14.49170006 | 333.4672056 | -88.8400296 | 599.8405333 | 0.0005722854 | 0.652577058 | 1.173855072 | 2.300656617
[8 empty] | 14.5409273 | 334.0590749 | -93.78710694 | 604.7876107 | 0 | 0.653735314 | 1.183536232 | 2.29693828
[8 empty] | 14.59072696 | 333.9399816 | -91.98009067 | 602.9805944 | 0.0005722854 | 0.653502255 | 1.18 | 2.288282367
[8 empty] | 14.64052662 | 332.5767148 | -83.38935756 | 594.3898613 | 0 | 0.650834417 | 1.163188406 | 2.271187193
[8 empty] | 14.69032627 | 333.1093355 | -86.85527402 | 597.8557777 | 0 | 0.651876726 | 1.169971014 | 2.267113609
[8 empty] | 14.74012593 | 333.5827113 | -90.49892979 | 601.4994335 | 0.0005722854 | 0.652803097 | 1.177101449 | 2.262665621
[8 empty] | 14.78992559 | 333.3747546 | -89.37324752 | 600.3737512 | 0 | 0.652396137 | 1.174898551 | 2.253640854
[8 empty] | 14.83972524 | 332.811321 | -84.24843088 | 595.2489346 | 0 | 0.651293528 | 1.164869565 | 2.242281216
[8 empty] | 14.88895249 | 332.5441278 | -83.86332905 | 594.8638328 | 0 | 0.650770646 | 1.164115942 | 2.233073003
[8 empty] | 14.93932456 | 332.2176763 | -81.84895025 | 592.849454 | -0.000572 | 0.650131798 | 1.160173913 | 2.223358397
[8 empty] | 14.9885518 | 332.3355881 | -83.65596652 | 594.6564702 | 0 | 0.650362545 | 1.163710145 | 2.216842848
[8 empty] | 15.03835146 | 332.6608572 | -85.43335958 | 596.4338633 | 0 | 0.650999079 | 1.167188406 | 2.211664681
[8 empty] | 15.08872353 | 332.8083819 | -85.16675062 | 596.1672543 | 0 | 0.651287777 | 1.166666667 | 2.205258994
[8 empty] | 15.13852318 | 332.7189292 | -85.28524349 | 596.2857472 | 0 | 0.651112722 | 1.166898551 | 2.197413683
[8 empty] | 15.18832284 | 332.4517387 | -85.04825775 | 596.0487615 | 0 | 0.650589845 | 1.166434783 | 2.188449593
[8 empty] | 15.2381225 | 331.9771873 | -80.04193397 | 591.0424377 | -0.000572 | 0.649661174 | 1.156637681 | 2.17818329
[8 empty] | 15.28792215 | 332.3024643 | -82.41179138 | 593.4122951 | 0 | 0.650297724 | 1.161275362 | 2.173215638
[8 empty] | 15.33772181 | 331.9167857 | -81.10836981 | 592.1088735 | 0 | 0.649542972 | 1.158724638 | 2.163644904
[8 empty] | 15.38752147 | 331.9754569 | -79.95306432 | 590.953568 | 0 | 0.649657788 | 1.156463768 | 2.157023848
[8 empty] | 15.43674871 | 330.9677004 | -77.64245335 | 588.6429571 | -0.000572 | 0.647685664 | 1.151942029 | 2.14361688
[8 empty] | 15.48712078 | 330.7893825 | -72.3398974 | 583.3404011 | 0 | 0.647336705 | 1.141565217 | 2.135493342
[8 empty] | 15.53692044 | 331.203537 | -76.10204603 | 587.1025498 | 0 | 0.648147183 | 1.148927536 | 2.131314176
[8 empty] | 15.58672009 | 330.6105037 | -74.47276906 | 585.4732728 | 0 | 0.646986649 | 1.14573913 | 2.120699881
[8 empty] | 15.63651975 | 330.9950382 | -76.87224969 | 587.8727534 | 0 | 0.647739162 | 1.150434783 | 2.11640502
[8 empty] | 15.6863194 | 330.7278635 | -76.33903177 | 587.3395355 | -0.000572 | 0.647216316 | 1.149391304 | 2.107982795
[8 empty] | 15.73611906 | 330.2237046 | -71.15496869 | 582.1554724 | 0.0005722854 | 0.646229705 | 1.139246377 | 2.098107888
[8 empty] | 15.78591872 | 330.9340992 | -76.69451039 | 587.6950141 | 0 | 0.647619908 | 1.150086957 | 2.09598919
[8 empty] | 15.83571837 | 330.8446685 | -75.5392049 | 586.5397086 | 0.0005722854 | 0.647444897 | 1.147826087 | 2.08883305
[8 empty] | 15.88551803 | 330.4886304 | -73.70256541 | 584.7030691 | 0 | 0.64674815 | 1.144231884 | 2.080043474
[8 empty] | 15.93531769 | 330.5473189 | -73.76181184 | 584.7623156 | 0 | 0.646863 | 1.144347826 | 2.073911396
[8 empty] | 15.98511734 | 330.0727911 | -70.29589538 | 581.2963991 | -0.000572 | 0.645934375 | 1.137565217 | 2.064481822
[8 empty] | 16.034917 | 330.5165846 | -74.38389941 | 585.3844031 | -0.000572 | 0.646802855 | 1.145565217 | 2.060837828
[8 empty] | 16.08471666 | 330.5160314 | -73.55444932 | 584.554953 | 0 | 0.646801772 | 1.143942029 | 2.054453859
[8 empty] | 16.13451631 | 330.0415083 | -71.42157765 | 582.4220814 | 0 | 0.645873157 | 1.139768116 | 2.045171684
[8 empty] | 16.18431597 | 330.0113351 | -69.79230068 | 580.7928044 | 0 | 0.645814109 | 1.13657971 | 2.03869219
[8 empty] | 16.23411563 | 330.1292795 | -69.58493816 | 580.5854419 | 0 | 0.64604492 | 1.136173913 | 2.033164835
[8 empty] | 16.28391528 | 329.5658915 | -67.95566119 | 578.9561649 | 0 | 0.6449424 | 1.132985507 | 2.023487204
[8 empty] | 16.33371494 | 329.2098675 | -67.48168971 | 578.4821934 | -0.000572 | 0.644245681 | 1.132057971 | 2.015138132
[8 empty] | 16.3835146 | 329.505556 | -67.51131293 | 578.5118167 | 0.0005722854 | 0.644824327 | 1.132115942 | 2.010817671
[8 empty] | 16.43274184 | 328.7940628 | -65.67467344 | 576.6751772 | 0 | 0.643431974 | 1.128521739 | 2.000464175
[8 empty] | 16.48311391 | 329.1786178 | -65.46731091 | 576.4678146 | 0 | 0.644184527 | 1.128115942 | 1.99668382
[8 empty] | 16.53291357 | 329.1780788 | -65.70429665 | 576.7048004 | 0 | 0.644183472 | 1.12857971 | 1.990666244
[8 empty] | 16.58214081 | 328.7628225 | -64.07501968 | 575.0755234 | 0 | 0.643370838 | 1.125391304 | 1.982252333
[8 empty] | 16.63251288 | 328.9400198 | -64.6082376 | 575.6087413 | 0 | 0.643717604 | 1.126434783 | 1.977314389
[8 empty] | 16.68231254 | 328.6136301 | -63.6010482 | 574.6015519 | 0 | 0.643078877 | 1.124463768 | 1.969455254
[8 empty] | 16.73211219 | 328.6130974 | -62.97896063 | 573.9794644 | 0.0005722854 | 0.643077834 | 1.123246377 | 1.963590396
[8 empty] | 16.78191185 | 328.4644501 | -61.94214802 | 572.9426517 | 0 | 0.64278694 | 1.121217391 | 1.956877761
[8 empty] | 16.83171151 | 328.0788187 | -60.34249427 | 571.342998 | 0 | 0.64203228 | 1.118086957 | 1.948796884
[8 empty] | 16.88151116 | 327.7820585 | -60.2240014 | 571.2245051 | 0.0005722854 | 0.641451537 | 1.117855072 | 1.941290125
[8 empty] | 16.93131082 | 327.5741696 | -59.33530487 | 570.3358086 | 0 | 0.64104471 | 1.116115942 | 1.934352418
[8 empty] | 16.98111048 | 327.7217608 | -59.51304417 | 570.5135479 | 0 | 0.641333538 | 1.116463768 | 1.929548789
[8 empty] | 17.03033772 | 327.1584024 | -58.53547799 | 569.5359817 | 0 | 0.640231076 | 1.114550725 | 1.920663339
[8 empty] | 17.08070979 | 327.5133533 | -58.68359408 | 569.6840978 | 0 | 0.640925696 | 1.11484058 | 1.917077265
[8 empty] | 17.13050944 | 327.0092385 | -57.64678146 | 568.6472852 | -0.000572 | 0.639939171 | 1.112811594 | 1.90856139
[8 empty] | 17.1803091 | 327.3049521 | -57.73565112 | 568.7361548 | 0 | 0.640517866 | 1.112985507 | 1.904750379
[8 empty] | 17.23010876 | 327.0674494 | -57.49866538 | 568.4991691 | 0.0005722854 | 0.640053086 | 1.112521739 | 1.897866721
[8 empty] | 17.279336 | 326.9780703 | -57.02469389 | 568.0251976 | 0 | 0.639878176 | 1.111594203 | 1.891942612
[8 empty] | 17.32970807 | 327.0367969 | -56.31373667 | 567.3142404 | 0 | 0.639993101 | 1.110202899 | 1.886782202
[8 empty] | 17.37950773 | 326.6808061 | -54.89182223 | 565.892326 | 0 | 0.639296446 | 1.10742029 | 1.879327435
[8 empty] | 17.42930738 | 326.6506722 | -54.26973466 | 565.2702384 | 0 | 0.639237476 | 1.106202899 | 1.873784859
[8 empty] | 17.47910704 | 326.1465684 | -52.90706665 | 563.9075704 | 0 | 0.638250972 | 1.103536232 | 1.86556223
[8 empty] | 17.5289067 | 326.175684 | -52.72932734 | 563.7298311 | 0 | 0.63830795 | 1.103188406 | 1.860428265
[8 empty] | 17.57813394 | 325.641966 | -52.10723977 | 563.1077435 | -0.000572 | 0.637263493 | 1.101971014 | 1.852181908
[8 empty] | 17.62850601 | 325.5822093 | -51.33703611 | 562.3375398 | 0.0005722854 | 0.637146553 | 1.100463768 | 1.846550467
[8 empty] | 17.67830567 | 325.5817065 | -50.53720924 | 561.537713 | 0 | 0.637145569 | 1.098898551 | 1.841345903
[8 empty] | 17.72810532 | 325.2849731 | -50.24097706 | 561.2414808 | 0 | 0.636564878 | 1.098318841 | 1.834499614
[8 empty] | 17.77790498 | 325.3140967 | -49.23378766 | 560.2342914 | 0 | 0.636621871 | 1.096347826 | 1.829524613
[8 empty] | 17.82770464 | 325.0766128 | -48.55245366 | 559.5529574 | 0.0005722854 | 0.636157128 | 1.095014493 | 1.82308194
[8 empty] | 17.87750429 | 324.7206377 | -47.07129278 | 558.0717965 | 0 | 0.635460504 | 1.092115942 | 1.816012364
[8 empty] | 17.92730395 | 324.3054177 | -46.74543738 | 557.7459411 | 0 | 0.634647941 | 1.091478261 | 1.808651592
[8 empty] | 17.97710361 | 324.1864315 | -46.03448016 | 557.0349839 | 0 | 0.634415092 | 1.090086957 | 1.802979441
[8 empty] | 18.02690326 | 324.3044325 | -46.00485694 | 557.0053607 | 0.0005722854 | 0.634646013 | 1.090028986 | 1.79865326
[8 empty] | 18.07670292 | 324.3039423 | -45.14578363 | 556.1462874 | 0.0005722854 | 0.634645054 | 1.088347826 | 1.793695423
[8 empty] | 18.12650258 | 324.0960911 | -45.53088546 | 556.5313892 | 0 | 0.634238301 | 1.089101449 | 1.787620863
[8 empty] | 18.17630223 | 323.9771112 | -44.46444963 | 555.4649534 | 0 | 0.634005463 | 1.087014493 | 1.782068529
[8 empty] | 18.22610189 | 323.887756 | -45.05691398 | 556.0574177 | 0 | 0.6338306 | 1.088173913 | 1.776709077
[8 empty] | 18.27590155 | 323.7687792 | -44.16821745 | 555.1687212 | 0 | 0.633597769 | 1.086434783 | 1.771216753
[8 empty] | 18.32627361 | 323.8275378 | -45.41239259 | 556.4128963 | 0.0005722854 | 0.633712756 | 1.088869565 | 1.766668966
[8 empty] | 18.37550086 | 323.5012071 | -44.81992824 | 555.820432 | 0 | 0.633074145 | 1.087710145 | 1.760160228
[8 empty] | 18.42530052 | 323.648844 | -45.05691398 | 556.0574177 | 0 | 0.633363063 | 1.088173913 | 1.756204163
[8 empty] | 18.47510017 | 323.4706271 | -43.96085493 | 554.9613587 | 0 | 0.633014302 | 1.086028986 | 1.750505679
[8 empty] | 18.52489983 | 323.4109046 | -44.25708711 | 555.2575908 | 0.0005722854 | 0.632897428 | 1.086608696 | 1.745477483
[8 empty] | 18.57469948 | 323.5585462 | -43.51650667 | 554.5170104 | 0 | 0.633186355 | 1.08515942 | 1.741592628
[8 empty] | 18.62449914 | 323.1729715 | -42.50931727 | 553.509821 | 0.0005722854 | 0.632431806 | 1.083188406 | 1.734865564
[8 empty] | 18.6742988 | 323.0836305 | -42.50931727 | 553.509821 | 0 | 0.632256971 | 1.083188406 | 1.729760698
[8 empty] | 18.72352604 | 322.8758036 | -41.41325821 | 552.4137619 | 0 | 0.631850265 | 1.081043478 | 1.724102893
[8 empty] | 18.77389811 | 323.0826925 | -41.08740282 | 552.0879065 | 0 | 0.632255135 | 1.080405797 | 1.720578972
[8 empty] | 18.82369777 | 322.7563705 | -39.81360446 | 550.8141082 | 0.0005722854 | 0.631616541 | 1.077913043 | 1.714293468
[8 empty] | 18.87292501 | 322.2523161 | -39.51737229 | 550.517876 | 0.0005722854 | 0.630630134 | 1.077333333 | 1.707151205
[8 empty] | 18.92329708 | 322.4592099 | -38.65829898 | 549.6588027 | -0.000572 | 0.631035014 | 1.075652174 | 1.703700254
[8 empty] | 18.97309674 | 322.0440229 | -37.3548774 | 548.3553811 | 0.0005722854 | 0.630222516 | 1.073101449 | 1.697040172
[8 empty] | 19.02232398 | 321.51035 | -36.11070226 | 547.111206 | 0.0005722854 | 0.629178147 | 1.070666667 | 1.689842949
[8 empty] | 19.07269605 | 321.2729002 | -35.51823791 | 546.5187416 | 0 | 0.628713471 | 1.069507246 | 1.684135006
[8 empty] | 19.12249571 | 321.1539502 | -34.24443955 | 545.2449433 | 0 | 0.628480692 | 1.067014493 | 1.679127064
[8 empty] | 19.17229536 | 321.2719874 | -34.80728069 | 545.8077844 | 0.0005722854 | 0.628711684 | 1.068115942 | 1.675381231
[8 empty] | 19.22209502 | 320.8864316 | -35.54786113 | 546.5483649 | 0 | 0.627957173 | 1.069565217 | 1.669034941
[8 empty] | 19.27189468 | 320.8859791 | -35.25162895 | 546.2521327 | 0 | 0.627956287 | 1.068985507 | 1.664719713
[8 empty] | 19.32169433 | 320.9743979 | -34.89615034 | 545.8966541 | 0 | 0.628129318 | 1.068289855 | 1.660886685
[8 empty] | 19.37149399 | 320.8554558 | -35.10351286 | 546.1040166 | 0 | 0.627896555 | 1.068695652 | 1.656002922
[8 empty] | 19.42129365 | 320.5883991 | -33.94820738 | 544.9487111 | 0 | 0.627373939 | 1.066434783 | 1.650381563
[8 empty] | 19.4710933 | 320.2620975 | -31.99307502 | 542.9935787 | 0 | 0.626735385 | 1.062608696 | 1.644484689
[8 empty] | 19.52089296 | 319.8173047 | -31.10437849 | 542.1048822 | 0 | 0.62586495 | 1.060869565 | 1.638010905
[8 empty] | 19.57069262 | 319.6391224 | -30.21568196 | 541.2161857 | 0 | 0.625516257 | 1.059130435 | 1.632932361
[8 empty] | 19.62049227 | 319.6090577 | -29.7713337 | 540.7718374 | -0.000572 | 0.625457422 | 1.05826087 | 1.628634511
[8 empty] | 19.67029193 | 319.1938928 | -28.9418836 | 539.9423873 | -0.000572 | 0.624644967 | 1.056637681 | 1.622400647
[8 empty] | 19.72009159 | 319.252701 | -29.38623187 | 540.3867356 | 0 | 0.624760051 | 1.057507246 | 1.618601771
[8 empty] | 19.76989124 | 318.9560321 | -28.49753534 | 539.4980391 | 0 | 0.624179487 | 1.055768116 | 1.613023961
[8 empty] | 19.8196909 | 318.5704951 | -28.97150682 | 539.9720105 | 0 | 0.623425012 | 1.056695652 | 1.607025798
[8 empty] | 19.86949056 | 318.7478009 | -29.29736221 | 540.2978659 | 0 | 0.62377199 | 1.057333333 | 1.6038904
[8 empty] | 19.91929021 | 318.628876 | -28.70489786 | 539.7054016 | 0 | 0.62353926 | 1.056173913 | 1.599283525
[8 empty] | 19.96908987 | 318.5988224 | -29.23811578 | 540.2386195 | -0.000572 | 0.623480447 | 1.057217391 | 1.595144672
[8 empty] | 20.01888952 | 319.0723651 | -32.52629293 | 543.5267967 | 0 | 0.624407144 | 1.063652174 | 1.593542016
[8 empty] | 20.06868918 | 319.1311842 | -31.60797319 | 542.6084769 | 0 | 0.62452225 | 1.061855072 | 1.589880794
[8 empty] | 20.11848884 | 318.508671 | -31.16362492 | 542.1641286 | 0 | 0.623304025 | 1.060985507 | 1.582851099
[8 empty] | 20.16828849 | 318.7748558 | -31.43023388 | 542.4307376 | 0 | 0.623824935 | 1.061507246 | 1.580262532
[8 empty] | 20.21808815 | 318.6855636 | -30.24530518 | 541.2458089 | 0 | 0.623650195 | 1.059188406 | 1.575928505
[8 empty] | 20.26788781 | 318.9221284 | -31.54872675 | 542.5492305 | 0.0005722854 | 0.624113139 | 1.06173913 | 1.573223525
[8 empty] | 20.31768746 | 318.6847233 | -30.06756587 | 541.0680696 | 0.0005722854 | 0.62364855 | 1.05884058 | 1.568199011
[8 empty] | 20.36748712 | 318.4176965 | -28.55678177 | 539.5572855 | 0 | 0.623125993 | 1.055884058 | 1.563053632
[8 empty] | 20.41728678 | 318.2691641 | -27.40147629 | 538.40198 | 0 | 0.622835324 | 1.053623188 | 1.558513716
[8 empty] | 20.46708643 | 317.8836476 | -25.41672071 | 536.4172244 | 0 | 0.622080889 | 1.04973913 | 1.552838013
[8 empty] | 20.51688609 | 317.7351185 | -25.5648368 | 536.5653405 | 0 | 0.621790226 | 1.050028986 | 1.548344947
[8 empty] | 20.56668575 | 317.3496051 | -24.49840096 | 535.4989047 | 0.0005722854 | 0.621035797 | 1.047942029 | 1.542721368
[8 empty] | 20.6164854 | 316.9048469 | -21.86193459 | 532.8624383 | 0 | 0.62016543 | 1.042782609 | 1.536837591
[8 empty] | 20.66628506 | 316.282351 | -20.14378797 | 531.1442917 | 0 | 0.618947239 | 1.03942029 | 1.530122132
[8 empty] | 20.71608472 | 316.0745816 | -19.87717901 | 530.8776827 | 0.0005722854 | 0.618540646 | 1.038898551 | 1.525440915
[8 empty] | 20.76588437 | 315.5113353 | -17.59619126 | 528.596695 | 0.0005722854 | 0.617438404 | 1.034434783 | 1.519070319
[8 empty] | 20.81568403 | 314.9184673 | -16.94448047 | 527.9449842 | 0.0005722854 | 0.616278193 | 1.03315942 | 1.5125879
[8 empty] | 20.86548369 | 314.5625866 | -14.60424628 | 525.60475 | 0 | 0.615581754 | 1.02857971 | 1.507272211
[8 empty] | 20.91528334 | 313.7623592 | -13.03421575 | 524.0347195 | 0 | 0.614015753 | 1.025507246 | 1.499857328
[8 empty] | 20.96451059 | 313.0510076 | -12.6194907 | 523.6199944 | 0 | 0.612623677 | 1.024695652 | 1.492942356
[8 empty] | 21.01488266 | 313.1098521 | -11.40493878 | 522.4054425 | 0.0005722854 | 0.612738833 | 1.022318841 | 1.48964383
[8 empty] | 21.0641099 | 312.2207644 | -9.864531463 | 520.8650352 | 0 | 0.610998937 | 1.019304348 | 1.481941637
[8 empty] | 21.11448197 | 311.8056406 | -9.479429634 | 520.4799334 | -0.000572 | 0.610186562 | 1.018550725 | 1.476440159
[8 empty] | 21.16428163 | 311.6275086 | -9.03508137 | 520.0355851 | 0 | 0.609837968 | 1.017681159 | 1.472124425
[8 empty] | 21.21408128 | 311.419755 | -9.864531463 | 520.8650352 | 0 | 0.609431405 | 1.019304348 | 1.467689322
[8 empty] | 21.26388094 | 310.9453941 | -8.264877712 | 519.2653814 | 0 | 0.608503107 | 1.016173913 | 1.462021188
[8 empty] | 21.3136806 | 310.8561365 | -9.03508137 | 520.0355851 | 0 | 0.608328435 | 1.017681159 | 1.458186378
[8 empty] | 21.36348025 | 310.9149966 | -8.798095629 | 519.7985994 | 0.0005722854 | 0.608443621 | 1.017217391 | 1.455062769
[8 empty] | 21.41327991 | 310.6480029 | -9.153574241 | 520.154078 | 0 | 0.607921128 | 1.017913043 | 1.450431951
[8 empty] | 21.46307956 | 310.4402572 | -7.998268754 | 518.9987725 | 0.0005722854 | 0.607514582 | 1.015652174 | 1.446098669
[8 empty] | 21.51287922 | 310.232513 | -7.494674055 | 518.4951778 | 0 | 0.607108038 | 1.014666667 | 1.441785456
[8 empty] | 21.56267888 | 309.9062776 | -6.902209702 | 517.9027134 | 0 | 0.606469613 | 1.013507246 | 1.436942645
[8 empty] | 21.61305094 | 309.7281555 | -6.724470397 | 517.7249741 | 0.0005722854 | 0.606121037 | 1.01315942 | 1.432769519
[8 empty] | 21.66227819 | 309.1353186 | -5.983889957 | 516.9843937 | 0 | 0.604960888 | 1.011710145 | 1.426776845
[8 empty] | 21.71150544 | 308.8979618 | -5.746904216 | 516.7474079 | 0 | 0.604496394 | 1.011246377 | 1.422448634
[8 empty] | 21.76244991 | 309.0160724 | -5.509918475 | 516.5104222 | 0 | 0.60472753 | 1.010782609 | 1.419661501
[8 empty] | 21.81167716 | 308.5713562 | -5.124816646 | 516.1253204 | 0 | 0.603857245 | 1.010028986 | 1.414418546
[8 empty] | 21.86147682 | 308.482116 | -4.591598729 | 515.5921025 | 0.0005722854 | 0.603682606 | 1.008985507 | 1.410788343
[8 empty] | 21.91127647 | 308.0966451 | -3.258553937 | 514.2590577 | 0 | 0.602928261 | 1.006376812 | 1.405822687
[8 empty] | 21.96107613 | 307.8592919 | -3.080814631 | 514.0813184 | 0 | 0.602463774 | 1.006028986 | 1.401554007
[8 empty] | 22.01087579 | 307.3257081 | -2.695712802 | 513.6962165 | 0 | 0.60141958 | 1.005275362 | 1.395958806
[8 empty] | 22.06067544 | 306.9698652 | -1.599653751 | 512.6001575 | 0 | 0.600723214 | 1.003130435 | 1.391194556
[8 empty] | 22.1104751 | 306.6140239 | 0.296232176 | 510.7042715 | 0.0005722854 | 0.600026852 | 0.99942029 | 1.386451775
[8 empty] | 22.16027476 | 306.4951698 | 0.770203658 | 510.2303001 | 0 | 0.599794262 | 0.998492754 | 1.382799735
[8 empty] | 22.21007441 | 305.9615923 | 1.955132362 | 509.0453714 | 0 | 0.59875008 | 0.996173913 | 1.377296795
[8 empty] | 22.25987407 | 305.7242486 | 2.162494885 | 508.8380088 | 0.0005722854 | 0.598285611 | 0.995768116 | 1.373149274
[8 empty] | 22.30967373 | 305.2202975 | 3.821395071 | 507.1791087 | 0 | 0.597299406 | 0.992521739 | 1.36782524
[8 empty] | 22.35890097 | 304.6571055 | 4.265743335 | 506.7347604 | 0 | 0.59619727 | 0.991652174 | 1.362294849
[8 empty] | 22.40927304 | 304.2123999 | 4.858207688 | 506.142296 | 0 | 0.595327006 | 0.990492754 | 1.35724818
[8 empty] | 22.4590727 | 303.7973232 | 6.132006045 | 504.8684977 | -0.000572 | 0.594514723 | 0.988 | 1.352390537
[8 empty] | 22.50887235 | 303.796973 | 6.043136392 | 504.9573673 | 0 | 0.594514038 | 0.988173913 | 1.349396891
[8 empty] | 22.5580996 | 303.322657 | 7.139195443 | 503.8613083 | 0 | 0.593585828 | 0.986028986 | 1.344349538
[8 empty] | 22.60789926 | 302.8483385 | 7.67241336 | 503.3280904 | 0 | 0.592657612 | 0.984985507 | 1.339290244
[8 empty] | 22.65827132 | 302.7294962 | 8.353747365 | 502.6467564 | 0.0005722854 | 0.592425045 | 0.983652174 | 1.335788342
[8 empty] | 22.70807098 | 302.3440506 | 8.709225977 | 502.2912777 | 0 | 0.591670749 | 0.982956522 | 1.331161513
[8 empty] | 22.75787064 | 302.1067226 | 9.449806417 | 501.5506973 | 0 | 0.591206311 | 0.981507246 | 1.327205774
[8 empty] | 22.80767029 | 301.8397729 | 9.805285028 | 501.1952187 | 0.0005722854 | 0.590683905 | 0.980811594 | 1.323137435
[8 empty] | 22.85746995 | 301.5432016 | 10.27925651 | 500.7212472 | 0 | 0.590103531 | 0.979884058 | 1.318957229
[8 empty] | 22.90726961 | 301.2762551 | 10.27925651 | 500.7212472 | -0.000572 | 0.589581131 | 0.979884058 | 1.314924524
[8 empty] | 22.95706926 | 301.2166727 | 9.894154681 | 501.106349 | 0 | 0.589464532 | 0.980637681 | 1.311812583
[8 empty] | 23.00629651 | 300.7423707 | 9.509052852 | 501.4914509 | 0 | 0.588536349 | 0.981391304 | 1.306944041
[8 empty] | 23.05666857 | 300.4754251 | 10.22001007 | 500.7804937 | -0.000572 | 0.588013951 | 0.98 | 1.302930971
[8 empty] | 23.10589582 | 300.4454744 | 10.72360477 | 500.276899 | 0 | 0.587955339 | 0.979014493 | 1.300025445
[8 empty] | 23.15626789 | 300.2970248 | 11.22719947 | 499.7733043 | 0.0005722854 | 0.587664831 | 0.978028986 | 1.296556409
[8 empty] | 23.20606754 | 300.1782039 | 12.115896 | 498.8846077 | 0 | 0.587432305 | 0.976289855 | 1.293262005
[8 empty] | 23.25529479 | 299.7039096 | 12.53062105 | 498.4698827 | 0 | 0.586504137 | 0.975478261 | 1.288484893
[8 empty] | 23.30509445 | 299.3184828 | 13.09346218 | 497.9070415 | 0 | 0.585749878 | 0.974376812 | 1.284077754
[8 empty] | 23.35546651 | 299.3477789 | 14.3080141 | 496.6924896 | 0.0005722854 | 0.585807209 | 0.972 | 1.281433747
[8 empty] | 23.40526617 | 299.0216017 | 15.10784098 | 495.8926627 | -0.000572 | 0.585168898 | 0.970434783 | 1.277313619
[8 empty] | 23.45506583 | 298.7842957 | 15.8187982 | 495.1817055 | 0 | 0.584704503 | 0.969043478 | 1.273589887
[8 empty] | 23.50486548 | 298.3100056 | 16.61862508 | 494.3818786 | -0.000572 | 0.583776344 | 0.967478261 | 1.2688737
[8 empty] | 23.55409273 | 297.8653439 | 17.27033587 | 493.7301679 | -0.000572 | 0.582906165 | 0.966202899 | 1.264333965
[8 empty] | 23.6044648 | 298.1020105 | 16.47050899 | 494.5299947 | 0 | 0.583369308 | 0.967768116 | 1.262638504
[8 empty] | 23.65369204 | 297.5684822 | 17.47769839 | 493.5228053 | 0 | 0.582325223 | 0.965797101 | 1.257755163
[8 empty] | 23.70406411 | 297.390427 | 18.15903239 | 492.8414713 | 0 | 0.581976779 | 0.964463768 | 1.254331225
[8 empty] | 23.75386377 | 297.4789858 | 16.38163934 | 494.6188644 | 0 | 0.582150083 | 0.967942029 | 1.252074355
[8 empty] | 23.80366342 | 297.0639516 | 18.36639492 | 492.6341088 | 0 | 0.581337884 | 0.964057971 | 1.247711316
[8 empty] | 23.85346308 | 296.3526867 | 20.64738267 | 490.3531211 | 0 | 0.579945978 | 0.959594203 | 1.242124619
[8 empty] | 23.90326274 | 296.53012 | 19.19584501 | 491.8046587 | 0.0005722854 | 0.580293205 | 0.962434783 | 1.240279095
[8 empty] | 23.95248998 | 295.9373546 | 21.80268816 | 489.1978156 | -0.000572 | 0.579133195 | 0.957333333 | 1.235255314
[8 empty] | 24.00286205 | 295.8481786 | 21.65457207 | 489.3459317 | 0 | 0.578958683 | 0.957623188 | 1.232291502
[8 empty] | 24.05266171 | 295.7886308 | 20.94361485 | 490.0568889 | 0.0005722854 | 0.578842151 | 0.959014493 | 1.22949254
[8 empty] | 24.10188895 | 295.3439862 | 23.01724008 | 487.9832636 | 0 | 0.577972006 | 0.954956522 | 1.225136492
[8 empty] | 24.15226102 | 295.0178292 | 22.60251503 | 488.3979887 | 0 | 0.577333735 | 0.955768116 | 1.221230922
[8 empty] | 24.20206068 | 295.2248951 | 22.63213825 | 488.3683655 | 0.0005722854 | 0.577738951 | 0.955710145 | 1.219573613
[8 empty] | 24.25128792 | 294.4543997 | 23.28384904 | 487.7166547 | 0 | 0.576231134 | 0.954434783 | 1.213920891
[8 empty] | 24.30165999 | 294.5429725 | 24.40953131 | 486.5909724 | 0 | 0.576404466 | 0.952231884 | 1.211769169
[8 empty] | 24.35088724 | 293.5354946 | 27.69770846 | 483.3027953 | 0 | 0.574432887 | 0.945797101 | 1.205182146
[8 empty] | 24.40183171 | 293.9202994 | 26.00918506 | 484.9913187 | 0 | 0.575185929 | 0.949101449 | 1.204242999
[8 empty] | 24.45048655 | 293.3867994 | 27.54959237 | 483.4509114 | 0 | 0.574141899 | 0.946086957 | 1.199664675
[8 empty] | 24.5002862 | 293.0014104 | 27.60883881 | 483.3916649 | 0 | 0.573387713 | 0.945971014 | 1.19565322
[8 empty] | 24.55123068 | 293.1788575 | 28.05318707 | 482.9473167 | 0 | 0.573734968 | 0.945101449 | 1.19389497
[8 empty] | 24.60045793 | 292.6157356 | 29.00113004 | 481.9993737 | -0.000572 | 0.572632969 | 0.943246377 | 1.189216831
[8 empty] | 24.65025758 | 292.4673371 | 29.08999969 | 481.910504 | 0 | 0.572342561 | 0.943072464 | 1.186212301
[8 empty] | 24.70005724 | 292.3485633 | 30.24530518 | 480.7551985 | 0 | 0.572110127 | 0.940811594 | 1.183339824
[8 empty] | 24.74928449 | 291.63733 | 30.66003022 | 480.3404735 | 0 | 0.570718283 | 0.94 | 1.178112364
[8 empty] | 24.80022896 | 291.6370459 | 30.39342127 | 480.6070825 | 0.0005722854 | 0.570717727 | 0.940521739 | 1.175691148
[8 empty] | 24.84945621 | 291.1628014 | 31.25249458 | 479.7480091 | 0.0005722854 | 0.569789656 | 0.93884058 | 1.171453611
[8 empty] | 24.89925587 | 291.3995126 | 29.71208726 | 481.2884165 | 0.0005722854 | 0.570252887 | 0.941855072 | 1.170061326
[8 empty] | 24.94905552 | 290.7179056 | 32.52629293 | 478.4742108 | -0.000572 | 0.56891902 | 0.936347826 | 1.164993825
[8 empty] | 24.99885518 | 290.7472574 | 31.9634518 | 479.0370519 | 0 | 0.568976459 | 0.937449275 | 1.16279048
[8 empty] | 25.04865484 | 290.5988714 | 31.90420536 | 479.0962984 | 0 | 0.568686076 | 0.937565217 | 1.159886325
[8 empty] | 25.09845449 | 290.4801103 | 32.28930719 | 478.7111965 | -0.000572 | 0.568453667 | 0.936811594 | 1.15711173
[8 empty] | 25.14825415 | 290.4798435 | 31.37098745 | 479.6295163 | 0.0005722854 | 0.568453145 | 0.938608696 | 1.154819307
[8 empty] | 25.19805381 | 290.5980713 | 29.68246404 | 481.3180397 | 0 | 0.56868451 | 0.941913043 | 1.153006197
[8 empty] | 25.24728105 | 289.9757232 | 32.67440902 | 478.3260947 | 0 | 0.567466609 | 0.936057971 | 1.148293051
[8 empty] | 25.29822553 | 290.0643248 | 32.55591615 | 478.4445876 | 0.0005722854 | 0.567639998 | 0.936289855 | 1.146330896
[8 empty] | 25.34745278 | 289.4123566 | 35.07388965 | 475.9266141 | 0 | 0.566364132 | 0.931362319 | 1.141532484
[8 empty] | 25.39725243 | 289.4713442 | 36.08107905 | 474.9194247 | 0.0005722854 | 0.566479567 | 0.929391304 | 1.139526394
[8 empty] | 25.44647968 | 288.7601326 | 38.51018289 | 472.4903208 | -0.000572 | 0.565087765 | 0.924637681 | 1.134527003
[8 empty] | 25.49685175 | 288.6710044 | 38.24357393 | 472.7569298 | 0.0005722854 | 0.564913346 | 0.92515942 | 1.131936044
[8 empty] | 25.54607899 | 287.7524334 | 41.50212787 | 469.4983759 | -0.000572 | 0.563115753 | 0.918782609 | 1.126159064
[8 empty] | 25.59645106 | 287.6929315 | 41.50212787 | 469.4983759 | 0 | 0.562999311 | 0.918782609 | 1.123710398
[8 empty] | 25.64567831 | 287.1002191 | 42.86479588 | 468.1357078 | 0 | 0.561839405 | 0.916115942 | 1.119242261
[8 empty] | 25.69605037 | 286.7741114 | 42.50931727 | 468.4911865 | 0 | 0.56120123 | 0.916811594 | 1.11577911
[8 empty] | 25.74585003 | 286.5961243 | 43.66462275 | 467.335881 | 0 | 0.560852919 | 0.914550725 | 1.112929558
[8 empty] | 25.79507728 | 285.8849236 | 45.50126224 | 465.4992415 | 0 | 0.559461139 | 0.910956522 | 1.108048529
[8 empty] | 25.84544934 | 285.7069368 | 45.17540685 | 465.8250969 | -0.000572 | 0.559112828 | 0.911594203 | 1.105200315
[8 empty] | 25.895249 | 285.7066937 | 45.47163903 | 465.5288647 | 0.0005722854 | 0.559112352 | 0.911014493 | 1.103073944
[8 empty] | 25.94504865 | 285.2621039 | 46.41958199 | 464.5809217 | 0.0005722854 | 0.558242314 | 0.90915942 | 1.09924309
[8 empty] | 25.9942759 | 284.6990256 | 48.64132331 | 462.3591804 | 0 | 0.557140401 | 0.904811594 | 1.094995211
[8 empty] | 26.04464797 | 284.3433058 | 48.25622148 | 462.7442822 | 0 | 0.556444277 | 0.905565217 | 1.09151161
[8 empty] | 26.09502003 | 284.2541966 | 48.7894394 | 462.2110643 | 0.0005722854 | 0.556269895 | 0.904521739 | 1.089063151
[8 empty] | 26.14424728 | 284.0466016 | 48.61170009 | 462.3888036 | 0 | 0.555863643 | 0.904869565 | 1.086218506
[8 empty] | 26.19404694 | 283.8390054 | 49.35228053 | 461.6482232 | 0.0005722854 | 0.555457389 | 0.90342029 | 1.083360875
[8 empty] | 26.24384659 | 283.3944251 | 49.44115019 | 461.5593535 | -0.000572 | 0.554587369 | 0.903246377 | 1.07961108
[8 empty] | 26.29364625 | 283.3349481 | 50.18173063 | 460.8187731 | -0.000572 | 0.554470976 | 0.901797101 | 1.077340115
[8 empty] | 26.34344591 | 282.9792406 | 51.36665933 | 459.6338444 | 0 | 0.553774876 | 0.899478261 | 1.073953241
[8 empty] | 26.39324556 | 282.7716507 | 52.64045769 | 458.360046 | 0 | 0.553368634 | 0.896985507 | 1.071140344
[8 empty] | 26.44304522 | 282.4159463 | 52.87744343 | 458.1230603 | 0.0005722854 | 0.55267254 | 0.896521739 | 1.067777915
[8 empty] | 26.49284488 | 281.8232577 | 54.09199535 | 456.9085084 | 0 | 0.551512681 | 0.894144928 | 1.063533606
[8 empty] | 26.54264453 | 281.7637886 | 54.29935787 | 456.7011459 | 0 | 0.551396303 | 0.89373913 | 1.061314139
[8 empty] | 26.59244419 | 281.4969586 | 54.180865 | 456.8196387 | 0 | 0.550874131 | 0.893971014 | 1.058323211
[8 empty] | 26.64224385 | 281.200507 | 54.74370614 | 456.2567976 | 0 | 0.550293992 | 0.892869565 | 1.055232282
[8 empty] | 26.6920435 | 280.6966943 | 54.80295257 | 456.1975512 | 0 | 0.549308058 | 0.892753623 | 1.051376021
[8 empty] | 26.74184316 | 280.9038405 | 55.6916491 | 455.3088546 | 0 | 0.549713432 | 0.891014493 | 1.050192724
[8 empty] | 26.79164282 | 280.6073936 | 55.92863484 | 455.0718689 | 0.0005722854 | 0.549133301 | 0.890550725 | 1.047134161
[8 empty] | 26.84144247 | 279.9554696 | 56.87657781 | 454.1239259 | 0 | 0.547857522 | 0.888695652 | 1.042762588
[8 empty] | 26.89124213 | 280.2514901 | 57.55791181 | 453.4425919 | 0 | 0.548436818 | 0.887362319 | 1.041932312
[8 empty] | 26.94104179 | 279.8661783 | 57.82452077 | 453.175983 | 0 | 0.547682784 | 0.88684058 | 1.038576129
[8 empty] | 26.99026903 | 279.3623775 | 58.23924582 | 452.7612579 | 0 | 0.546696873 | 0.886028986 | 1.03481528
[8 empty] | 27.0406411 | 279.3917914 | 59.09831913 | 451.9021846 | -0.000572 | 0.546754434 | 0.884347826 | 1.032996374
[8 empty] | 27.09044076 | 279.2730932 | 58.62434764 | 452.3761561 | 0 | 0.546522149 | 0.885275362 | 1.030659288
[8 empty] | 27.14024041 | 279.1247734 | 58.74284052 | 452.2576632 | 0 | 0.546231895 | 0.885043478 | 1.028221636
[8 empty] | 27.19004007 | 278.6505997 | 59.09831913 | 451.9021846 | 0 | 0.545303963 | 0.884347826 | 1.024594483
[8 empty] | 27.23926732 | 278.7392711 | 59.09831913 | 451.9021846 | 0 | 0.545477488 | 0.884347826 | 1.023068346
[8 empty] | 27.28963938 | 278.5909536 | 59.98701565 | 451.0134881 | 0 | 0.545187239 | 0.882608696 | 1.020636442
[8 empty] | 27.33886663 | 278.0279173 | 60.60910322 | 450.3914005 | 0 | 0.544085408 | 0.881391304 | 1.016739178
[8 empty] | 27.38923869 | 278.1758352 | 60.81646575 | 450.184038 | 0 | 0.544374875 | 0.880985507 | 1.015409333
[8 empty] | 27.43903835 | 278.0867713 | 61.29043723 | 449.7100665 | 0 | 0.544200582 | 0.880057971 | 1.013241858
[8 empty] | 27.48883801 | 277.7310999 | 61.17194436 | 449.8285594 | 0 | 0.543504552 | 0.880289855 | 1.010112361
[8 empty] | 27.53863766 | 277.2865605 | 61.61629262 | 449.3842111 | -0.000572 | 0.542634613 | 0.87942029 | 1.006671479
[8 empty] | 27.58843732 | 277.5233567 | 62.83084454 | 448.1696592 | 0 | 0.54309801 | 0.877043478 | 1.005712662
[8 empty] | 27.63823698 | 277.0788204 | 63.51217855 | 447.4883252 | 0 | 0.542228077 | 0.875710145 | 1.002292119
[8 empty] | 27.68803663 | 276.9601411 | 63.98615003 | 447.0143537 | 0.0005722854 | 0.541995828 | 0.874782609 | 1.000060768
[8 empty] | 27.7384087 | 276.4563594 | 65.1118323 | 445.8886714 | 0.0005722854 | 0.541009955 | 0.87257971 | 0.996428501
[8 empty] | 27.78763595 | 276.1303228 | 65.70429665 | 445.2962071 | 0.0005722854 | 0.540371919 | 0.87142029 | 0.993489961
[8 empty] | 27.8374356 | 275.6265464 | 66.71148605 | 444.2890177 | 0.0005722854 | 0.539386056 | 0.869449275 | 0.989902953
[8 empty] | 27.88666285 | 275.3893826 | 67.45206649 | 443.5484372 | 0 | 0.53892194 | 0.868 | 0.98730506
[8 empty] | 27.93703492 | 275.2410859 | 68.22227015 | 442.7782336 | -0.000572 | 0.538631731 | 0.866492754 | 0.984994067
[8 empty] | 27.98740698 | 275.3297765 | 68.1334005 | 442.8671032 | 0 | 0.538805294 | 0.866666667 | 0.983538158
[8 empty] | 28.03663423 | 274.9148781 | 68.10377728 | 442.8967264 | 0 | 0.53799336 | 0.866724638 | 0.9803314
[8 empty] | 28.08643389 | 274.7369649 | 68.69624163 | 442.3042621 | 0 | 0.537645194 | 0.865565217 | 0.977959739
[8 empty] | 28.13623354 | 274.0850819 | 69.91079355 | 441.0897102 | 0 | 0.536369494 | 0.863188406 | 0.973911921
[8 empty] | 28.1860332 | 274.2922737 | 68.78511128 | 442.2153924 | 0 | 0.536774958 | 0.865391304 | 0.97292628
[8 empty] | 28.23583286 | 274.1143653 | 69.43682207 | 441.5636817 | 0 | 0.5364268 | 0.864115942 | 0.970580246
[8 empty] | 28.2850601 | 273.5513585 | 69.25908277 | 441.741421 | 0.0005722854 | 0.535325027 | 0.864463768 | 0.966900576
[8 empty] | 28.33543217 | 273.7881763 | 69.34795242 | 441.6525513 | -0.000572 | 0.535788467 | 0.864289855 | 0.966017477
[8 empty] | 28.38523183 | 273.8176352 | 68.69624163 | 442.3042621 | 0 | 0.535846116 | 0.865565217 | 0.964426458
[8 empty] | 28.43503148 | 273.5804866 | 70.35514182 | 440.6453619 | 0 | 0.535382029 | 0.862318841 | 0.961903409
[8 empty] | 28.48483114 | 273.3137164 | 71.18459191 | 439.8159118 | 0.0005722854 | 0.534859974 | 0.860695652 | 0.959285192
[8 empty] | 28.53405839 | 272.7507174 | 72.04366522 | 438.9568385 | 0 | 0.533758216 | 0.859014493 | 0.955657146
[8 empty] | 28.58443045 | 272.6024414 | 72.75462244 | 438.2458813 | 0 | 0.533468048 | 0.857623188 | 0.953454338
[8 empty] | 28.6336577 | 272.2171848 | 73.43595645 | 437.5645473 | 0 | 0.532714122 | 0.856289855 | 0.950469683
[8 empty] | 28.68402977 | 271.8319262 | 74.70975481 | 436.2907489 | 0 | 0.531960192 | 0.853797101 | 0.94745745
[8 empty] | 28.73382942 | 271.4170478 | 74.91711733 | 436.0833864 | 0 | 0.531148298 | 0.853391304 | 0.944371509
[8 empty] | 28.78362908 | 271.1206638 | 76.69451039 | 434.3059933 | -0.000572 | 0.530568291 | 0.849913043 | 0.941707919
[8 empty] | 28.83342873 | 271.0316439 | 76.30940856 | 434.6910952 | -0.000572 | 0.530394084 | 0.850666667 | 0.93977271
[8 empty] | 28.8838008 | 271.0018703 | 76.42790143 | 434.5726023 | 0 | 0.530335818 | 0.850434783 | 0.938030707
[8 empty] | 28.93302805 | 270.6166231 | 77.96830874 | 433.032195 | 0 | 0.529581911 | 0.84742029 | 0.935103209
[8 empty] | 28.9828277 | 270.4387383 | 77.96830874 | 433.032195 | 0.0005722854 | 0.5292338 | 0.84742029 | 0.932882711
[8 empty] | 29.03205495 | 269.9350013 | 80.01231076 | 430.988193 | -0.000572 | 0.528248014 | 0.84342029 | 0.929565793
[8 empty] | 29.08242702 | 269.6682483 | 79.65683215 | 431.3436716 | 0 | 0.527725993 | 0.844115942 | 0.927038513
[8 empty] | 29.13222667 | 269.4014986 | 80.2492965 | 430.7512072 | 0.0005722854 | 0.527203978 | 0.842956522 | 0.924538149
[8 empty] | 29.18202633 | 268.7496486 | 81.28610911 | 429.7143946 | 0 | 0.525928344 | 0.840927536 | 0.92072667
[8 empty] | 29.23125358 | 268.4829035 | 81.7600806 | 429.2404231 | 0 | 0.525406338 | 0.84 | 0.918263575
[8 empty] | 29.28105323 | 268.0384192 | 82.64877712 | 428.3517266 | 0 | 0.524536507 | 0.83826087 | 0.915183848
[8 empty] | 29.3314253 | 267.8309206 | 82.82651643 | 428.1739873 | 0.0005722854 | 0.524130443 | 0.837913043 | 0.912904738
[8 empty] | 29.38122496 | 268.0381502 | 82.67840034 | 428.3221034 | -0.000572 | 0.52453598 | 0.838202899 | 0.912062725
[8 empty] | 29.43102461 | 267.7714099 | 82.82651643 | 428.1739873 | 0 | 0.524013984 | 0.837913043 | 0.909613118
[8 empty] | 29.48082427 | 267.5639176 | 82.97463252 | 428.0258712 | 0 | 0.523607933 | 0.837623188 | 0.907372758
[8 empty] | 29.53062393 | 267.4156733 | 83.00425574 | 427.996248 | 0.0005722854 | 0.523317827 | 0.837565217 | 0.905340587
[8 empty] | 29.58042358 | 267.2674306 | 82.47103782 | 428.5294659 | 0 | 0.523027724 | 0.838608696 | 0.903315264
[8 empty] | 29.63022324 | 267.1488127 | 82.32292173 | 428.677582 | 0 | 0.522795596 | 0.838898551 | 0.90139673
[8 empty] | 29.6800229 | 267.2968053 | 81.67121094 | 429.3292928 | 0.0005722854 | 0.523085209 | 0.840173913 | 0.900382917
[8 empty] | 29.72982255 | 266.9412048 | 82.29329851 | 428.7072052 | 0 | 0.522389318 | 0.838956522 | 0.897678602
[8 empty] | 29.77962221 | 266.881838 | 83.74483618 | 427.2556675 | -0.000572 | 0.522273141 | 0.836115942 | 0.895978085
[8 empty] | 29.82942187 | 266.70398 | 83.89295226 | 427.1075515 | 0.0005722854 | 0.521925082 | 0.835826087 | 0.893886016
[8 empty] | 29.87922152 | 266.5557467 | 84.42617018 | 426.5743335 | 0 | 0.521634998 | 0.834782609 | 0.891900069
[8 empty] | 29.92844877 | 265.8742984 | 85.28524349 | 425.7152602 | 0 | 0.520301441 | 0.833101449 | 0.888156119
[8 empty] | 29.97882084 | 265.7260669 | 86.58866507 | 424.4118387 | 0 | 0.52001136 | 0.830550725 | 0.886169336
[8 empty] | 30.02862049 | 265.6074616 | 86.76640437 | 424.2340994 | 0 | 0.519779256 | 0.830202899 | 0.884304733