## GENERAL
ID | Test Identification
Test Identification | Location | NWZ-BH-5008
Test Identification | Sample | 06-1
Test Identification | Depth | 5 | [m]
Test Identification | Test number | RC05r
Specimen Visual Description
Specimen Visual Description | Greyish brown fine SAND
Initial Sample Conditions
Initial Sample Conditions | Date test started | 12/11/2024
Initial Sample Conditions | Type of sample | Re-compacted
Initial Sample Conditions | Diameter | 50.8 | [mm]
Initial Sample Conditions | Height | 100 | [mm]
Initial Sample Conditions | Water content | 4.969626 | [%]
Initial Sample Conditions | Bulk density | 1.711145 | [Mg/m³]
Initial Sample Conditions | Dry density | 1.630134 | [Mg/m³]
Initial Sample Conditions | Void ratio | 0.6256337 | [-]
Initial Sample Conditions | Degree of saturation | 21.04987 | [%]
Initial Sample Conditions | Particle density - Assumed | 2.65 | [Mg/m³]
Initial Sample Conditions | Torvane |  | [kPa]
Initial Sample Conditions | Pocket penetrometer |  | [kPa]
Initial Sample Conditions | Type of drains fitted | One end only
Saturation
Saturation | Pressure increments applied | 50 | [kPa]
Saturation | Differential pressure used | 10 | [kPa]
Saturation | Cell pressure | 400.1959 | [kPa]
Saturation | Base PWP | 388.159 | [kPa]
Saturation | Axial strain | 0 | [%]
Saturation | Water Content | 23.60762 | [%]
Saturation | Bulk Density | 2.014969 | [Mg/m³]
Saturation | Dry Density | 1.630134 | [Mg/m³]
Saturation | Void Ratio | 0.6256337 | [-]
Saturation | Degree of saturation | 99.99493 | [%]
Saturation | B value achieved | 0.9854673 | [-]
Svh Bender Element Determinations - Post-Saturation
Svh Bender Element Determinations - Post-Saturation | Bulk density |  | [Mg/m³]
Svh Bender Element Determinations - Post-Saturation | Dry density |  | [Mg/m³]
Svh Bender Element Determinations - Post-Saturation | Void ratio |  | [-]
Svh Bender Element Determinations - Post-Saturation | Distance |  | [mm]
Svh Bender Element Determinations - Post-Saturation | Effective radial pressure |  | [kPa]
Svh Bender Element Determinations - Post-Saturation | Effective axial pressure |  | [kPa]
Svh Bender Element Determinations - Post-Saturation | Input Wave Period | Peak-to-peak arrival time | Wavelength Ratio | Velocity | Gmax
Svh Bender Element Determinations - Post-Saturation | [ms] | [ms] | [-] | [m/s] | [MPa]
Svh Bender Element Determinations - Post-Saturation
Svh Bender Element Determinations - Post-Saturation
Svh Bender Element Determinations - Post-Saturation
Svh Bender Element Determinations - Post-Saturation
Svh Bender Element Determinations - Post-Saturation
Svh Bender Element Determinations - Post-Saturation
Svh Bender Element Determinations - Post-Saturation
Svh Bender Element Determinations - Post-Saturation
Svh Bender Element Determinations - Post-Saturation
Svh Bender Element Determinations - Post-Saturation
Svh Bender Element Determinations - Post-Saturation
Svh Bender Element Determinations - Post-Saturation
Svh Bender Element Determinations - Post-Saturation
Svh Bender Element Determinations - Post-Saturation
Svh Bender Element Determinations - Post-Saturation
Svh Bender Element Determinations - Post-Saturation
Svh Bender Element Determinations - Post-Saturation
Svh Bender Element Determinations - Post-Saturation
Svh Bender Element Determinations - Post-Saturation
Svh Bender Element Determinations - Post-Saturation
Svh Bender Element Determinations - Post-Saturation
Svh Bender Element Determinations - Post-Saturation
Svh Bender Element Determinations - Post-Saturation
Svh Bender Element Determinations - Post-Saturation
Svh Bender Element Determinations - Post-Saturation
Svh Bender Element Determinations - Post-Saturation
Svh Bender Element Determinations - Post-Saturation
Svh Bender Element Determinations - Post-Saturation
Svh Bender Element Determinations - Post-Saturation
Svh Bender Element Determinations - Post-Saturation
Pvh Bender Element Determinations - Post-Saturation
Pvh Bender Element Determinations - Post-Saturation | Bulk density |  | [Mg/m³]
Pvh Bender Element Determinations - Post-Saturation | Dry density |  | [Mg/m³]
Pvh Bender Element Determinations - Post-Saturation | Void ratio |  | [-]
Pvh Bender Element Determinations - Post-Saturation | Distance |  | [mm]
Pvh Bender Element Determinations - Post-Saturation | Effective radial pressure |  | [kPa]
Pvh Bender Element Determinations - Post-Saturation | Effective axial pressure |  | [kPa]
Pvh Bender Element Determinations - Post-Saturation | Input Wave Period | Peak-to-peak arrival time | Wavelength Ratio | Velocity | Mmax
Pvh Bender Element Determinations - Post-Saturation | [ms] | [ms] | [-] | [m/s] | [MPa]
Pvh Bender Element Determinations - Post-Saturation
Pvh Bender Element Determinations - Post-Saturation
Pvh Bender Element Determinations - Post-Saturation
Pvh Bender Element Determinations - Post-Saturation
Pvh Bender Element Determinations - Post-Saturation
Pvh Bender Element Determinations - Post-Saturation
Pvh Bender Element Determinations - Post-Saturation
Pvh Bender Element Determinations - Post-Saturation
Pvh Bender Element Determinations - Post-Saturation
Pvh Bender Element Determinations - Post-Saturation
Pvh Bender Element Determinations - Post-Saturation
Pvh Bender Element Determinations - Post-Saturation
Pvh Bender Element Determinations - Post-Saturation
Pvh Bender Element Determinations - Post-Saturation
Pvh Bender Element Determinations - Post-Saturation
Pvh Bender Element Determinations - Post-Saturation
Pvh Bender Element Determinations - Post-Saturation
Pvh Bender Element Determinations - Post-Saturation
Pvh Bender Element Determinations - Post-Saturation
Pvh Bender Element Determinations - Post-Saturation
Pvh Bender Element Determinations - Post-Saturation
Pvh Bender Element Determinations - Post-Saturation
Pvh Bender Element Determinations - Post-Saturation
Pvh Bender Element Determinations - Post-Saturation
Pvh Bender Element Determinations - Post-Saturation
Pvh Bender Element Determinations - Post-Saturation
Pvh Bender Element Determinations - Post-Saturation
Pvh Bender Element Determinations - Post-Saturation
Pvh Bender Element Determinations - Post-Saturation
Pvh Bender Element Determinations - Post-Saturation
Consolidation: Isotropic - 1
Consolidation: Isotropic - 1 | Cell pressure |  | [kPa]
Consolidation: Isotropic - 1 | Back pressure |  | [kPa]
Consolidation: Isotropic - 1 | Base PWP |  | [kPa]
Consolidation: Isotropic - 1 | Effective radial pressure |  | [kPa]
Consolidation: Isotropic - 1 | Effective axial pressure |  | [kPa]
Consolidation: Isotropic - 1 | Deviator stress |  | [kPa]
Consolidation: Isotropic - 1 | Volumetric strain |  | [%]
Consolidation: Isotropic - 1 | Axial strain |  | [%]
Consolidation: Isotropic - 1 | Water content |  | [%]
Consolidation: Isotropic - 1 | Bulk density |  | [Mg/m³]
Consolidation: Isotropic - 1 | Dry density |  | [Mg/m³]
Consolidation: Isotropic - 1 | Void ratio |  | [-]
Consolidation: Isotropic - 1 | Degree of saturation |  | [%]
Consolidation: Anisotropic - 1
Consolidation: Anisotropic - 1 | Cell pressure | 406.9716 | [kPa]
Consolidation: Anisotropic - 1 | Back pressure | 388 | [kPa]
Consolidation: Anisotropic - 1 | Base PWP | 387.5511 | [kPa]
Consolidation: Anisotropic - 1 | Effective radial pressure | 19.4205 | [kPa]
Consolidation: Anisotropic - 1 | Effective axial pressure | 50.12113 | [kPa]
Consolidation: Anisotropic - 1 | Deviator stress | 30.70063 | [kPa]
Consolidation: Anisotropic - 1 | Volumetric strain | -0.009374245 | [%]
Consolidation: Anisotropic - 1 | Axial strain | 0.197 | [%]
Consolidation: Anisotropic - 1 | Water content | 23.61337 | [%]
Consolidation: Anisotropic - 1 | Bulk density | 2.014874 | [Mg/m³]
Consolidation: Anisotropic - 1 | Dry density | 1.629981 | [Mg/m³]
Consolidation: Anisotropic - 1 | Void ratio | 0.6257861 | [-]
Consolidation: Anisotropic - 1 | Degree of saturation | 99.99493 | [%]
Svh Bender Element Determinations - Post Consolidation - 1
Svh Bender Element Determinations - Post Consolidation - 1 | Bulk density |  | [Mg/m³]
Svh Bender Element Determinations - Post Consolidation - 1 | Dry density |  | [Mg/m³]
Svh Bender Element Determinations - Post Consolidation - 1 | Void ratio |  | [-]
Svh Bender Element Determinations - Post Consolidation - 1 | Distance |  | [mm]
Svh Bender Element Determinations - Post Consolidation - 1 | Effective radial pressure |  | [kPa]
Svh Bender Element Determinations - Post Consolidation - 1 | Effective axial pressure |  | [kPa]
Svh Bender Element Determinations - Post Consolidation - 1 | Input Wave Period | Peak-to-peak arrival time | Wavelength Ratio | Velocity | Gmax
Svh Bender Element Determinations - Post Consolidation - 1 | [ms] | [ms] | [-] | [m/s] | [MPa]
Svh Bender Element Determinations - Post Consolidation - 1
Svh Bender Element Determinations - Post Consolidation - 1
Svh Bender Element Determinations - Post Consolidation - 1
Svh Bender Element Determinations - Post Consolidation - 1
Svh Bender Element Determinations - Post Consolidation - 1
Svh Bender Element Determinations - Post Consolidation - 1
Svh Bender Element Determinations - Post Consolidation - 1
Svh Bender Element Determinations - Post Consolidation - 1
Svh Bender Element Determinations - Post Consolidation - 1
Svh Bender Element Determinations - Post Consolidation - 1
Svh Bender Element Determinations - Post Consolidation - 1
Svh Bender Element Determinations - Post Consolidation - 1
Svh Bender Element Determinations - Post Consolidation - 1
Svh Bender Element Determinations - Post Consolidation - 1
Svh Bender Element Determinations - Post Consolidation - 1
Svh Bender Element Determinations - Post Consolidation - 1
Svh Bender Element Determinations - Post Consolidation - 1
Svh Bender Element Determinations - Post Consolidation - 1
Svh Bender Element Determinations - Post Consolidation - 1
Svh Bender Element Determinations - Post Consolidation - 1
Svh Bender Element Determinations - Post Consolidation - 1
Svh Bender Element Determinations - Post Consolidation - 1
Svh Bender Element Determinations - Post Consolidation - 1
Svh Bender Element Determinations - Post Consolidation - 1
Svh Bender Element Determinations - Post Consolidation - 1
Svh Bender Element Determinations - Post Consolidation - 1
Svh Bender Element Determinations - Post Consolidation - 1
Svh Bender Element Determinations - Post Consolidation - 1
Svh Bender Element Determinations - Post Consolidation - 1
Svh Bender Element Determinations - Post Consolidation - 1
Pvh Bender Element Determinations - Post Consolidation - 1
Pvh Bender Element Determinations - Post Consolidation - 1 | Bulk density |  | [Mg/m³]
Pvh Bender Element Determinations - Post Consolidation - 1 | Dry density |  | [Mg/m³]
Pvh Bender Element Determinations - Post Consolidation - 1 | Void ratio |  | [-]
Pvh Bender Element Determinations - Post Consolidation - 1 | Distance |  | [mm]
Pvh Bender Element Determinations - Post Consolidation - 1 | Effective radial pressure |  | [kPa]
Pvh Bender Element Determinations - Post Consolidation - 1 | Effective axial pressure |  | [kPa]
Pvh Bender Element Determinations - Post Consolidation - 1 | Input Wave Period | Peak-to-peak arrival time | Wavelength Ratio | Velocity | Mmax
Pvh Bender Element Determinations - Post Consolidation - 1 | [ms] | [ms] | [-] | [m/s] | [MPa]
Pvh Bender Element Determinations - Post Consolidation - 1
Pvh Bender Element Determinations - Post Consolidation - 1
Pvh Bender Element Determinations - Post Consolidation - 1
Pvh Bender Element Determinations - Post Consolidation - 1
Pvh Bender Element Determinations - Post Consolidation - 1
Pvh Bender Element Determinations - Post Consolidation - 1
Pvh Bender Element Determinations - Post Consolidation - 1
Pvh Bender Element Determinations - Post Consolidation - 1
Pvh Bender Element Determinations - Post Consolidation - 1
Pvh Bender Element Determinations - Post Consolidation - 1
Pvh Bender Element Determinations - Post Consolidation - 1
Pvh Bender Element Determinations - Post Consolidation - 1
Pvh Bender Element Determinations - Post Consolidation - 1
Pvh Bender Element Determinations - Post Consolidation - 1
Pvh Bender Element Determinations - Post Consolidation - 1
Pvh Bender Element Determinations - Post Consolidation - 1
Pvh Bender Element Determinations - Post Consolidation - 1
Pvh Bender Element Determinations - Post Consolidation - 1
Pvh Bender Element Determinations - Post Consolidation - 1
Pvh Bender Element Determinations - Post Consolidation - 1
Pvh Bender Element Determinations - Post Consolidation - 1
Pvh Bender Element Determinations - Post Consolidation - 1
Pvh Bender Element Determinations - Post Consolidation - 1
Pvh Bender Element Determinations - Post Consolidation - 1
Pvh Bender Element Determinations - Post Consolidation - 1
Pvh Bender Element Determinations - Post Consolidation - 1
Pvh Bender Element Determinations - Post Consolidation - 1
Pvh Bender Element Determinations - Post Consolidation - 1
Pvh Bender Element Determinations - Post Consolidation - 1
Pvh Bender Element Determinations - Post Consolidation - 1
Torsional Resonance Stage - 1
Torsional Resonance Stage - 1 | Average shear strain, g | Shear modulus, G | G/Gmax | Damping ratio, D
Torsional Resonance Stage - 1 | [%] | [MPa] | [-] | [%]
Torsional Resonance Stage - 1 | 0.0001021368 | 55.1346 | 0.9998577 | 0.9014013
Torsional Resonance Stage - 1 | 0.0001389346 | 55.14245 | 1 | 0.9447804
Torsional Resonance Stage - 1 | 0.0001805271 | 55.08442 | 0.9989476 | 0.9911523
Torsional Resonance Stage - 1 | 0.0003662659 | 54.72909 | 0.9925039 | 1.052775
Torsional Resonance Stage - 1 | 0.0005493393 | 54.56661 | 0.9895574 | 1.092728
Torsional Resonance Stage - 1 | 0.0009057284 | 54.20527 | 0.9830044 | 1.44649
Torsional Resonance Stage - 1 | 0.001401791 | 53.64217 | 0.9727927 | 1.690538
Torsional Resonance Stage - 1 | 0.001861045 | 53.00169 | 0.9611776 | 1.947471
Torsional Resonance Stage - 1 | 0.003563648 | 51.34629 | 0.9311572 | 1.982012
Torsional Resonance Stage - 1 | 0.005155901 | 48.81525 | 0.8852572 | 2.072905
Torsional Resonance Stage - 1 | 0.007023535 | 45.50439 | 0.8252153 | 2.45052
Torsional Resonance Stage - 1 | 0.0126758 | 39.24476 | 0.7116978 | 2.776114
Torsional Resonance Stage - 1 | 0.01749669 | 35.88819 | 0.6508269 | 3.111127
Torsional Resonance Stage - 1 | 0.02457264 | 33.30102 | 0.603909 | 3.733313
Torsional Resonance Stage - 1 | 0.03077331 | 31.33423 | 0.5682416 | 4.538619
Torsional Resonance Stage - 1
Torsional Resonance Stage - 1
Torsional Resonance Stage - 1
Torsional Resonance Stage - 1
Torsional Resonance Stage - 1
Torsional Resonance Stage - 1
Torsional Resonance Stage - 1
Torsional Resonance Stage - 1
Torsional Resonance Stage - 1
Torsional Resonance Stage - 1
Torsional Resonance Stage - 1
Torsional Resonance Stage - 1
Torsional Resonance Stage - 1
Torsional Resonance Stage - 1
Torsional Resonance Stage - 1
Flexural Resonance Stage - 1
Flexural Resonance Stage - 1 | Average flexural strain, e | Young's modulus, E | E/Emax | Damping ratio, D
Flexural Resonance Stage - 1 | [%] | [MPa] | [-] | [%]
Flexural Resonance Stage - 1
Flexural Resonance Stage - 1
Flexural Resonance Stage - 1
Flexural Resonance Stage - 1
Flexural Resonance Stage - 1
Flexural Resonance Stage - 1
Flexural Resonance Stage - 1
Flexural Resonance Stage - 1
Flexural Resonance Stage - 1
Flexural Resonance Stage - 1
Flexural Resonance Stage - 1
Flexural Resonance Stage - 1
Flexural Resonance Stage - 1
Flexural Resonance Stage - 1
Flexural Resonance Stage - 1
Flexural Resonance Stage - 1
Flexural Resonance Stage - 1
Flexural Resonance Stage - 1
Flexural Resonance Stage - 1
Flexural Resonance Stage - 1
Flexural Resonance Stage - 1
Flexural Resonance Stage - 1
Flexural Resonance Stage - 1
Flexural Resonance Stage - 1
Flexural Resonance Stage - 1
Flexural Resonance Stage - 1
Flexural Resonance Stage - 1
Flexural Resonance Stage - 1
Flexural Resonance Stage - 1
Flexural Resonance Stage - 1
Consolidation: Isotropic - 2
Consolidation: Isotropic - 2 | Cell pressure |  | [kPa]
Consolidation: Isotropic - 2 | Back pressure |  | [kPa]
Consolidation: Isotropic - 2 | Base PWP |  | [kPa]
Consolidation: Isotropic - 2 | Effective radial pressure |  | [kPa]
Consolidation: Isotropic - 2 | Effective axial pressure |  | [kPa]
Consolidation: Isotropic - 2 | Deviator stress |  | [kPa]
Consolidation: Isotropic - 2 | Volumetric strain |  | [%]
Consolidation: Isotropic - 2 | Axial strain |  | [%]
Consolidation: Isotropic - 2 | Water content |  | [%]
Consolidation: Isotropic - 2 | Bulk density |  | [Mg/m³]
Consolidation: Isotropic - 2 | Dry density |  | [Mg/m³]
Consolidation: Isotropic - 2 | Void ratio |  | [-]
Consolidation: Isotropic - 2 | Degree of saturation |  | [%]
Consolidation: Anisotropic - 2
Consolidation: Anisotropic - 2 | Cell pressure |  | [kPa]
Consolidation: Anisotropic - 2 | Back pressure |  | [kPa]
Consolidation: Anisotropic - 2 | Base PWP |  | [kPa]
Consolidation: Anisotropic - 2 | Effective radial pressure |  | [kPa]
Consolidation: Anisotropic - 2 | Effective axial pressure |  | [kPa]
Consolidation: Anisotropic - 2 | Deviator stress |  | [kPa]
Consolidation: Anisotropic - 2 | Volumetric strain |  | [%]
Consolidation: Anisotropic - 2 | Axial strain |  | [%]
Consolidation: Anisotropic - 2 | Water content |  | [%]
Consolidation: Anisotropic - 2 | Bulk density |  | [Mg/m³]
Consolidation: Anisotropic - 2 | Dry density |  | [Mg/m³]
Consolidation: Anisotropic - 2 | Void ratio |  | [-]
Consolidation: Anisotropic - 2 | Degree of saturation |  | [%]
Svh Bender Element Determinations - Post Consolidation - 2
Svh Bender Element Determinations - Post Consolidation - 2 | Bulk density |  | [Mg/m³]
Svh Bender Element Determinations - Post Consolidation - 2 | Dry density |  | [Mg/m³]
Svh Bender Element Determinations - Post Consolidation - 2 | Void ratio |  | [-]
Svh Bender Element Determinations - Post Consolidation - 2 | Distance |  | [mm]
Svh Bender Element Determinations - Post Consolidation - 2 | Effective radial pressure |  | [kPa]
Svh Bender Element Determinations - Post Consolidation - 2 | Effective axial pressure |  | [kPa]
Svh Bender Element Determinations - Post Consolidation - 2 | Input wave period | Peak-to-peak arrival time | Wavelength ratio | Velocity | Gmax
Svh Bender Element Determinations - Post Consolidation - 2 | [ms] | [ms] | [-] | [m/s] | [MPa]
Svh Bender Element Determinations - Post Consolidation - 2
Svh Bender Element Determinations - Post Consolidation - 2
Svh Bender Element Determinations - Post Consolidation - 2
Svh Bender Element Determinations - Post Consolidation - 2
Svh Bender Element Determinations - Post Consolidation - 2
Svh Bender Element Determinations - Post Consolidation - 2
Svh Bender Element Determinations - Post Consolidation - 2
Svh Bender Element Determinations - Post Consolidation - 2
Svh Bender Element Determinations - Post Consolidation - 2
Svh Bender Element Determinations - Post Consolidation - 2
Svh Bender Element Determinations - Post Consolidation - 2
Svh Bender Element Determinations - Post Consolidation - 2
Svh Bender Element Determinations - Post Consolidation - 2
Svh Bender Element Determinations - Post Consolidation - 2
Svh Bender Element Determinations - Post Consolidation - 2
Svh Bender Element Determinations - Post Consolidation - 2
Svh Bender Element Determinations - Post Consolidation - 2
Svh Bender Element Determinations - Post Consolidation - 2
Svh Bender Element Determinations - Post Consolidation - 2
Svh Bender Element Determinations - Post Consolidation - 2
Svh Bender Element Determinations - Post Consolidation - 2
Svh Bender Element Determinations - Post Consolidation - 2
Svh Bender Element Determinations - Post Consolidation - 2
Svh Bender Element Determinations - Post Consolidation - 2
Svh Bender Element Determinations - Post Consolidation - 2
Svh Bender Element Determinations - Post Consolidation - 2
Svh Bender Element Determinations - Post Consolidation - 2
Svh Bender Element Determinations - Post Consolidation - 2
Svh Bender Element Determinations - Post Consolidation - 2
Svh Bender Element Determinations - Post Consolidation - 2
Pvh Bender Element Determinations - Post Consolidation - 2
Pvh Bender Element Determinations - Post Consolidation - 2 | Bulk density |  | [Mg/m³]
Pvh Bender Element Determinations - Post Consolidation - 2 | Dry density |  | [Mg/m³]
Pvh Bender Element Determinations - Post Consolidation - 2 | Void ratio |  | [-]
Pvh Bender Element Determinations - Post Consolidation - 2 | Distance |  | [mm]
Pvh Bender Element Determinations - Post Consolidation - 2 | Effective radial pressure |  | [kPa]
Pvh Bender Element Determinations - Post Consolidation - 2 | Effective axial pressure |  | [kPa]
Pvh Bender Element Determinations - Post Consolidation - 2 | Input Wave Period | Peak-to-peak arrival time | Wavelength Ratio | Velocity | Mmax
Pvh Bender Element Determinations - Post Consolidation - 2 | [ms] | [ms] | [-] | [m/s] | [MPa]
Pvh Bender Element Determinations - Post Consolidation - 2
Pvh Bender Element Determinations - Post Consolidation - 2
Pvh Bender Element Determinations - Post Consolidation - 2
Pvh Bender Element Determinations - Post Consolidation - 2
Pvh Bender Element Determinations - Post Consolidation - 2
Pvh Bender Element Determinations - Post Consolidation - 2
Pvh Bender Element Determinations - Post Consolidation - 2
Pvh Bender Element Determinations - Post Consolidation - 2
Pvh Bender Element Determinations - Post Consolidation - 2
Pvh Bender Element Determinations - Post Consolidation - 2
Pvh Bender Element Determinations - Post Consolidation - 2
Pvh Bender Element Determinations - Post Consolidation - 2
Pvh Bender Element Determinations - Post Consolidation - 2
Pvh Bender Element Determinations - Post Consolidation - 2
Pvh Bender Element Determinations - Post Consolidation - 2
Pvh Bender Element Determinations - Post Consolidation - 2
Pvh Bender Element Determinations - Post Consolidation - 2
Pvh Bender Element Determinations - Post Consolidation - 2
Pvh Bender Element Determinations - Post Consolidation - 2
Pvh Bender Element Determinations - Post Consolidation - 2
Pvh Bender Element Determinations - Post Consolidation - 2
Pvh Bender Element Determinations - Post Consolidation - 2
Pvh Bender Element Determinations - Post Consolidation - 2
Pvh Bender Element Determinations - Post Consolidation - 2
Pvh Bender Element Determinations - Post Consolidation - 2
Pvh Bender Element Determinations - Post Consolidation - 2
Pvh Bender Element Determinations - Post Consolidation - 2
Pvh Bender Element Determinations - Post Consolidation - 2
Pvh Bender Element Determinations - Post Consolidation - 2
Pvh Bender Element Determinations - Post Consolidation - 2
Torsional Resonance Stage - 2
Torsional Resonance Stage - 2 | Average shear strain, g | Shear modulus, G | G/Gmax | Damping ratio, D
Torsional Resonance Stage - 2 | [%] | [MPa] | [-] | [%]
Torsional Resonance Stage - 2
Torsional Resonance Stage - 2
Torsional Resonance Stage - 2
Torsional Resonance Stage - 2
Torsional Resonance Stage - 2
Torsional Resonance Stage - 2
Torsional Resonance Stage - 2
Torsional Resonance Stage - 2
Torsional Resonance Stage - 2
Torsional Resonance Stage - 2
Torsional Resonance Stage - 2
Torsional Resonance Stage - 2
Torsional Resonance Stage - 2
Torsional Resonance Stage - 2
Torsional Resonance Stage - 2
Torsional Resonance Stage - 2
Torsional Resonance Stage - 2
Torsional Resonance Stage - 2
Torsional Resonance Stage - 2
Torsional Resonance Stage - 2
Torsional Resonance Stage - 2
Torsional Resonance Stage - 2
Torsional Resonance Stage - 2
Torsional Resonance Stage - 2
Torsional Resonance Stage - 2
Torsional Resonance Stage - 2
Torsional Resonance Stage - 2
Torsional Resonance Stage - 2
Torsional Resonance Stage - 2
Torsional Resonance Stage - 2
Flexural Resonance Stage - 2
Flexural Resonance Stage - 2 | Average flexural strain, e | Young's modulus, E | E/Emax | Damping ratio, D
Flexural Resonance Stage - 2 | [%] | [MPa] | [-] | [%]
Flexural Resonance Stage - 2
Flexural Resonance Stage - 2
Flexural Resonance Stage - 2
Flexural Resonance Stage - 2
Flexural Resonance Stage - 2
Flexural Resonance Stage - 2
Flexural Resonance Stage - 2
Flexural Resonance Stage - 2
Flexural Resonance Stage - 2
Flexural Resonance Stage - 2
Flexural Resonance Stage - 2
Flexural Resonance Stage - 2
Flexural Resonance Stage - 2
Flexural Resonance Stage - 2
Flexural Resonance Stage - 2
Flexural Resonance Stage - 2
Flexural Resonance Stage - 2
Flexural Resonance Stage - 2
Flexural Resonance Stage - 2
Flexural Resonance Stage - 2
Flexural Resonance Stage - 2
Flexural Resonance Stage - 2
Flexural Resonance Stage - 2
Flexural Resonance Stage - 2
Flexural Resonance Stage - 2
Flexural Resonance Stage - 2
Flexural Resonance Stage - 2
Flexural Resonance Stage - 2
Flexural Resonance Stage - 2
Flexural Resonance Stage - 2
Consolidation: Isotropic - 3
Consolidation: Isotropic - 3 | Cell pressure |  | [kPa]
Consolidation: Isotropic - 3 | Back pressure |  | [kPa]
Consolidation: Isotropic - 3 | Base PWP |  | [kPa]
Consolidation: Isotropic - 3 | Effective radial pressure |  | [kPa]
Consolidation: Isotropic - 3 | Effective axial pressure |  | [kPa]
Consolidation: Isotropic - 3 | Deviator stress |  | [kPa]
Consolidation: Isotropic - 3 | Volumetric strain |  | [%]
Consolidation: Isotropic - 3 | Axial strain |  | [%]
Consolidation: Isotropic - 3 | Water content |  | [%]
Consolidation: Isotropic - 3 | Bulk density |  | [Mg/m³]
Consolidation: Isotropic - 3 | Dry density |  | [Mg/m³]
Consolidation: Isotropic - 3 | Void ratio |  | [-]
Consolidation: Isotropic - 3 | Degree of saturation |  | [%]
Consolidation: Anisotropic - 3
Consolidation: Anisotropic - 3 | Cell pressure |  | [kPa]
Consolidation: Anisotropic - 3 | Back pressure |  | [kPa]
Consolidation: Anisotropic - 3 | Base PWP |  | [kPa]
Consolidation: Anisotropic - 3 | Effective radial pressure |  | [kPa]
Consolidation: Anisotropic - 3 | Effective axial pressure |  | [kPa]
Consolidation: Anisotropic - 3 | Deviator stress |  | [kPa]
Consolidation: Anisotropic - 3 | Volumetric strain |  | [%]
Consolidation: Anisotropic - 3 | Axial strain |  | [%]
Consolidation: Anisotropic - 3 | Water content |  | [%]
Consolidation: Anisotropic - 3 | Bulk density |  | [Mg/m³]
Consolidation: Anisotropic - 3 | Dry density |  | [Mg/m³]
Consolidation: Anisotropic - 3 | Void ratio |  | [-]
Consolidation: Anisotropic - 3 | Degree of saturation |  | [%]
Svh Bender Element Determinations - Post Consolidation - 3
Svh Bender Element Determinations - Post Consolidation - 3 | Bulk density |  | [Mg/m³]
Svh Bender Element Determinations - Post Consolidation - 3 | Dry density |  | [Mg/m³]
Svh Bender Element Determinations - Post Consolidation - 3 | Void ratio |  | [-]
Svh Bender Element Determinations - Post Consolidation - 3 | Distance |  | [mm]
Svh Bender Element Determinations - Post Consolidation - 3 | Effective radial pressure |  | [kPa]
Svh Bender Element Determinations - Post Consolidation - 3 | Effective axial pressure |  | [kPa]
Svh Bender Element Determinations - Post Consolidation - 3 | Input wave period | Peak-to-peak arrival time | Wavelength ratio | Velocity | Gmax
Svh Bender Element Determinations - Post Consolidation - 3 | [ms] | [ms] | [-] | [m/s] | [MPa]
Svh Bender Element Determinations - Post Consolidation - 3
Svh Bender Element Determinations - Post Consolidation - 3
Svh Bender Element Determinations - Post Consolidation - 3
Svh Bender Element Determinations - Post Consolidation - 3
Svh Bender Element Determinations - Post Consolidation - 3
Svh Bender Element Determinations - Post Consolidation - 3
Svh Bender Element Determinations - Post Consolidation - 3
Svh Bender Element Determinations - Post Consolidation - 3
Svh Bender Element Determinations - Post Consolidation - 3
Svh Bender Element Determinations - Post Consolidation - 3
Svh Bender Element Determinations - Post Consolidation - 3
Svh Bender Element Determinations - Post Consolidation - 3
Svh Bender Element Determinations - Post Consolidation - 3
Svh Bender Element Determinations - Post Consolidation - 3
Svh Bender Element Determinations - Post Consolidation - 3
Svh Bender Element Determinations - Post Consolidation - 3
Svh Bender Element Determinations - Post Consolidation - 3
Svh Bender Element Determinations - Post Consolidation - 3
Svh Bender Element Determinations - Post Consolidation - 3
Svh Bender Element Determinations - Post Consolidation - 3
Svh Bender Element Determinations - Post Consolidation - 3
Svh Bender Element Determinations - Post Consolidation - 3
Svh Bender Element Determinations - Post Consolidation - 3
Svh Bender Element Determinations - Post Consolidation - 3
Svh Bender Element Determinations - Post Consolidation - 3
Svh Bender Element Determinations - Post Consolidation - 3
Svh Bender Element Determinations - Post Consolidation - 3
Svh Bender Element Determinations - Post Consolidation - 3
Svh Bender Element Determinations - Post Consolidation - 3
Svh Bender Element Determinations - Post Consolidation - 3
Pvh Bender Element Determinations - Post Consolidation - 3
Pvh Bender Element Determinations - Post Consolidation - 3 | Bulk density |  | [Mg/m³]
Pvh Bender Element Determinations - Post Consolidation - 3 | Dry density |  | [Mg/m³]
Pvh Bender Element Determinations - Post Consolidation - 3 | Void ratio |  | [-]
Pvh Bender Element Determinations - Post Consolidation - 3 | Distance |  | [mm]
Pvh Bender Element Determinations - Post Consolidation - 3 | Effective radial pressure |  | [kPa]
Pvh Bender Element Determinations - Post Consolidation - 3 | Effective axial pressure |  | [kPa]
Pvh Bender Element Determinations - Post Consolidation - 3 | Input Wave Period | Peak-to-peak arrival time | Wavelength Ratio | Velocity | Mmax
Pvh Bender Element Determinations - Post Consolidation - 3 | [ms] | [ms] | [-] | [m/s] | [MPa]
Pvh Bender Element Determinations - Post Consolidation - 3
Pvh Bender Element Determinations - Post Consolidation - 3
Pvh Bender Element Determinations - Post Consolidation - 3
Pvh Bender Element Determinations - Post Consolidation - 3
Pvh Bender Element Determinations - Post Consolidation - 3
Pvh Bender Element Determinations - Post Consolidation - 3
Pvh Bender Element Determinations - Post Consolidation - 3
Pvh Bender Element Determinations - Post Consolidation - 3
Pvh Bender Element Determinations - Post Consolidation - 3
Pvh Bender Element Determinations - Post Consolidation - 3
Pvh Bender Element Determinations - Post Consolidation - 3
Pvh Bender Element Determinations - Post Consolidation - 3
Pvh Bender Element Determinations - Post Consolidation - 3
Pvh Bender Element Determinations - Post Consolidation - 3
Pvh Bender Element Determinations - Post Consolidation - 3
Pvh Bender Element Determinations - Post Consolidation - 3
Pvh Bender Element Determinations - Post Consolidation - 3
Pvh Bender Element Determinations - Post Consolidation - 3
Pvh Bender Element Determinations - Post Consolidation - 3
Pvh Bender Element Determinations - Post Consolidation - 3
Pvh Bender Element Determinations - Post Consolidation - 3
Pvh Bender Element Determinations - Post Consolidation - 3
Pvh Bender Element Determinations - Post Consolidation - 3
Pvh Bender Element Determinations - Post Consolidation - 3
Pvh Bender Element Determinations - Post Consolidation - 3
Pvh Bender Element Determinations - Post Consolidation - 3
Pvh Bender Element Determinations - Post Consolidation - 3
Pvh Bender Element Determinations - Post Consolidation - 3
Pvh Bender Element Determinations - Post Consolidation - 3
Pvh Bender Element Determinations - Post Consolidation - 3
Torsional Resonance Stage - 3
Torsional Resonance Stage - 3 | Average shear strain, g | Shear modulus, G | G/Gmax | Damping ratio, D
Torsional Resonance Stage - 3 | [%] | [MPa] | [-] | [%]
Torsional Resonance Stage - 3
Torsional Resonance Stage - 3
Torsional Resonance Stage - 3
Torsional Resonance Stage - 3
Torsional Resonance Stage - 3
Torsional Resonance Stage - 3
Torsional Resonance Stage - 3
Torsional Resonance Stage - 3
Torsional Resonance Stage - 3
Torsional Resonance Stage - 3
Torsional Resonance Stage - 3
Torsional Resonance Stage - 3
Torsional Resonance Stage - 3
Torsional Resonance Stage - 3
Torsional Resonance Stage - 3
Torsional Resonance Stage - 3
Torsional Resonance Stage - 3
Torsional Resonance Stage - 3
Torsional Resonance Stage - 3
Torsional Resonance Stage - 3
Torsional Resonance Stage - 3
Torsional Resonance Stage - 3
Torsional Resonance Stage - 3
Torsional Resonance Stage - 3
Torsional Resonance Stage - 3
Torsional Resonance Stage - 3
Torsional Resonance Stage - 3
Torsional Resonance Stage - 3
Torsional Resonance Stage - 3
Torsional Resonance Stage - 3
Flexural Resonance Stage - 3
Flexural Resonance Stage - 3 | Average flexural strain, e | Young's modulus, E | E/Emax | Damping ratio, D
Flexural Resonance Stage - 3 | [%] | [MPa] | [-] | [%]
Flexural Resonance Stage - 3
Flexural Resonance Stage - 3
Flexural Resonance Stage - 3
Flexural Resonance Stage - 3
Flexural Resonance Stage - 3
Flexural Resonance Stage - 3
Flexural Resonance Stage - 3
Flexural Resonance Stage - 3
Flexural Resonance Stage - 3
Flexural Resonance Stage - 3
Flexural Resonance Stage - 3
Flexural Resonance Stage - 3
Flexural Resonance Stage - 3
Flexural Resonance Stage - 3
Flexural Resonance Stage - 3
Flexural Resonance Stage - 3
Flexural Resonance Stage - 3
Flexural Resonance Stage - 3
Flexural Resonance Stage - 3
Flexural Resonance Stage - 3
Flexural Resonance Stage - 3
Flexural Resonance Stage - 3
Flexural Resonance Stage - 3
Flexural Resonance Stage - 3
Flexural Resonance Stage - 3
Flexural Resonance Stage - 3
Flexural Resonance Stage - 3
Flexural Resonance Stage - 3
Flexural Resonance Stage - 3
Flexural Resonance Stage - 3
Final specimen conditions
Final specimen conditions | Water content | 23.61337 | [%]
Final specimen conditions | Bulk density | 2.014874 | [Mg/m³]
Final specimen conditions | Dry density | 1.629981 | [Mg/m³]

## SATURATION
Saturation
D | H | F
Time | Pore-water Pressure | Cell pressure | Back pressure
[hours] | [kPa] | [kPa] | [kPa]
0 | 85.7061 | 99.0723 | 88
0.003055556 | 89.0351 | 98.9502 | 88
0.01111111 | 91.6377 | 100.4152 | 91
0.02527778 | 94.7851 | 104.444 | 94
0.045 | 99.7483 | 108.9002 | 99
0.06972222 | 105.9221 | 115.3096 | 105
0.1005556 | 113.609 | 122.8179 | 113
0.1361111 | 123.0512 | 132.1574 | 122
0.1786111 | 133.3407 | 142.6568 | 133
0.225 | 145.0224 | 154.9264 | 145
0.2780556 | 158.2778 | 167.6232 | 158
0.3361111 | 172.8043 | 182.5177 | 172
0.4 | 188.8439 | 198.6329 | 189
0.4694444 | 206.5783 | 216.7626 | 206
0.5447222 | 225.5837 | 236.2963 | 225
0.6252778 | 245.4366 | 256.6235 | 245
0.7111111 | 267.771 | 277.5611 | 267
0.8027778 | 290.5291 | 299.9638 | 290
0.9 | 314.982 | 324.0757 | 315
1.002778 | 339.6164 | 349.8967 | 340
1.111389 | 339.9796 | 349.9578 | 340
1.225 | 340.3427 | 350.2019 | 340
1.344722 | 340.0401 | 350.2019 | 340
1.47 | 339.7375 | 350.0188 | 340
1.600278 | 339.6769 | 350.385 | 340
1.659722 | 339.0112 | 350.0799 | 340
1.660278 | 339.1322 | 350.4461 | 340
1.663611 | 387.0695 | 400.0128 | 390
1.671389 | 388.0379 | 399.8297 | 390
1.685556 | 388.2195 | 399.9517 | 390
1.705556 | 387.9774 | 400.4401 | 390
1.730278 | 388.0379 | 399.9517 | 390
1.761389 | 387.6748 | 400.0128 | 390
1.796667 | 388.159 | 400.1959 | 390

## SVH BE - POST-SAT
SVH Bender Element Determinations - Post-Saturation
Time | Input wave period - source signal | Input wave period - received signal | Input wave period - source signal | Input wave period - received signal | Input wave period - source signal | Input wave period - received signal | Input wave period - source signal | Input wave period - received signal | Input wave period - source signal | Input wave period - received signal | Input wave period - source signal | Input wave period - received signal | Input wave period - source signal | Input wave period - received signal | Input wave period - source signal | Input wave period - received signal | Input wave period - source signal | Input wave period - received signal | Input wave period - source signal | Input wave period - received signal | Frequency | Gmax
[ms] | [ms] | [ms] | [ms] | [ms] | [ms] | [ms] | [ms] | [ms] | [ms] | [ms] | [ms] | [ms] | [ms] | [ms] | [ms] | [ms] | [ms] | [ms] | [ms] | [ms] | [Hz] | [MPa]

## PVH BE - POST-SAT
PVH Bender Element Determinations - Post-Saturation
Time | Input wave period - source signal | Input wave period - received signal | Input wave period - source signal | Input wave period - received signal | Input wave period - source signal | Input wave period - received signal | Input wave period - source signal | Input wave period - received signal | Input wave period - source signal | Input wave period - received signal | Input wave period - source signal | Input wave period - received signal | Input wave period - source signal | Input wave period - received signal | Input wave period - source signal | Input wave period - received signal | Input wave period - source signal | Input wave period - received signal | Input wave period - source signal | Input wave period - received signal | Frequency | Mmax
[ms] | [ms] | [ms] | [ms] | [ms] | [ms] | [ms] | [ms] | [ms] | [ms] | [ms] | [ms] | [ms] | [ms] | [ms] | [ms] | [ms] | [ms] | [ms] | [ms] | [ms] | [Hz] | [MPa]

## CONSOLIDATION - 1
Consolidation: Isotropic - 1 |  |  |  | Consolidation: Ansotropic - 1
Root time | Volumetric strain | External axial strain | Effective axial stress | Root time | Volumetric strain | External axial strain | Effective axial stress | s' | t | p' | q
[minutes0.5] | [%] | [%] | [kPa] | [minutes0.5] | [%] | [%] | [kPa] | [kPa] | [kPa] | [kPa] | [kPa]
|  |  |  | 0 | 0 | 0 | 12.28842 | 12.03926 | 0.2491576 | 11.95621 | 0.4983151
|  |  |  | 0.4654747 | -0.001480144 | 0 | 11.98271 | 11.73355 | 0.2491539 | 11.6505 | 0.4983077
|  |  |  | 0.8164966 | 0.0004933813 | 0.015 | 13.01682 | 12.76951 | 0.2473098 | 12.68707 | 0.4946196
|  |  |  | 1.23153 | 0.0004933813 | 0.028 | 12.10796 | 11.61563 | 0.4923308 | 11.45152 | 0.9846617
|  |  |  | 1.632993 | 0.001480144 | 0.032 | 13.69983 | 12.95891 | 0.7409147 | 12.71194 | 1.481829
|  |  |  | 2.04532 | 0.001480144 | 0.034 | 14.21042 | 12.97161 | 1.238811 | 12.55867 | 2.477623
|  |  |  | 2.452889 | 0.004933813 | 0.038 | 16.78321 | 15.04921 | 1.734006 | 14.4712 | 3.468013
|  |  |  | 2.857738 | 0.009374245 | 0.042 | 17.16907 | 14.93738 | 2.231684 | 14.19349 | 4.463368
|  |  |  | 3.271085 | 0.00740072 | 0.046 | 19.26417 | 16.28839 | 2.975786 | 15.29646 | 5.951572
|  |  |  | 3.681032 | 0.01726835 | 0.053 | 20.63363 | 16.91387 | 3.719766 | 15.67394 | 7.439533
|  |  |  | 4.082483 | 0.01776173 | 0.058 | 22.3678 | 17.9041 | 4.463701 | 16.4162 | 8.927403
|  |  |  | 4.492586 | 0.02269554 | 0.065 | 24.64781 | 19.44036 | 5.207455 | 17.70454 | 10.41491
|  |  |  | 4.898979 | 0.02861612 | 0.073 | 27.48981 | 21.2897 | 6.200104 | 19.223 | 12.40021
|  |  |  | 5.308798 | 0.03058964 | 0.082 | 29.77567 | 22.58344 | 7.192235 | 20.18602 | 14.38447
|  |  |  | 5.715476 | 0.04045727 | 0.093 | 32.19919 | 23.7657 | 8.433495 | 20.95453 | 16.86699
|  |  |  | 6.123724 | 0.04588446 | 0.105 | 35.34693 | 25.67531 | 9.671615 | 22.45144 | 19.34323
|  |  |  | 6.534524 | 0.04983151 | 0.118 | 38.19529 | 27.28364 | 10.91164 | 23.64643 | 21.82329
|  |  |  | 6.941422 | 0.05476533 | 0.134 | 41.84018 | 29.44284 | 12.39734 | 25.31039 | 24.79468
|  |  |  | 7.348469 | 0.06364619 | 0.151 | 45.47889 | 31.59589 | 13.88299 | 26.96823 | 27.76599
|  |  |  | 7.756718 | 0.07055353 | 0.17 | 50.22314 | 34.85312 | 15.37002 | 29.72978 | 30.74004
|  |  |  | 8.165986 | 0.07154029 | 0.177 | 49.6718 | 34.30355 | 15.36825 | 29.1808 | 30.7365
|  |  |  | 8.574186 | 0.07104691 | 0.18 | 49.1831 | 33.81575 | 15.36735 | 28.6933 | 30.7347
|  |  |  | 8.984245 | 0.06759324 | 0.181 | 49.72619 | 34.35965 | 15.36655 | 29.23746 | 30.73309
|  |  |  | 9.391486 | 0.06512633 | 0.182 | 50.33438 | 34.96849 | 15.36589 | 29.84653 | 30.73178
|  |  |  | 9.798809 | 0.06561971 | 0.183 | 50.09139 | 34.72569 | 15.36569 | 29.6038 | 30.73139
|  |  |  | 10.20621 | 0.06216605 | 0.183 | 49.54142 | 34.17626 | 15.36516 | 29.05454 | 30.73032
|  |  |  | 10.61524 | 0.06216605 | 0.184 | 50.02507 | 34.66019 | 15.36489 | 29.53856 | 30.72977
|  |  |  | 11.02346 | 0.06265943 | 0.184 | 50.08843 | 34.72346 | 15.36496 | 29.60181 | 30.72993
|  |  |  | 11.43168 | 0.05821899 | 0.182 | 50.21403 | 34.60281 | 15.61121 | 29.39908 | 31.22243
|  |  |  | 11.8399 | 0.05673885 | 0.183 | 49.35815 | 33.99383 | 15.36433 | 28.87238 | 30.72865
|  |  |  | 12.24813 | 0.05575209 | 0.185 | 50.50825 | 35.14462 | 15.36362 | 30.02342 | 30.72725
|  |  |  | 12.65636 | 0.05180504 | 0.185 | 50.14836 | 34.53898 | 15.60938 | 29.33585 | 31.21876
|  |  |  | 13.06458 | 0.05032489 | 0.182 | 50.87602 | 35.51241 | 15.36361 | 30.39121 | 30.72722
|  |  |  | 13.47405 | 0.04736461 | 0.183 | 50.20686 | 34.84398 | 15.36288 | 29.72302 | 30.72576
|  |  |  | 13.88104 | 0.0448977 | 0.186 | 50.08126 | 34.71958 | 15.36168 | 29.59902 | 30.72336
|  |  |  | 14.28927 | 0.04243079 | 0.186 | 50.02427 | 34.41664 | 15.60764 | 29.21409 | 31.21527
|  |  |  | 14.69694 | 0.04193741 | 0.184 | 49.95935 | 34.59757 | 15.36177 | 29.47698 | 30.72355
|  |  |  | 15.10519 | 0.03897712 | 0.184 | 50.6953 | 35.08765 | 15.60765 | 29.8851 | 31.2153
|  |  |  | 15.51451 | 0.03651022 | 0.186 | 49.77498 | 34.41459 | 15.36039 | 29.29446 | 30.72078
|  |  |  | 15.92273 | 0.03552345 | 0.187 | 49.41103 | 34.05106 | 15.35996 | 28.93108 | 30.71993
|  |  |  | 16.33044 | 0.03206979 | 0.188 | 49.71311 | 34.35396 | 15.35916 | 29.23424 | 30.71831
|  |  |  | 16.73868 | 0.03256317 | 0.188 | 50.14218 | 34.53664 | 15.60554 | 29.33479 | 31.21108
|  |  |  | 17.14643 | 0.02614921 | 0.185 | 50.32494 | 34.71957 | 15.60537 | 29.51778 | 31.21074
|  |  |  | 17.55468 | 0.02861612 | 0.185 | 49.9573 | 34.59785 | 15.35945 | 29.47803 | 30.7189
|  |  |  | 17.96339 | 0.02614921 | 0.187 | 50.31914 | 34.96062 | 15.35852 | 29.84111 | 30.71704
|  |  |  | 18.37208 | 0.02417568 | 0.186 | 50.19538 | 34.83689 | 15.35849 | 29.71739 | 30.71698
|  |  |  | 18.77942 | 0.02072202 | 0.185 | 50.62694 | 35.02242 | 15.60452 | 29.82091 | 31.20904
|  |  |  | 19.18854 | 0.01825511 | 0.186 | 50.49886 | 35.14128 | 15.35758 | 30.02209 | 30.71516
|  |  |  | 19.59634 | 0.01628158 | 0.186 | 49.893 | 34.28945 | 15.60355 | 29.08827 | 31.2071
|  |  |  | 20.005 | 0.0157882 | 0.189 | 50.19536 | 34.83898 | 15.35638 | 29.72019 | 30.71276
|  |  |  | 20.41282 | 0.01085439 | 0.188 | 49.83279 | 34.23065 | 15.60215 | 29.02993 | 31.20429
|  |  |  | 20.82066 | 0.01184115 | 0.187 | 50.06954 | 34.71322 | 15.35632 | 29.59445 | 30.71264
|  |  |  | 21.22891 | 0.009374245 | 0.19 | 50.37903 | 34.77766 | 15.60136 | 29.57721 | 31.20273
|  |  |  | 21.63716 | 0.01085439 | 0.19 | 50.98159 | 35.62625 | 15.35535 | 30.5078 | 30.71069
|  |  |  | 22.04579 | 0.00394705 | 0.189 | 49.70488 | 34.10409 | 15.60079 | 28.90383 | 31.20158
|  |  |  | 22.45366 | 0.00394705 | 0.19 | 49.82337 | 34.46908 | 15.35428 | 29.35099 | 30.70857
|  |  |  | 22.8619 | 0.001480144 | 0.188 | 50.61877 | 35.01808 | 15.60068 | 29.81786 | 31.20137
|  |  |  | 23.27015 | -0.0004933813 | 0.19 | 50.74124 | 35.14142 | 15.59982 | 29.94148 | 31.19964
|  |  |  | 23.67875 | -0.0009867626 | 0.186 | 50.0122 | 34.41135 | 15.60085 | 29.21107 | 31.2017
|  |  |  | 24.087 | -0.002960288 | 0.188 | 50.73838 | 35.13839 | 15.59999 | 29.93839 | 31.19998
|  |  |  | 24.49524 | -0.002466907 | 0.189 | 50.67184 | 35.31827 | 15.35357 | 30.20041 | 30.70714
|  |  |  | 24.90315 | -0.005920576 | 0.188 | 50.49585 | 34.89633 | 15.59953 | 29.69648 | 31.19905
|  |  |  | 25.31172 | -0.004933813 | 0.192 | 49.88164 | 34.52927 | 15.35237 | 29.41181 | 30.70474
|  |  |  | 25.71997 | -0.006907338 | 0.192 | 50.36573 | 35.01367 | 15.35207 | 29.89631 | 30.70413
|  |  |  | 26.12821 | -0.009867626 | 0.192 | 50.92081 | 35.323 | 15.5978 | 30.12374 | 31.19561
|  |  |  | 26.53645 | -0.01134777 | 0.189 | 50.7384 | 35.14 | 15.5984 | 29.94053 | 31.1968
|  |  |  | 26.94439 | -0.01282791 | 0.189 | 50.31424 | 34.71607 | 15.59817 | 29.51668 | 31.19634
|  |  |  | 27.35324 | -0.0133213 | 0.19 | 50.79563 | 35.19782 | 15.59782 | 29.99854 | 31.19563
|  |  |  | 27.76088 | -0.01381468 | 0.189 | 49.94055 | 34.58873 | 15.35183 | 29.47145 | 30.70365
|  |  |  | 28.17032 | -0.01480144 | 0.191 | 49.39075 | 34.03963 | 15.35113 | 28.92258 | 30.70225
|  |  |  | 28.57767 | -0.01628158 | 0.191 | 49.8182 | 34.4673 | 15.3509 | 29.35033 | 30.7018
|  |  |  | 28.98592 | -0.01726835 | 0.188 | 49.99994 | 34.64837 | 15.35157 | 29.53118 | 30.70314
|  |  |  | 29.39416 | -0.01480144 | 0.193 | 50.12781 | 34.53106 | 15.59676 | 29.33214 | 31.19351
|  |  |  | 29.80213 | -0.01628158 | 0.188 | 49.57824 | 34.22652 | 15.35172 | 29.10928 | 30.70344
|  |  |  | 30.21037 | -0.01677496 | 0.19 | 50.30936 | 34.71208 | 15.59728 | 29.51299 | 31.19456
|  |  |  | 30.61889 | -0.01726835 | 0.194 | 50.48799 | 34.89189 | 15.59609 | 29.6932 | 31.19219
|  |  |  | 31.02714 | -0.02072202 | 0.186 | 50.79614 | 35.19837 | 15.59777 | 29.99911 | 31.19554
|  |  |  | 31.43591 | -0.01677496 | 0.188 | 50.55296 | 34.95513 | 15.59783 | 29.75585 | 31.19566
|  |  |  | 31.84363 | -0.02318892 | 0.189 | 49.81657 | 34.46619 | 15.35039 | 29.34939 | 30.70077
|  |  |  | 32.25161 | -0.01924187 | 0.193 | 50.79113 | 35.19506 | 15.59606 | 29.99638 | 31.19213
|  |  |  | 32.66012 | -0.0157882 | 0.195 | 50.1247 | 34.52865 | 15.59605 | 29.32997 | 31.1921
|  |  |  | 33.06811 | -0.01233453 | 0.196 | 50.17867 | 34.82854 | 15.35014 | 29.71182 | 30.70027
|  |  |  | 33.47686 | -0.009374245 | 0.196 | 49.93858 | 34.58799 | 15.35059 | 29.47113 | 30.70118
|  |  |  | 33.88485 | -0.008387482 | 0.197 | 50.3702 | 34.77355 | 15.59665 | 29.57467 | 31.1933
|  |  |  | 34.2931 | -0.008387482 | 0.197 | 50.4891 | 34.89245 | 15.59665 | 29.69357 | 31.1933
|  |  |  | 34.7011 | -0.00740072 | 0.197 | 49.75594 | 34.40532 | 15.35062 | 29.28845 | 30.70124
|  |  |  | 35.10983 | -0.008880864 | 0.197 | 50.35968 | 35.00929 | 15.35039 | 29.89249 | 30.70078
|  |  |  | 35.5176 | -0.009374245 | 0.196 | 51.03715 | 35.44037 | 15.59677 | 30.24145 | 31.19355
|  |  |  | 35.92631 | -0.01134777 | 0.195 | 50.18559 | 34.58884 | 15.59674 | 29.38993 | 31.19349
|  |  |  | 36.33433 | -0.009374245 | 0.197 | 50.12113 | 34.77082 | 15.35032 | 29.65404 | 30.70063

## SVH BE - POST-CONSOL - 1
SVH Bender Element Determinations - Post-Consolidation - 1
Time | Input wave period - source signal | Input wave period - received signal | Input wave period - source signal | Input wave period - received signal | Input wave period - source signal | Input wave period - received signal | Input wave period - source signal | Input wave period - received signal | Input wave period - source signal | Input wave period - received signal | Input wave period - source signal | Input wave period - received signal | Input wave period - source signal | Input wave period - received signal | Input wave period - source signal | Input wave period - received signal | Input wave period - source signal | Input wave period - received signal | Input wave period - source signal | Input wave period - received signal | Frequency | Gmax
[ms] | [ms] | [ms] | [ms] | [ms] | [ms] | [ms] | [ms] | [ms] | [ms] | [ms] | [ms] | [ms] | [ms] | [ms] | [ms] | [ms] | [ms] | [ms] | [ms] | [ms] | [Hz] | [MPa]

## PVH BE - POST-CONSOL - 1
PVH Bender Element Determinations - Post-Consolidation - 1
Time | Input wave period - source signal | Input wave period - received signal | Input wave period - source signal | Input wave period - received signal | Input wave period - source signal | Input wave period - received signal | Input wave period - source signal | Input wave period - received signal | Input wave period - source signal | Input wave period - received signal | Input wave period - source signal | Input wave period - received signal | Input wave period - source signal | Input wave period - received signal | Input wave period - source signal | Input wave period - received signal | Input wave period - source signal | Input wave period - received signal | Input wave period - source signal | Input wave period - received signal | Frequency | Mmax
[ms] | [ms] | [ms] | [ms] | [ms] | [ms] | [ms] | [ms] | [ms] | [ms] | [ms] | [ms] | [ms] | [ms] | [ms] | [ms] | [ms] | [ms] | [ms] | [ms] | [ms] | [Hz] | [MPa]

## TORSIONAL RES - 1
Torsional Resonance Stage - 1
Average shear strain, g | Shear Modulus, G | Excess Pore-water Pressure | Volumetric Strain | External Axial Strain | Normalised Shear Modulus G/Gmax | Damping ratio, D
[%] | [MPa] | [kPa] | [%] | [%] | [-] | [%]
0.0001021368 | 55.1346 |  | -0.004439358 | 0.1965499 | 0.9998577 | 0.9014013
0.0001389346 | 55.14245 |  | -0.007892193 | 0.1935625 | 1 | 0.9447804
0.0001805271 | 55.08442 |  | -0.005919144 | 0.1945584 | 0.9989476 | 0.9911523
0.0003662659 | 54.72909 |  | -0.005919144 | 0.1965499 | 0.9925039 | 1.052775
0.0005493393 | 54.56661 |  | -0.005919144 | 0.1975456 | 0.9895574 | 1.092728
0.0009057284 | 54.20527 |  | -0.005425882 | 0.1985414 | 0.9830044 | 1.44649
0.001401791 | 53.64217 |  | -0.00493262 | 0.1965499 | 0.9727927 | 1.690538
0.001861045 | 53.00169 |  | -0.002959572 | 0.1985414 | 0.9611776 | 1.947471
0.003563648 | 51.34629 |  | -0.001479786 | 0.1995371 | 0.9311572 | 1.982012
0.005155901 | 48.81525 |  | 0.0009865241 | 0.2035197 | 0.8852572 | 2.072905
0.007023535 | 45.50439 |  | 0.01085176 | 0.221338 | 0.8252153 | 2.45052
0.0126758 | 39.24476 |  | 0.0009865241 | 0.2700819 | 0.7116978 | 2.776114
0.01749669 | 35.88819 |  | 0.08484107 | 0.3187782 | 0.6508269 | 3.111127
0.02457264 | 33.30102 |  | 0.1499517 | 0.3912376 | 0.603909 | 3.733313
0.03077331 | 31.33423 |  | 0.2180218 | 0.4556677 | 0.5682416 | 4.538619

## FLEXURAL RES - 1
Flexural Resonance Stage - 1
Average flexural strain, e | Young's modulus, E | Excess Pore-water Pressure | Volumetric Strain | External Axial Strain | Normalised Young's modulus E/Emax | Damping ratio, D
[%] | [MPa] | [kPa] | [%] | [%] | [-] | [%]

## CONSOLIDATION - 2
Consolidation: Isotropic - 2 |  |  |  | Consolidation: Ansotropic - 2
Root time | Volumetric strain | External axial strain | Effective axial stress | Root time | Volumetric strain | External axial strain | Effective axial stress | s' | t | p' | q
[minutes0.5] | [%] | [%] | [kPa] | [minutes0.5] | [%] | [%] | [kPa] | [kPa] | [kPa] | [kPa] | [kPa]

## SVH BE - POST-CONSOL - 2
SVH Bender Element Determinations - Post-Consolidation - 2
Time | Input wave period - source signal | Input wave period - received signal | Input wave period - source signal | Input wave period - received signal | Input wave period - source signal | Input wave period - received signal | Input wave period - source signal | Input wave period - received signal | Input wave period - source signal | Input wave period - received signal | Input wave period - source signal | Input wave period - received signal | Input wave period - source signal | Input wave period - received signal | Input wave period - source signal | Input wave period - received signal | Input wave period - source signal | Input wave period - received signal | Input wave period - source signal | Input wave period - received signal | Frequency | Gmax
[ms] | [ms] | [ms] | [ms] | [ms] | [ms] | [ms] | [ms] | [ms] | [ms] | [ms] | [ms] | [ms] | [ms] | [ms] | [ms] | [ms] | [ms] | [ms] | [ms] | [ms] | [Hz] | [MPa]
1

## PVH BE - POST-CONSOL - 2
PVH Bender Element Determinations - Post-Consolidation - 2
Time | Input wave period - source signal | Input wave period - received signal | Input wave period - source signal | Input wave period - received signal | Input wave period - source signal | Input wave period - received signal | Input wave period - source signal | Input wave period - received signal | Input wave period - source signal | Input wave period - received signal | Input wave period - source signal | Input wave period - received signal | Input wave period - source signal | Input wave period - received signal | Input wave period - source signal | Input wave period - received signal | Input wave period - source signal | Input wave period - received signal | Input wave period - source signal | Input wave period - received signal | Frequency | Mmax
[ms] | [ms] | [ms] | [ms] | [ms] | [ms] | [ms] | [ms] | [ms] | [ms] | [ms] | [ms] | [ms] | [ms] | [ms] | [ms] | [ms] | [ms] | [ms] | [ms] | [ms] | [Hz] | [MPa]

## TORSIONAL RES - 2
Torsional Resonance Stage - 2
Average shear strain, g | Shear Modulus, G | Excess Pore-water Pressure | Volumetric Strain | External Axial Strain | Normalised Shear Modulus G/Gmax | Damping ratio, D
[%] | [MPa] | [kPa] | [%] | [%] | [-] | [%]

## FLEXURAL RES - 2
Flexural Resonance Stage - 2
Average flexural strain, e | Young's modulus, E | Excess Pore-water Pressure | Volumetric Strain | External Axial Strain | Normalised Young's modulus E/Emax | Damping ratio, D
[%] | [MPa] | [kPa] | [%] | [%] | [-] | [%]

## CONSOLIDATION - 3
Consolidation: Isotropic - 3 |  |  |  | Consolidation: Ansotropic - 3
Root time | Volumetric strain | External axial strain | Effective axial stress | Root time | Volumetric strain | External axial strain | Effective axial stress | s' | t | p' | q
[minutes0.5] | [%] | [%] | [kPa] | [minutes0.5] | [%] | [%] | [kPa] | [kPa] | [kPa] | [kPa] | [kPa]

## SVH BE - POST-CONSOL - 3
SVH Bender Element Determinations - Post-Consolidation - 3
Time | Input wave period - source signal | Input wave period - received signal | Input wave period - source signal | Input wave period - received signal | Input wave period - source signal | Input wave period - received signal | Input wave period - source signal | Input wave period - received signal | Input wave period - source signal | Input wave period - received signal | Input wave period - source signal | Input wave period - received signal | Input wave period - source signal | Input wave period - received signal | Input wave period - source signal | Input wave period - received signal | Input wave period - source signal | Input wave period - received signal | Input wave period - source signal | Input wave period - received signal | Frequency | Gmax
[ms] | [ms] | [ms] | [ms] | [ms] | [ms] | [ms] | [ms] | [ms] | [ms] | [ms] | [ms] | [ms] | [ms] | [ms] | [ms] | [ms] | [ms] | [ms] | [ms] | [ms] | [Hz] | [MPa]

## PVH BE - POST-CONSOL - 3
PVH Bender Element Determinations - Post-Consolidation - 3
Time | Input wave period - source signal | Input wave period - received signal | Input wave period - source signal | Input wave period - received signal | Input wave period - source signal | Input wave period - received signal | Input wave period - source signal | Input wave period - received signal | Input wave period - source signal | Input wave period - received signal | Input wave period - source signal | Input wave period - received signal | Input wave period - source signal | Input wave period - received signal | Input wave period - source signal | Input wave period - received signal | Input wave period - source signal | Input wave period - received signal | Input wave period - source signal | Input wave period - received signal | Frequency | Mmax
[ms] | [ms] | [ms] | [ms] | [ms] | [ms] | [ms] | [ms] | [ms] | [ms] | [ms] | [ms] | [ms] | [ms] | [ms] | [ms] | [ms] | [ms] | [ms] | [ms] | [ms] | [Hz] | [MPa]

## TORSIONAL RES - 3
Torsional Resonance Stage - 3
Average shear strain, g | Shear Modulus, G | Excess Pore-water Pressure | Volumetric Strain | External Axial Strain | Normalised Shear Modulus G/Gmax | Damping ratio, D
[%] | [MPa] | [kPa] | [%] | [%] | [-] | [%]

## FLEXURAL RES - 3
Flexural Resonance Stage - 3
Average flexural strain, e | Young's modulus, E | Excess Pore-water Pressure | Volumetric Strain | External Axial Strain | Normalised Young's modulus E/Emax | Damping ratio, D
[%] | [MPa] | [kPa] | [%] | [%] | [-] | [%]