## General
ID | Test Identification | Specimen 1 | Specimen 2 | Specimen 3
Test Identification | Location | NWZ-BH-5008 | NWZ-BH-5008 | NWZ-BH-5008
Test Identification | Sample | 21-1 | 21-1 | 21-1
Test Identification | Depth | 20 | 20 | 20 | [m]
Test Identification | Test number | CID12A | CID12B | CID12C
Specimen Visual Description
Specimen Visual Description | Greyish brown fine SAND
| Initial Specimen Conditions | Specimen 1 | Specimen 2 | Specimen 3
Initial Specimen Conditions | Test start date | 14/08/2024 | 08/08/2024 | 08/08/2024
Initial Specimen Conditions | Type of sample | Recompacted | Recompacted | Recompacted
Initial Specimen Conditions | Diameter | 51.23 | 51.23 | 51.23 | [mm]
Initial Specimen Conditions | Length | 90 | 90 | 90 | [mm]
Initial Specimen Conditions | Water content | 5.058472 | 3.657967 | 3.657967 | [%]
Initial Specimen Conditions | Bulk density | 1.674304 | 1.676622 | 1.67425 | [Mg/m³]
Initial Specimen Conditions | Dry density | 1.593688 | 1.617456 | 1.615168 | [Mg/m³]
Initial Specimen Conditions | Void ratio | 0.66281 | 0.6383754 | 0.6406963 | [-]
Initial Specimen Conditions | Degree of saturation | 20.22443 | 15.18481 | 15.12981 | [%]
Initial Specimen Conditions | Type of drains fitted | One end | One end | One end
| Saturation | Specimen 1 | Specimen 2 | Specimen 3
Saturation | Pressure increments applied | 50 | 50 | 50 | [kPa]
Saturation | Differential pressure used | 10 | 10 | 10 | [kPa]
Saturation | Pore pressure on completion | 640 | 590 | 690 | [kPa]
Saturation | Cell pressure on completion | 650 | 600 | 700 | [kPa]
Saturation | B value achieved | 0.96 | 0.96 | 0.96 | [-]
| Consolidation: Isotropic | Specimen 1 | Specimen 2 | Specimen 3
Consolidation: Isotropic | Cell pressure | 712 | 724 | 948 | [kPa]
Consolidation: Isotropic | Back pressure | 650 | 600 | 700 | [kPa]
Consolidation: Isotropic | Effective cell pressure | 62 | 124 | 248 | [kPa]
Consolidation: Isotropic | Pore pressure on completion | 650.097871 | 600.915629 | 701.168952 | [kPa]
Consolidation: Isotropic | Pore pressure dissipation | 99.78057 | 99.13586 | 99.36627 | [%]
Consolidation: Isotropic | Water content | 24.78805 | 23.53207 | 23.4558 | [%]
Consolidation: Isotropic | Bulk density | 1.995846 | 2.01626 | 2.017527 | [Mg/m³]
Consolidation: Isotropic | Dry density | 1.599389 | 1.632175 | 1.63421 | [Mg/m³]
Consolidation: Isotropic | Void ratio | 0.6568832 | 0.6235999 | 0.6215788 | [-]
Consolidation: Isotropic | Degree of saturation | 100 | 100 | 100 | [%]
Consolidation: Isotropic | Axial strain | 0.1188101 | 0.3006122 | 0.3884027 | [%]
Consolidation: Isotropic | Volumetric strain | 0.3564304 | 0.9018365 | 1.165208 | [%]
Consolidation: Isotropic | Volumetric strain rate-end of stage | 0.1451303 | 0.03928948 | 0.02261446 | [%/hr]
| Shearing | Specimen 1 | Specimen 2 | Specimen 3
Shearing | Initial pore pressure | 650 | 600 | 700 | [kPa]
Shearing | Initial effective cell pressure | 62 | 124 | 248 | [kPa]
Shearing | Rate of strain | 1.3 | 1.3 | 1.3 | [%/hour]
At peak deviator stress
Shearing - At peak deviator stress | Corrected deviator stress | 182.5752 | 319.7326 | 632.579 | [kPa]
Shearing - At peak deviator stress | Membrane correction applied | 0.7201801 | 0.8681448 | 1.204677 | [kPa]
Shearing - At peak deviator stress | Drain correction applied | 0 | 0 | 0 | [kPa]
Shearing - At peak deviator stress | Axial strain | 4.882764 | 5.999693 | 8.73976 | [%]
Shearing - At peak deviator stress | Volumetric strain | 0.4490458 | 0.4111768 | 1.298952 | [%]
Shearing - At peak deviator stress | Major principal effective stress | 244.7815 | 445.513 | 882.5438 | [kPa]
Shearing - At peak deviator stress | Minor principal effective stress | 62.206245 | 125.780417 | 249.964759 | [kPa]
Shearing - At peak deviator stress | Principal effective stress ratio | 3.934998 | 3.54199 | 3.530673 | [-]
Shearing - At peak deviator stress | e50 | 0.5616615 | 0.729104 | 0.9634221 | [%]
Shearing - At peak deviator stress | Secant modulus (E50) at e50 | 16253.14 | 21926.41 | 32829.8 | [kPa]
At peak principal effective stress ratio
Shearing - At peak principal effective stress ratio | Corrected deviator stress | 182.5027 | 318.106 | 632.579 | [kPa]
Shearing - At peak principal effective stress ratio | Membrane correction applied | 0.7538551 | 0.8355701 | 1.204677 | [kPa]
Shearing - At peak principal effective stress ratio | Drain correction applied | 0 | 0 | 0 | [kPa]
Shearing - At peak principal effective stress ratio | Axial strain | 5.132867 | 5.749703 | 8.73976 | [%]
Shearing - At peak principal effective stress ratio | Volumetric strain | 0.4353648 | 0.4281004 | 1.298952 | [%]
Shearing - At peak principal effective stress ratio | Major principal effective stress | 244.4195 | 441.9062 | 882.5438 | [kPa]
Shearing - At peak principal effective stress ratio | Minor principal effective stress | 61.916789 | 123.800244 | 249.964759 | [kPa]
Shearing - At peak principal effective stress ratio | Principal effective stress ratio | 3.947548 | 3.56951 | 3.530673 | [-]
At 10% axial strain
Shearing - At 10% axial strain | Corrected deviator stress | 166.9261 | 302.5974 | 631.8105 | [kPa]
Shearing - At 10% axial strain | Membrane correction applied | 1.346799 | 1.346838 | 1.346831 | [kPa]
Shearing - At 10% axial strain | Drain correction applied | 0 | 0 | 0 | [kPa]
Shearing - At 10% axial strain | Axial strain | 10 | 10 | 10 | [%]
Shearing - At 10% axial strain | Volumetric strain | 0.2719715 | 0.04339283 | 1.247062 | [%]
Shearing - At 10% axial strain | Major principal effective stress | 229.1328 | 429.2157 | 882.3857 | [kPa]
Shearing - At 10% axial strain | Minor principal effective stress | 62.20675 | 126.6183 | 250.5752 | [kPa]
Shearing - At 10% axial strain | Principal effective stress ratio | 3.683411 | 3.389839 | 3.521441 | [-]
| Final Conditions | Specimen 1 | Specimen 2 | Specimen 3
Final Conditions | Water content | 24.52642 | 23.54922 | 22.93356 | [%]
Final Conditions | Bulk density | 2.00003 | 2.015976 | 2.026286 | [Mg/m³]
Final Conditions | Dry density | 1.606109 | 1.631719 | 1.648277 | [Mg/m³]
Final Conditions | Mode of failure | Compound failure | Compound failure | Compound failure
Mohr Failure Envelope
Mohr Failure Envelope | Effective cohesion (c') | 0 | [kPa]
Mohr Failure Envelope | Effective angle of internal friction (φ') | 34 | [degree]

## Saturation
Saturation
Specimen 1 |  | Specimen 2 |  | Specimen 3
Cell pressure | Pore Water Pressure | Cell pressure | Pore Water Pressure | Cell pressure | Pore Water Pressure
[kPa] | [kPa] | [kPa] | [kPa] | [kPa] | [kPa]
0 | 0 | 0 | 0 | 0 | 0
50 | 3 | 50 | 3 | 50 | 12
50 | 35 | 50 | 35 | 50 | 40
100 | 41 | 100 | 40 | 100 | 40
100 | 90 | 100 | 93 | 100 | 90
150 | 104 | 150 | 102 | 150 | 96
150 | 138 | 150 | 140 | 150 | 140
200 | 157 | 200 | 152 | 200 | 148
200 | 190 | 200 | 190 | 200 | 190
250 | 210 | 250 | 210 | 250 | 204
250 | 240 | 250 | 240 | 250 | 240
300 | 266 | 300 | 264 | 300 | 260
300 | 290 | 300 | 290 | 300 | 290
350 | 321 | 350 | 324 | 350 | 314
350 | 340 | 350 | 340 | 350 | 340
400 | 377 | 400 | 378 | 400 | 368
400 | 390 | 400 | 390 | 400 | 390
450 | 428 | 450 | 431 | 450 | 420
450 | 440 | 450 | 440 | 450 | 440
500 | 480 | 500 | 484 | 500 | 474
500 | 490 | 500 | 490 | 500 | 490
550 | 535 | 550 | 535 | 550 | 532
550 | 540 | 550 | 540 | 550 | 540
600 | 587 | 600 | 588 | 600 | 585
600 | 590 | 600 | 590 | 600 | 590
650 | 638 |  |  | 650 | 636
650 | 640 |  |  | 650 | 640
|  |  |  | 700 | 688
|  |  |  | 700 | 690

## Consolidation
Consolidation: Isotropic
Specimen 1 |  | Specimen 2 |  | Specimen 3
Root time | Consolidated Volume Change | Root time | Consolidated Volume Change | Root time | Consolidated Volume Change
[minutes0.5 ] | [%] | [minutes0.5 ] | [%] | [minutes0.5 ] | [%]
0 | 0 | 0 | 0 | 0 | 0
0.5 | 0.2736811 | 0.5 | 0.725208 | 0.5 | 0.9897675
1 | 0.2875048 | 1 | 0.7670545 | 1 | 1.074045
1.5 | 0.2949575 | 1.5 | 0.7873703 | 1.5 | 1.111466
2 | 0.2999107 | 2 | 0.8109936 | 2 | 1.131896
2.5 | 0.3028091 | 2.5 | 0.8242496 | 2.5 | 1.14689
3 | 0.3060261 | 3 | 0.8345037 | 3 | 1.16449
3.5 | 0.3084943 | 3.5 | 0.8426324 | 3.5 | 1.182872
4 | 0.3101508 | 4 | 0.8463124 | 4 | 1.193729
5 | 0.3165686 | 5 | 0.858692 | 5 | 1.17812
6 | 0.3233211 | 6 | 0.8701136 | 6 | 1.163436
7 | 0.3314589 | 7 | 0.8823794 | 7 | 1.162147
8 | 0.3394696 | 8 | 0.8957341 | 8 | 1.164698
8.42686 | 0.3564304 | 8.562663 | 0.9018365 | 9 | 1.165083
|  |  |  | 10 | 1.163865
|  |  |  | 11 | 1.16342
|  |  |  | 11.21356 | 1.165208

## Shearing
Shearing
Specimen 1 | [5 empty] | Specimen 2 | [5 empty] | Specimen 3
Axial strain | Deviator Stress | Volumetric strain | t | s' | p' | Axial strain | Deviator Stress | Volumetric strain | t | s' | p' | Axial strain | Deviator Stress | Volumetric strain | t | s' | p'
[%] | [kPa] | [%] | [kPa] | [kPa] | [kPa] | [%] | [kPa] | [%] | [kPa] | [kPa] | [kPa] | [%] | [kPa] | [%] | [kPa] | [kPa] | [kPa]
0 | 0 | 0 | 0 | 62 | 62 | 0 | 0 | 0 | 0 | 124 | 124 | 0 | 0 | 0 | 0 | 248 | 248
0.2582373 | 41.0233 | 0.2523805 | 20.51165 | 81.90135 | 75.06414 | 0.3744758 | 73.72795 | 0.2746781 | 36.86398 | 158.9106 | 146.6226 | 0.3653335 | 114.3973 | 0.3102557 | 57.19867 | 305.1926 | 286.1264
0.382918 | 64.81564 | 0.3193953 | 32.40782 | 93.66183 | 82.85922 | 0.4993869 | 109.9028 | 0.3421466 | 54.9514 | 177.1243 | 158.8071 | 0.4905403 | 167.487 | 0.3951269 | 83.74352 | 331.7466 | 303.8321
0.5077545 | 84.28601 | 0.3768528 | 42.14301 | 103.6742 | 89.62653 | 0.6246201 | 139.2547 | 0.4043802 | 69.62733 | 194.1635 | 170.9544 | 0.6153779 | 213.0082 | 0.4733264 | 106.5041 | 354.0886 | 318.5873
0.6330515 | 100.56 | 0.4262549 | 50.27998 | 111.9032 | 95.14323 | 0.749656 | 163.9206 | 0.4567815 | 81.96031 | 205.821 | 178.5009 | 0.7404028 | 253.3755 | 0.5522338 | 126.6877 | 374.9214 | 332.6922
0.7578879 | 114.1021 | 0.46164 | 57.05104 | 118.5785 | 99.56147 | 0.874449 | 183.6276 | 0.493069 | 91.8138 | 214.4139 | 183.8093 | 0.8653017 | 290.3262 | 0.6198008 | 145.1631 | 392.3981 | 344.0104
0.8827233 | 125.0484 | 0.4892898 | 62.52421 | 124.4782 | 103.6368 | 0.9994147 | 200.5677 | 0.5288555 | 100.2838 | 222.169 | 188.741 | 0.9905119 | 323.4576 | 0.6854824 | 161.7288 | 408.9612 | 355.0516
1.007713 | 134.2938 | 0.510163 | 67.14691 | 129.1043 | 106.722 | 1.124529 | 215.6339 | 0.5623863 | 107.817 | 229.9634 | 194.0245 | 1.115293 | 352.6219 | 0.7490348 | 176.311 | 423.8955 | 365.1251
1.132796 | 141.9626 | 0.5279997 | 70.98128 | 132.0311 | 108.3706 | 1.249481 | 228.6752 | 0.5874055 | 114.3376 | 237.4309 | 199.3183 | 1.240515 | 379.019 | 0.8050318 | 189.5095 | 437.3085 | 374.1387
1.258863 | 148.2201 | 0.5415531 | 74.11005 | 135.421 | 110.7176 | 1.374461 | 239.849 | 0.6079481 | 119.9245 | 243.1366 | 203.1617 | 1.365518 | 402.7505 | 0.8561122 | 201.3752 | 449.0524 | 381.9273
1.383206 | 153.1522 | 0.5495604 | 76.5761 | 138.4915 | 112.9662 | 1.499596 | 248.3175 | 0.6211469 | 124.1588 | 246.1219 | 204.7356 | 1.490574 | 423.8721 | 0.9054724 | 211.936 | 460.0484 | 389.4031
1.508011 | 157.673 | 0.5561451 | 78.8365 | 140.0124 | 113.7336 | 1.62447 | 257.2807 | 0.6333355 | 128.6403 | 251.3106 | 208.4305 | 1.61525 | 442.5431 | 0.9480719 | 221.2716 | 469.2696 | 395.5124
1.633494 | 161.1812 | 0.5595012 | 80.59059 | 141.8105 | 114.947 | 1.749669 | 263.8116 | 0.6417046 | 131.9058 | 253.8192 | 209.8506 | 1.740404 | 459.1059 | 0.9853342 | 229.5529 | 477.1669 | 400.6493
1.75873 | 164.1707 | 0.5617711 | 82.08537 | 143.2623 | 115.9005 | 1.874605 | 271.2663 | 0.6454426 | 135.6332 | 260.789 | 215.5779 | 1.865154 | 474.1549 | 1.020909 | 237.0774 | 484.8542 | 405.8284
1.883381 | 166.9306 | 0.5634173 | 83.4653 | 144.7462 | 116.9245 | 1.999416 | 277.089 | 0.6522038 | 138.5445 | 262.1282 | 215.9467 | 1.990206 | 487.7396 | 1.055736 | 243.8698 | 491.9021 | 410.6122
2.007908 | 169.21 | 0.5638327 | 84.60501 | 146.0728 | 117.8711 | 2.124533 | 281.4448 | 0.6558548 | 140.7224 | 263.5614 | 216.6539 | 2.115332 | 499.4845 | 1.085247 | 249.7422 | 497.917 | 414.6696
2.13296 | 171.3498 | 0.5646799 | 85.6749 | 147.5528 | 118.9945 | 2.249587 | 285.4999 | 0.6599882 | 142.75 | 265.1457 | 217.5623 | 2.240344 | 510.3284 | 1.113728 | 255.1642 | 503.5197 | 418.465
2.257733 | 172.9583 | 0.5645679 | 86.47913 | 148.1777 | 119.3513 | 2.37444 | 289.9395 | 0.660301 | 144.9698 | 268.1349 | 219.8116 | 2.240344 | 510.3284 | 1.113728 | 255.1642 | 503.5197 | 418.465
2.382846 | 174.2846 | 0.5644078 | 87.14229 | 149.4566 | 120.4092 | 2.499643 | 292.3573 | 0.6627661 | 146.1786 | 268.4178 | 219.6916 | 2.490502 | 529.1639 | 1.158251 | 264.582 | 512.3484 | 424.1544
2.507929 | 175.772 | 0.5625063 | 87.88601 | 149.9855 | 120.6902 | 2.499643 | 292.3573 | 0.6627661 | 146.1786 | 268.4178 | 219.6916 | 2.740124 | 544.4215 | 1.197066 | 272.2107 | 519.7776 | 429.0407
2.633041 | 176.7083 | 0.5594211 | 88.35414 | 150.3408 | 120.8894 | 2.749724 | 299.1283 | 0.6613339 | 149.5641 | 273.2697 | 223.415 | 2.990072 | 557.9146 | 1.233774 | 278.9573 | 526.9962 | 434.0105
2.633041 | 176.7083 | 0.5594211 | 88.35414 | 150.3408 | 120.8894 | 2.999548 | 302.5053 | 0.6531421 | 151.2527 | 273.7853 | 223.3678 | 3.240186 | 568.3913 | 1.262626 | 284.1957 | 532.5943 | 437.8624
2.882774 | 178.5399 | 0.5515582 | 89.26993 | 151.7172 | 121.9606 | 3.249719 | 306.0227 | 0.6385258 | 153.0113 | 276.5365 | 225.5328 | 3.490109 | 577.1468 | 1.283821 | 288.5734 | 536.6602 | 440.4691
3.133217 | 179.9688 | 0.5408498 | 89.98442 | 152.6506 | 122.6558 | 3.49969 | 308.7963 | 0.6213786 | 154.3981 | 277.1404 | 225.6743 | 3.740263 | 584.5544 | 1.302047 | 292.2772 | 541.0792 | 443.6534
3.383042 | 180.9751 | 0.5355115 | 90.48757 | 152.4108 | 122.2483 | 3.749673 | 311.2218 | 0.6020436 | 155.6109 | 278.6693 | 226.799 | 3.990002 | 591.2663 | 1.316339 | 295.6332 | 543.8571 | 445.3127
3.632774 | 181.5596 | 0.5225338 | 90.77979 | 153.1343 | 122.8744 | 3.999859 | 312.9888 | 0.5782978 | 156.4944 | 279.3783 | 227.2135 | 4.240331 | 596.6587 | 1.328361 | 298.3293 | 546.377 | 446.9339
3.883001 | 182.1665 | 0.5073981 | 91.08326 | 152.9145 | 122.5534 | 4.249752 | 315.5252 | 0.5614111 | 157.7626 | 283.6538 | 231.0662 | 4.490232 | 602.6167 | 1.339757 | 301.3084 | 550.0933 | 449.6571
4.133042 | 182.2266 | 0.4922148 | 91.11331 | 153.2756 | 122.9045 | 4.499712 | 315.481 | 0.5359388 | 157.7405 | 280.9766 | 228.3965 | 4.740006 | 606.0029 | 1.34527 | 303.0015 | 551.8083 | 450.8078
4.383268 | 182.3705 | 0.4775747 | 91.18525 | 153.5961 | 123.201 | 4.749576 | 316.4638 | 0.5137323 | 158.2319 | 282.2853 | 229.5413 | 4.98997 | 610.2023 | 1.351755 | 305.1011 | 553.2683 | 451.5679
4.633001 | 182.5568 | 0.462439 | 91.27839 | 153.6704 | 123.2443 | 4.999539 | 317.3658 | 0.4936945 | 158.6829 | 282.423 | 229.5287 | 5.240032 | 613.4348 | 1.355518 | 306.7174 | 555.1483 | 452.9091
4.882764 | 182.5752 | 0.4490458 | 91.28762 | 153.4939 | 123.0647 | 5.249601 | 319.2446 | 0.4757977 | 159.6223 | 285.4875 | 232.2801 | 5.489935 | 616.221 | 1.357403 | 308.1105 | 556.3647 | 453.6612
5.132867 | 182.5027 | 0.4353648 | 91.25136 | 153.1681 | 122.751 | 5.499812 | 317.9397 | 0.4502585 | 158.9699 | 282.8007 | 229.8107 | 5.739918 | 618.8538 | 1.358408 | 309.4269 | 558.2655 | 455.1232
5.383525 | 182.3437 | 0.4226905 | 91.17184 | 153.2608 | 122.8702 | 5.749703 | 318.106 | 0.4281004 | 159.053 | 282.8532 | 229.8356 | 5.990042 | 621.3599 | 1.358152 | 310.6799 | 559.6865 | 456.1266
5.633103 | 182.0622 | 0.4088499 | 91.03108 | 153.1565 | 122.8128 | 5.999693 | 319.7326 | 0.4111768 | 159.8663 | 285.6467 | 232.358 | 6.239956 | 623.6247 | 1.358282 | 311.8124 | 560.8039 | 456.8664
5.88302 | 181.6935 | 0.396511 | 90.84675 | 152.9722 | 122.6899 | 6.249929 | 318.2929 | 0.3818909 | 159.1465 | 283.492 | 230.4432 | 6.489805 | 625.2146 | 1.357168 | 312.6073 | 561.2537 | 457.0513
6.133062 | 181.4549 | 0.384045 | 90.72743 | 152.9954 | 122.7529 | 6.4998 | 319.0508 | 0.3615327 | 159.5254 | 284.6816 | 231.5064 | 6.740156 | 627.2271 | 1.354694 | 313.6136 | 562.4423 | 457.9045
6.38335 | 181.0195 | 0.3716266 | 90.50973 | 153.478 | 123.3081 | 6.749979 | 317.7618 | 0.3341066 | 158.8809 | 283.2519 | 230.2916 | 6.989692 | 628.0242 | 1.350292 | 314.0121 | 563.1654 | 458.4947
6.632775 | 180.5276 | 0.3596236 | 90.26378 | 152.8311 | 122.7431 | 6.999837 | 318.2615 | 0.3117505 | 159.1307 | 283.936 | 230.8924 | 7.239838 | 628.7258 | 1.343539 | 314.3629 | 564.295 | 459.5073
6.882908 | 179.8874 | 0.349011 | 89.94369 | 152.0159 | 122.0347 | 7.24979 | 318.1052 | 0.2899417 | 159.0526 | 286.5069 | 233.4894 | 7.4899 | 630.3651 | 1.339291 | 315.1826 | 564.5953 | 459.5345
7.133442 | 179.3574 | 0.3384145 | 89.67872 | 151.8434 | 121.9505 | 7.499786 | 317.5361 | 0.2682699 | 158.768 | 284.5162 | 231.5935 | 7.740338 | 630.1798 | 1.33117 | 315.0899 | 564.9677 | 459.9377
7.382928 | 178.6799 | 0.3279939 | 89.33997 | 151.5939 | 121.814 | 7.749805 | 315.3645 | 0.2410766 | 157.6823 | 282.2049 | 229.6442 | 7.989878 | 631.1356 | 1.324236 | 315.5678 | 565.8622 | 460.6729
7.632784 | 177.8293 | 0.3182446 | 88.91467 | 151.2743 | 121.6361 | 7.999661 | 315.2372 | 0.2194124 | 157.6186 | 282.4064 | 229.8669 | 8.239766 | 631.3772 | 1.316042 | 315.6886 | 565.2635 | 460.034
7.883381 | 176.5874 | 0.3097098 | 88.29368 | 150.8504 | 121.4192 | 8.249886 | 314.9721 | 0.2003091 | 157.486 | 283.5346 | 231.0393 | 8.489706 | 631.4038 | 1.30704 | 315.7019 | 565.3947 | 460.1607
8.133021 | 175.041 | 0.3011274 | 87.52049 | 150.1945 | 121.021 | 8.49961 | 313.0136 | 0.1758932 | 156.5068 | 281.7572 | 229.5882 | 8.73976 | 632.579 | 1.298952 | 316.2895 | 566.2543 | 460.8244
8.383463 | 173.5258 | 0.2948143 | 86.76291 | 149.424 | 120.503 | 8.749733 | 312.6679 | 0.1553022 | 156.3339 | 284.054 | 231.9427 | 8.989856 | 632.2412 | 1.289206 | 316.1206 | 566.7348 | 461.3613
8.633288 | 172.0772 | 0.2885013 | 86.03859 | 148.9799 | 120.3004 | 8.999604 | 309.7565 | 0.1299093 | 154.8783 | 279.5804 | 227.9544 | 9.239641 | 631.4692 | 1.277359 | 315.7346 | 565.6971 | 460.4522
8.883051 | 171.2074 | 0.2845376 | 85.60372 | 148.5014 | 119.9668 | 9.249829 | 309.547 | 0.1110133 | 154.7735 | 280.4909 | 228.8997 | 9.489684 | 631.5576 | 1.26707 | 315.7788 | 565.7169 | 460.4573
9.133339 | 170.193 | 0.2804301 | 85.09648 | 147.5284 | 119.1629 | 9.499762 | 307.6834 | 0.08984685 | 153.8417 | 279.6601 | 228.3796 | 9.739807 | 631.6324 | 1.257818 | 315.8162 | 566.1313 | 460.8593
9.383072 | 169.1819 | 0.2768499 | 84.59096 | 146.7127 | 118.5157 | 9.749749 | 306.1428 | 0.06835077 | 153.0714 | 279.1159 | 228.0921 | 9.989471 | 631.8299 | 1.247573 | 315.9149 | 566.4783 | 461.1734
9.632929 | 167.8249 | 0.2741489 | 83.91247 | 146.1249 | 118.154 | 9.999825 | 302.6019 | 0.0434061 | 151.301 | 277.9207 | 227.487 | 10.23958 | 631.369 | 1.235428 | 315.6845 | 566.5284 | 461.3002
9.882939 | 167.3195 | 0.2723908 | 83.65973 | 145.8438 | 117.9572 | 10.24999 | 296.122 | 0.02448015 | 148.061 | 272.7441 | 223.3905 | 10.48972 | 630.2163 | 1.224002 | 315.1081 | 565.7574 | 460.7214
10.13292 | 166.4794 | 0.2714955 | 83.23971 | 145.4722 | 117.7256 | 10.4997 | 289.1621 | 0.008990832 | 144.581 | 269.3706 | 221.177 | 10.73955 | 629.6987 | 1.213874 | 314.8494 | 565.5939 | 460.6441
10.38284 | 165.7516 | 0.2717833 | 82.87579 | 145.1734 | 117.5481 | 10.74966 | 285.1272 | -0.003856555 | 142.5636 | 268.9498 | 221.4286 | 10.98939 | 629.0512 | 1.200435 | 314.5256 | 565.8678 | 461.026
10.63306 | 164.8173 | 0.2714955 | 82.40863 | 145.0595 | 117.5899 | 11.00009 | 280.1785 | -0.01369485 | 140.0893 | 265.1037 | 218.4073 | 11.23931 | 627.9355 | 1.188815 | 313.9677 | 564.8674 | 460.2115
10.88326 | 164.0613 | 0.2713678 | 82.03067 | 145.0395 | 117.6959 | 11.24998 | 279.6788 | -0.02102611 | 139.8394 | 266.9224 | 220.3093 | 11.48935 | 627.6231 | 1.178112 | 313.8116 | 564.7659 | 460.162
11.1333 | 163.0861 | 0.2717833 | 81.54305 | 144.5246 | 117.3436 | 11.49975 | 276.4954 | -0.02873269 | 138.2477 | 264.7389 | 218.6564 | 11.73926 | 626.746 | 1.166548 | 313.373 | 564.6867 | 460.2291
11.38352 | 162.8106 | 0.2720867 | 81.40532 | 143.8574 | 116.7223 | 11.7497 | 273.921 | -0.03284055 | 136.9605 | 261.5437 | 215.8902 | 11.98974 | 624.518 | 1.154273 | 312.259 | 563.5176 | 459.4312
11.63338 | 161.7133 | 0.2714798 | 80.85665 | 143.5549 | 116.6027 | 11.99979 | 273.7027 | -0.03611944 | 136.8514 | 261.6039 | 215.9868 | 12.23929 | 623.3454 | 1.141482 | 311.6727 | 562.7097 | 458.8188
11.88287 | 161.1634 | 0.2725823 | 80.58172 | 142.52 | 115.6594 | 12.24989 | 273.6713 | -0.03707079 | 136.8357 | 262.2495 | 216.6376 | 12.48957 | 621.7361 | 1.129537 | 310.868 | 562.3938 | 458.7711
12.13319 | 160.4923 | 0.2760347 | 80.24614 | 142.4503 | 115.7016 | 12.49974 | 273.5024 | -0.03807546 | 136.7512 | 264.4141 | 218.8303 | 12.73958 | 619.8262 | 1.116191 | 309.9131 | 561.8454 | 458.541
12.38313 | 160.1581 | 0.2806535 | 80.07905 | 142.3627 | 115.6697 | 12.74986 | 270.8417 | -0.03884894 | 135.4208 | 260.0372 | 214.897 | 12.98914 | 618.3171 | 1.102673 | 309.1585 | 560.606 | 457.5532
12.63302 | 159.3964 | 0.2863596 | 79.69818 | 141.9208 | 115.3547 | 12.99972 | 270.8903 | -0.03786821 | 135.4452 | 260.6326 | 215.4842 | 13.23961 | 616.121 | 1.089453 | 308.0605 | 559.3598 | 456.673
12.88306 | 158.8432 | 0.2914257 | 79.4216 | 141.6698 | 115.1959 | 13.24985 | 270.3727 | -0.03788127 | 135.1863 | 260.3903 | 215.3282 | 13.48955 | 615.3587 | 1.077424 | 307.6793 | 559.2086 | 456.6489
13.13319 | 157.9244 | 0.2999605 | 78.96218 | 141.1159 | 114.7952 | 13.49984 | 271.7364 | -0.03710017 | 135.8682 | 262.1382 | 216.8488 | 13.73916 | 613.1352 | 1.064004 | 306.5676 | 558.5223 | 456.3331
13.3829 | 157.5797 | 0.3061935 | 78.78984 | 141.0895 | 114.8262 | 13.74973 | 271.0046 | -0.03681188 | 135.5023 | 262.1368 | 216.9694 | 13.98914 | 611.1643 | 1.051275 | 305.5822 | 557.1362 | 455.2755
13.63282 | 157.1199 | 0.3121874 | 78.55994 | 141.0209 | 114.8342 | 13.99983 | 267.8878 | -0.03658941 | 133.9439 | 258.399 | 213.751 | 14.23941 | 609.8007 | 1.039356 | 304.9004 | 556.9739 | 455.3404
13.88304 | 156.7201 | 0.3179087 | 78.36005 | 140.2145 | 114.0944 | 14.2501 | 268.0749 | -0.03461707 | 134.0374 | 259.3263 | 214.6472 | 14.48916 | 607.3898 | 1.026404 | 303.6949 | 556.404 | 455.1724
14.13327 | 156.272 | 0.3253248 | 78.136 | 139.5864 | 113.5411 | 14.49991 | 268.7886 | -0.03424175 | 134.3943 | 261.635 | 216.8369 | 14.73937 | 604.4697 | 1.013546 | 302.2349 | 553.9077 | 453.1627
14.38365 | 156.1582 | 0.3311266 | 78.07911 | 139.5343 | 113.5079 | 14.74993 | 269.597 | -0.03191204 | 134.7985 | 261.2891 | 216.3562 | 14.98923 | 603.0361 | 1.00332 | 301.518 | 553.7388 | 453.2328
14.63295 | 156.0894 | 0.336321 | 78.04472 | 139.5248 | 113.5099 | 15.00002 | 266.7497 | -0.03289059 | 133.3748 | 258.4494 | 213.9911 | 15.23959 | 600.0655 | 0.9908274 | 300.0327 | 552.7706 | 452.7597
14.88311 | 155.7376 | 0.3418031 | 77.86879 | 139.5981 | 113.6418 | 15.24995 | 266.0543 | -0.03188049 | 133.0272 | 257.5049 | 213.1625 | 15.48918 | 597.3195 | 0.9787693 | 298.6597 | 550.6144 | 451.0611
15.13389 | 155.1183 | 0.3484998 | 77.55917 | 139.3969 | 113.5438 | 15.50037 | 265.9025 | -0.03151605 | 132.9513 | 257.7375 | 213.4204 | 15.73891 | 595.2517 | 0.9689353 | 297.6258 | 549.8584 | 450.6498
15.38298 | 154.8308 | 0.3545889 | 77.41542 | 139.2071 | 113.4019 | 15.74986 | 265.0284 | -0.0317766 | 132.5142 | 257.1279 | 212.9565 | 15.98892 | 592.7326 | 0.9579026 | 296.3663 | 549.0703 | 450.2816
15.63281 | 154.3743 | 0.3602468 | 77.18716 | 139.1998 | 113.4707 | 16.00008 | 265.3874 | -0.03039988 | 132.6937 | 257.8027 | 213.5715 | 16.23894 | 590.5688 | 0.9473645 | 295.2844 | 547.4162 | 448.9881
15.88408 | 154.047 | 0.3659205 | 77.02352 | 138.9887 | 113.3142 | 16.24986 | 266.3428 | -0.0302541 | 133.1714 | 260.0207 | 215.6302 | 16.48886 | 587.7421 | 0.9357924 | 293.8711 | 546.5876 | 448.6306
16.1332 | 154.0742 | 0.3714508 | 77.03712 | 139.1854 | 113.5064 | 16.50014 | 263.7356 | -0.03005611 | 131.8678 | 256.517 | 212.5611 | 16.73882 | 585.2092 | 0.926542 | 292.6046 | 544.9696 | 447.4347
16.38314 | 154.172 | 0.3747112 | 77.08598 | 138.2793 | 112.584 | 16.75004 | 263.9668 | -0.02904764 | 131.9834 | 257.3006 | 213.3061 | 16.9888 | 583.0606 | 0.9168089 | 291.5303 | 544.1426 | 446.9658
16.63334 | 153.4829 | 0.3786748 | 76.74147 | 137.8952 | 112.3147 | 17.00005 | 264.2316 | -0.0290237 | 132.1158 | 259.3925 | 215.3539 | 17.23933 | 581.6671 | 0.9086302 | 290.8335 | 543.8972 | 446.9527
16.88335 | 153.2686 | 0.3831816 | 76.63431 | 137.8839 | 112.3391 | 17.25006 | 262.5325 | -0.029473 | 131.2662 | 255.7304 | 211.975 | 17.4892 | 578.5778 | 0.9000888 | 289.2889 | 541.6353 | 445.2057
17.13299 | 152.6836 | 0.3870814 | 76.34181 | 137.4291 | 111.9818 | 17.4998 | 261.5962 | -0.028916 | 130.7981 | 255.4232 | 211.8239 | 17.73899 | 577.1184 | 0.892389 | 288.5592 | 541.4592 | 445.2728
17.38281 | 152.3222 | 0.3901503 | 76.1611 | 137.4373 | 112.0502 | 17.74985 | 262.7582 | -0.02821323 | 131.3791 | 258.3344 | 214.5413 | 17.98891 | 574.8454 | 0.8832656 | 287.4227 | 540.6238 | 444.8163
17.63307 | 151.7332 | 0.3945294 | 75.86658 | 137.6797 | 112.3909 | 18.00009 | 260.5902 | -0.02837968 | 130.2951 | 255.1949 | 211.7632 | 18.23914 | 572.5116 | 0.8753275 | 286.2558 | 538.6707 | 443.2521
17.88317 | 151.4925 | 0.3979813 | 75.74627 | 136.9566 | 111.7079 | 18.25013 | 259.6283 | -0.02868483 | 129.8142 | 254.3394 | 211.0681 | 18.4891 | 570.8795 | 0.8686835 | 285.4397 | 538.2694 | 443.1228
18.13337 | 151.1442 | 0.4014819 | 75.57209 | 136.7831 | 111.5924 | 18.50061 | 259.2097 | -0.02932668 | 129.6048 | 254.3137 | 211.1121 | 18.73904 | 568.9664 | 0.8613256 | 284.4832 | 538.0125 | 443.1848
18.38338 | 150.9201 | 0.4046623 | 75.46004 | 136.5061 | 111.3527 | 18.75033 | 259.6584 | -0.02787816 | 129.8292 | 255.4815 | 212.2051 | 18.98877 | 566.4078 | 0.8534594 | 283.2039 | 536.0814 | 441.6801
18.6333 | 150.5063 | 0.4076511 | 75.25314 | 136.2845 | 111.2001 | 19.00018 | 258.281 | -0.02884964 | 129.1405 | 256.0295 | 212.9827 | 19.23854 | 563.9485 | 0.8449044 | 281.9743 | 534.8678 | 440.8764
18.88285 | 150.1363 | 0.4094568 | 75.06813 | 136.2076 | 111.1849 | 19.25011 | 256.8595 | -0.02856244 | 128.4298 | 253.0226 | 210.2127
19.13387 | 149.7065 | 0.4117424 | 74.85324 | 136.2873 | 111.3362 | 19.50012 | 256.391 | -0.02863098 | 128.1955 | 252.9974 | 210.2656
19.38361 | 149.0374 | 0.4132128 | 74.5187 | 136.2388 | 111.3992 | 19.74999 | 256.7083 | -0.02798532 | 128.3541 | 253.8571 | 211.0724
19.63355 | 148.533 | 0.4171445 | 74.26648 | 135.8485 | 111.093 | 19.99987 | 256.7919 | -0.02787435 | 128.396 | 255.3665 | 212.5678
19.8831 | 147.8342 | 0.418439 | 73.91709 | 135.6365 | 110.9974
20.13388 | 147.137 | 0.4202453 | 73.56848 | 134.9872 | 110.4643