## GENERAL
ID | Test Identification
Test Identification | Location | NWZ-BH-5008
Test Identification | Sample | 21-1
Test Identification | Depth | 20 | [m]
Test Identification | Test number | RC07
Specimen Visual Description
Specimen Visual Description | Olive fine SAND with occasional shell fragments and fine gravel
Initial Sample Conditions
Initial Sample Conditions | Date test started | 01/08/2024
Initial Sample Conditions | Type of sample | Re-compacted
Initial Sample Conditions | Diameter | 50.78 | [mm]
Initial Sample Conditions | Height | 100 | [mm]
Initial Sample Conditions | Water content | 4.872135 | [%]
Initial Sample Conditions | Bulk density | 1.754167 | [Mg/m³]
Initial Sample Conditions | Dry density | 1.672673 | [Mg/m³]
Initial Sample Conditions | Void ratio | 0.584291 | [-]
Initial Sample Conditions | Degree of saturation | 22.09714 | [%]
Initial Sample Conditions | Particle density - Assumed | 2.65 | [Mg/m³]
Initial Sample Conditions | Torvane |  | [kPa]
Initial Sample Conditions | Pocket penetrometer |  | [kPa]
Initial Sample Conditions | Type of drains fitted | One end only
Saturation
Saturation | Pressure increments applied | 50 | [kPa]
Saturation | Differential pressure used | 10 | [kPa]
Saturation | Cell pressure | 549.9947 | [kPa]
Saturation | Base PWP | 533.7867 | [kPa]
Saturation | Axial strain | 0 | [%]
Saturation | Water Content | 22.04872 | [%]
Saturation | Bulk Density | 2.041475 | [Mg/m³]
Saturation | Dry Density | 1.672673 | [Mg/m³]
Saturation | Void Ratio | 0.584291 | [-]
Saturation | Degree of saturation | 100 | [%]
Saturation | B value achieved | 0.9590211 | [-]
Svh Bender Element Determinations - Post-Saturation
Svh Bender Element Determinations - Post-Saturation | Bulk density |  | [Mg/m³]
Svh Bender Element Determinations - Post-Saturation | Dry density |  | [Mg/m³]
Svh Bender Element Determinations - Post-Saturation | Void ratio |  | [-]
Svh Bender Element Determinations - Post-Saturation | Distance |  | [mm]
Svh Bender Element Determinations - Post-Saturation | Effective radial pressure |  | [kPa]
Svh Bender Element Determinations - Post-Saturation | Effective axial pressure |  | [kPa]
Svh Bender Element Determinations - Post-Saturation | Input Wave Period | Peak-to-peak arrival time | Wavelength Ratio | Velocity | Gmax
Svh Bender Element Determinations - Post-Saturation | [ms] | [ms] | [-] | [m/s] | [MPa]
Svh Bender Element Determinations - Post-Saturation
Svh Bender Element Determinations - Post-Saturation
Svh Bender Element Determinations - Post-Saturation
Svh Bender Element Determinations - Post-Saturation
Svh Bender Element Determinations - Post-Saturation
Svh Bender Element Determinations - Post-Saturation
Svh Bender Element Determinations - Post-Saturation
Svh Bender Element Determinations - Post-Saturation
Svh Bender Element Determinations - Post-Saturation
Svh Bender Element Determinations - Post-Saturation
Svh Bender Element Determinations - Post-Saturation
Svh Bender Element Determinations - Post-Saturation
Svh Bender Element Determinations - Post-Saturation
Svh Bender Element Determinations - Post-Saturation
Svh Bender Element Determinations - Post-Saturation
Svh Bender Element Determinations - Post-Saturation
Svh Bender Element Determinations - Post-Saturation
Svh Bender Element Determinations - Post-Saturation
Svh Bender Element Determinations - Post-Saturation
Svh Bender Element Determinations - Post-Saturation
Svh Bender Element Determinations - Post-Saturation
Svh Bender Element Determinations - Post-Saturation
Svh Bender Element Determinations - Post-Saturation
Svh Bender Element Determinations - Post-Saturation
Svh Bender Element Determinations - Post-Saturation
Svh Bender Element Determinations - Post-Saturation
Svh Bender Element Determinations - Post-Saturation
Svh Bender Element Determinations - Post-Saturation
Svh Bender Element Determinations - Post-Saturation
Svh Bender Element Determinations - Post-Saturation
Pvh Bender Element Determinations - Post-Saturation
Pvh Bender Element Determinations - Post-Saturation | Bulk density |  | [Mg/m³]
Pvh Bender Element Determinations - Post-Saturation | Dry density |  | [Mg/m³]
Pvh Bender Element Determinations - Post-Saturation | Void ratio |  | [-]
Pvh Bender Element Determinations - Post-Saturation | Distance |  | [mm]
Pvh Bender Element Determinations - Post-Saturation | Effective radial pressure |  | [kPa]
Pvh Bender Element Determinations - Post-Saturation | Effective axial pressure |  | [kPa]
Pvh Bender Element Determinations - Post-Saturation | Input Wave Period | Peak-to-peak arrival time | Wavelength Ratio | Velocity | Mmax
Pvh Bender Element Determinations - Post-Saturation | [ms] | [ms] | [-] | [m/s] | [MPa]
Pvh Bender Element Determinations - Post-Saturation
Pvh Bender Element Determinations - Post-Saturation
Pvh Bender Element Determinations - Post-Saturation
Pvh Bender Element Determinations - Post-Saturation
Pvh Bender Element Determinations - Post-Saturation
Pvh Bender Element Determinations - Post-Saturation
Pvh Bender Element Determinations - Post-Saturation
Pvh Bender Element Determinations - Post-Saturation
Pvh Bender Element Determinations - Post-Saturation
Pvh Bender Element Determinations - Post-Saturation
Pvh Bender Element Determinations - Post-Saturation
Pvh Bender Element Determinations - Post-Saturation
Pvh Bender Element Determinations - Post-Saturation
Pvh Bender Element Determinations - Post-Saturation
Pvh Bender Element Determinations - Post-Saturation
Pvh Bender Element Determinations - Post-Saturation
Pvh Bender Element Determinations - Post-Saturation
Pvh Bender Element Determinations - Post-Saturation
Pvh Bender Element Determinations - Post-Saturation
Pvh Bender Element Determinations - Post-Saturation
Pvh Bender Element Determinations - Post-Saturation
Pvh Bender Element Determinations - Post-Saturation
Pvh Bender Element Determinations - Post-Saturation
Pvh Bender Element Determinations - Post-Saturation
Pvh Bender Element Determinations - Post-Saturation
Pvh Bender Element Determinations - Post-Saturation
Pvh Bender Element Determinations - Post-Saturation
Pvh Bender Element Determinations - Post-Saturation
Pvh Bender Element Determinations - Post-Saturation
Pvh Bender Element Determinations - Post-Saturation
Consolidation: Isotropic - 1
Consolidation: Isotropic - 1 | Cell pressure |  | [kPa]
Consolidation: Isotropic - 1 | Back pressure |  | [kPa]
Consolidation: Isotropic - 1 | Base PWP |  | [kPa]
Consolidation: Isotropic - 1 | Effective radial pressure |  | [kPa]
Consolidation: Isotropic - 1 | Effective axial pressure |  | [kPa]
Consolidation: Isotropic - 1 | Deviator stress |  | [kPa]
Consolidation: Isotropic - 1 | Volumetric strain |  | [%]
Consolidation: Isotropic - 1 | Axial strain |  | [%]
Consolidation: Isotropic - 1 | Water content |  | [%]
Consolidation: Isotropic - 1 | Bulk density |  | [Mg/m³]
Consolidation: Isotropic - 1 | Dry density |  | [Mg/m³]
Consolidation: Isotropic - 1 | Void ratio |  | [-]
Consolidation: Isotropic - 1 | Degree of saturation |  | [%]
Consolidation: Anisotropic - 1
Consolidation: Anisotropic - 1 | Cell pressure | 610.1217 | [kPa]
Consolidation: Anisotropic - 1 | Back pressure | 533 | [kPa]
Consolidation: Anisotropic - 1 | Base PWP | 533.242 | [kPa]
Consolidation: Anisotropic - 1 | Effective radial pressure | 76.8797 | [kPa]
Consolidation: Anisotropic - 1 | Effective axial pressure | 199.5463 | [kPa]
Consolidation: Anisotropic - 1 | Deviator stress | 122.6666 | [kPa]
Consolidation: Anisotropic - 1 | Volumetric strain | 0.3960036 | [%]
Consolidation: Anisotropic - 1 | Axial strain | 0.4679 | [%]
Consolidation: Anisotropic - 1 | Water content | 21.81197 | [%]
Consolidation: Anisotropic - 1 | Bulk density | 2.045616 | [Mg/m³]
Consolidation: Anisotropic - 1 | Dry density | 1.679323 | [Mg/m³]
Consolidation: Anisotropic - 1 | Void ratio | 0.5780171 | [-]
Consolidation: Anisotropic - 1 | Degree of saturation | 100 | [%]
Svh Bender Element Determinations - Post Consolidation - 1
Svh Bender Element Determinations - Post Consolidation - 1 | Bulk density |  | [Mg/m³]
Svh Bender Element Determinations - Post Consolidation - 1 | Dry density |  | [Mg/m³]
Svh Bender Element Determinations - Post Consolidation - 1 | Void ratio |  | [-]
Svh Bender Element Determinations - Post Consolidation - 1 | Distance |  | [mm]
Svh Bender Element Determinations - Post Consolidation - 1 | Effective radial pressure |  | [kPa]
Svh Bender Element Determinations - Post Consolidation - 1 | Effective axial pressure |  | [kPa]
Svh Bender Element Determinations - Post Consolidation - 1 | Input Wave Period | Peak-to-peak arrival time | Wavelength Ratio | Velocity | Gmax
Svh Bender Element Determinations - Post Consolidation - 1 | [ms] | [ms] | [-] | [m/s] | [MPa]
Svh Bender Element Determinations - Post Consolidation - 1
Svh Bender Element Determinations - Post Consolidation - 1
Svh Bender Element Determinations - Post Consolidation - 1
Svh Bender Element Determinations - Post Consolidation - 1
Svh Bender Element Determinations - Post Consolidation - 1
Svh Bender Element Determinations - Post Consolidation - 1
Svh Bender Element Determinations - Post Consolidation - 1
Svh Bender Element Determinations - Post Consolidation - 1
Svh Bender Element Determinations - Post Consolidation - 1
Svh Bender Element Determinations - Post Consolidation - 1
Svh Bender Element Determinations - Post Consolidation - 1
Svh Bender Element Determinations - Post Consolidation - 1
Svh Bender Element Determinations - Post Consolidation - 1
Svh Bender Element Determinations - Post Consolidation - 1
Svh Bender Element Determinations - Post Consolidation - 1
Svh Bender Element Determinations - Post Consolidation - 1
Svh Bender Element Determinations - Post Consolidation - 1
Svh Bender Element Determinations - Post Consolidation - 1
Svh Bender Element Determinations - Post Consolidation - 1
Svh Bender Element Determinations - Post Consolidation - 1
Svh Bender Element Determinations - Post Consolidation - 1
Svh Bender Element Determinations - Post Consolidation - 1
Svh Bender Element Determinations - Post Consolidation - 1
Svh Bender Element Determinations - Post Consolidation - 1
Svh Bender Element Determinations - Post Consolidation - 1
Svh Bender Element Determinations - Post Consolidation - 1
Svh Bender Element Determinations - Post Consolidation - 1
Svh Bender Element Determinations - Post Consolidation - 1
Svh Bender Element Determinations - Post Consolidation - 1
Svh Bender Element Determinations - Post Consolidation - 1
Pvh Bender Element Determinations - Post Consolidation - 1
Pvh Bender Element Determinations - Post Consolidation - 1 | Bulk density |  | [Mg/m³]
Pvh Bender Element Determinations - Post Consolidation - 1 | Dry density |  | [Mg/m³]
Pvh Bender Element Determinations - Post Consolidation - 1 | Void ratio |  | [-]
Pvh Bender Element Determinations - Post Consolidation - 1 | Distance |  | [mm]
Pvh Bender Element Determinations - Post Consolidation - 1 | Effective radial pressure |  | [kPa]
Pvh Bender Element Determinations - Post Consolidation - 1 | Effective axial pressure |  | [kPa]
Pvh Bender Element Determinations - Post Consolidation - 1 | Input Wave Period | Peak-to-peak arrival time | Wavelength Ratio | Velocity | Mmax
Pvh Bender Element Determinations - Post Consolidation - 1 | [ms] | [ms] | [-] | [m/s] | [MPa]
Pvh Bender Element Determinations - Post Consolidation - 1
Pvh Bender Element Determinations - Post Consolidation - 1
Pvh Bender Element Determinations - Post Consolidation - 1
Pvh Bender Element Determinations - Post Consolidation - 1
Pvh Bender Element Determinations - Post Consolidation - 1
Pvh Bender Element Determinations - Post Consolidation - 1
Pvh Bender Element Determinations - Post Consolidation - 1
Pvh Bender Element Determinations - Post Consolidation - 1
Pvh Bender Element Determinations - Post Consolidation - 1
Pvh Bender Element Determinations - Post Consolidation - 1
Pvh Bender Element Determinations - Post Consolidation - 1
Pvh Bender Element Determinations - Post Consolidation - 1
Pvh Bender Element Determinations - Post Consolidation - 1
Pvh Bender Element Determinations - Post Consolidation - 1
Pvh Bender Element Determinations - Post Consolidation - 1
Pvh Bender Element Determinations - Post Consolidation - 1
Pvh Bender Element Determinations - Post Consolidation - 1
Pvh Bender Element Determinations - Post Consolidation - 1
Pvh Bender Element Determinations - Post Consolidation - 1
Pvh Bender Element Determinations - Post Consolidation - 1
Pvh Bender Element Determinations - Post Consolidation - 1
Pvh Bender Element Determinations - Post Consolidation - 1
Pvh Bender Element Determinations - Post Consolidation - 1
Pvh Bender Element Determinations - Post Consolidation - 1
Pvh Bender Element Determinations - Post Consolidation - 1
Pvh Bender Element Determinations - Post Consolidation - 1
Pvh Bender Element Determinations - Post Consolidation - 1
Pvh Bender Element Determinations - Post Consolidation - 1
Pvh Bender Element Determinations - Post Consolidation - 1
Pvh Bender Element Determinations - Post Consolidation - 1
Torsional Resonance Stage - 1
Torsional Resonance Stage - 1 | Average shear strain, g | Shear modulus, G | G/Gmax | Damping ratio, D
Torsional Resonance Stage - 1 | [%] | [MPa] | [-] | [%]
Torsional Resonance Stage - 1 | 9.843484e-05 | 107.5273 | 0.9997541 | 0.9879607
Torsional Resonance Stage - 1 | 0.0001295821 | 107.4644 | 0.9991697 | 1.027896
Torsional Resonance Stage - 1 | 0.0003779071 | 107.5538 | 1 | 1.037573
Torsional Resonance Stage - 1 | 0.0005011218 | 107.4644 | 0.9991697 | 1.058687
Torsional Resonance Stage - 1 | 0.0006222263 | 107.5273 | 0.9997541 | 1.086109
Torsional Resonance Stage - 1 | 0.0009144035 | 106.9012 | 0.9939326 | 1.121576
Torsional Resonance Stage - 1 | 0.001199353 | 106.3659 | 0.9889554 | 1.154177
Torsional Resonance Stage - 1 | 0.002209501 | 104.5906 | 0.9724493 | 1.277661
Torsional Resonance Stage - 1 | 0.003189936 | 102.1287 | 0.9495592 | 1.42483
Torsional Resonance Stage - 1 | 0.004865522 | 99.0036 | 0.9205035 | 1.641424
Torsional Resonance Stage - 1 | 0.006790972 | 94.99187 | 0.8832036 | 1.890954
Torsional Resonance Stage - 1 | 0.008660308 | 91.05738 | 0.8466221 | 2.133686
Torsional Resonance Stage - 1 | 0.01193893 | 86.30859 | 0.8024694 | 2.379412
Torsional Resonance Stage - 1 | 0.01544425 | 81.44121 | 0.757214 | 2.643569
Torsional Resonance Stage - 1
Torsional Resonance Stage - 1
Torsional Resonance Stage - 1
Torsional Resonance Stage - 1
Torsional Resonance Stage - 1
Torsional Resonance Stage - 1
Torsional Resonance Stage - 1
Torsional Resonance Stage - 1
Torsional Resonance Stage - 1
Torsional Resonance Stage - 1
Torsional Resonance Stage - 1
Torsional Resonance Stage - 1
Torsional Resonance Stage - 1
Torsional Resonance Stage - 1
Torsional Resonance Stage - 1
Torsional Resonance Stage - 1
Flexural Resonance Stage - 1
Flexural Resonance Stage - 1 | Average flexural strain, e | Young's modulus, E | E/Emax | Damping ratio, D
Flexural Resonance Stage - 1 | [%] | [MPa] | [-] | [%]
Flexural Resonance Stage - 1
Flexural Resonance Stage - 1
Flexural Resonance Stage - 1
Flexural Resonance Stage - 1
Flexural Resonance Stage - 1
Flexural Resonance Stage - 1
Flexural Resonance Stage - 1
Flexural Resonance Stage - 1
Flexural Resonance Stage - 1
Flexural Resonance Stage - 1
Flexural Resonance Stage - 1
Flexural Resonance Stage - 1
Flexural Resonance Stage - 1
Flexural Resonance Stage - 1
Flexural Resonance Stage - 1
Flexural Resonance Stage - 1
Flexural Resonance Stage - 1
Flexural Resonance Stage - 1
Flexural Resonance Stage - 1
Flexural Resonance Stage - 1
Flexural Resonance Stage - 1
Flexural Resonance Stage - 1
Flexural Resonance Stage - 1
Flexural Resonance Stage - 1
Flexural Resonance Stage - 1
Flexural Resonance Stage - 1
Flexural Resonance Stage - 1
Flexural Resonance Stage - 1
Flexural Resonance Stage - 1
Flexural Resonance Stage - 1
Consolidation: Isotropic - 2
Consolidation: Isotropic - 2 | Cell pressure |  | [kPa]
Consolidation: Isotropic - 2 | Back pressure |  | [kPa]
Consolidation: Isotropic - 2 | Base PWP |  | [kPa]
Consolidation: Isotropic - 2 | Effective radial pressure |  | [kPa]
Consolidation: Isotropic - 2 | Effective axial pressure |  | [kPa]
Consolidation: Isotropic - 2 | Deviator stress |  | [kPa]
Consolidation: Isotropic - 2 | Volumetric strain |  | [%]
Consolidation: Isotropic - 2 | Axial strain |  | [%]
Consolidation: Isotropic - 2 | Water content |  | [%]
Consolidation: Isotropic - 2 | Bulk density |  | [Mg/m³]
Consolidation: Isotropic - 2 | Dry density |  | [Mg/m³]
Consolidation: Isotropic - 2 | Void ratio |  | [-]
Consolidation: Isotropic - 2 | Degree of saturation |  | [%]
Consolidation: Anisotropic - 2
Consolidation: Anisotropic - 2 | Cell pressure |  | [kPa]
Consolidation: Anisotropic - 2 | Back pressure |  | [kPa]
Consolidation: Anisotropic - 2 | Base PWP |  | [kPa]
Consolidation: Anisotropic - 2 | Effective radial pressure |  | [kPa]
Consolidation: Anisotropic - 2 | Effective axial pressure |  | [kPa]
Consolidation: Anisotropic - 2 | Deviator stress |  | [kPa]
Consolidation: Anisotropic - 2 | Volumetric strain |  | [%]
Consolidation: Anisotropic - 2 | Axial strain |  | [%]
Consolidation: Anisotropic - 2 | Water content |  | [%]
Consolidation: Anisotropic - 2 | Bulk density |  | [Mg/m³]
Consolidation: Anisotropic - 2 | Dry density |  | [Mg/m³]
Consolidation: Anisotropic - 2 | Void ratio |  | [-]
Consolidation: Anisotropic - 2 | Degree of saturation |  | [%]
Svh Bender Element Determinations - Post Consolidation - 2
Svh Bender Element Determinations - Post Consolidation - 2 | Bulk density |  | [Mg/m³]
Svh Bender Element Determinations - Post Consolidation - 2 | Dry density |  | [Mg/m³]
Svh Bender Element Determinations - Post Consolidation - 2 | Void ratio |  | [-]
Svh Bender Element Determinations - Post Consolidation - 2 | Distance |  | [mm]
Svh Bender Element Determinations - Post Consolidation - 2 | Effective radial pressure |  | [kPa]
Svh Bender Element Determinations - Post Consolidation - 2 | Effective axial pressure |  | [kPa]
Svh Bender Element Determinations - Post Consolidation - 2 | Input wave period | Peak-to-peak arrival time | Wavelength ratio | Velocity | Gmax
Svh Bender Element Determinations - Post Consolidation - 2 | [ms] | [ms] | [-] | [m/s] | [MPa]
Svh Bender Element Determinations - Post Consolidation - 2
Svh Bender Element Determinations - Post Consolidation - 2
Svh Bender Element Determinations - Post Consolidation - 2
Svh Bender Element Determinations - Post Consolidation - 2
Svh Bender Element Determinations - Post Consolidation - 2
Svh Bender Element Determinations - Post Consolidation - 2
Svh Bender Element Determinations - Post Consolidation - 2
Svh Bender Element Determinations - Post Consolidation - 2
Svh Bender Element Determinations - Post Consolidation - 2
Svh Bender Element Determinations - Post Consolidation - 2
Svh Bender Element Determinations - Post Consolidation - 2
Svh Bender Element Determinations - Post Consolidation - 2
Svh Bender Element Determinations - Post Consolidation - 2
Svh Bender Element Determinations - Post Consolidation - 2
Svh Bender Element Determinations - Post Consolidation - 2
Svh Bender Element Determinations - Post Consolidation - 2
Svh Bender Element Determinations - Post Consolidation - 2
Svh Bender Element Determinations - Post Consolidation - 2
Svh Bender Element Determinations - Post Consolidation - 2
Svh Bender Element Determinations - Post Consolidation - 2
Svh Bender Element Determinations - Post Consolidation - 2
Svh Bender Element Determinations - Post Consolidation - 2
Svh Bender Element Determinations - Post Consolidation - 2
Svh Bender Element Determinations - Post Consolidation - 2
Svh Bender Element Determinations - Post Consolidation - 2
Svh Bender Element Determinations - Post Consolidation - 2
Svh Bender Element Determinations - Post Consolidation - 2
Svh Bender Element Determinations - Post Consolidation - 2
Svh Bender Element Determinations - Post Consolidation - 2
Svh Bender Element Determinations - Post Consolidation - 2
Pvh Bender Element Determinations - Post Consolidation - 2
Pvh Bender Element Determinations - Post Consolidation - 2 | Bulk density |  | [Mg/m³]
Pvh Bender Element Determinations - Post Consolidation - 2 | Dry density |  | [Mg/m³]
Pvh Bender Element Determinations - Post Consolidation - 2 | Void ratio |  | [-]
Pvh Bender Element Determinations - Post Consolidation - 2 | Distance |  | [mm]
Pvh Bender Element Determinations - Post Consolidation - 2 | Effective radial pressure |  | [kPa]
Pvh Bender Element Determinations - Post Consolidation - 2 | Effective axial pressure |  | [kPa]
Pvh Bender Element Determinations - Post Consolidation - 2 | Input Wave Period | Peak-to-peak arrival time | Wavelength Ratio | Velocity | Mmax
Pvh Bender Element Determinations - Post Consolidation - 2 | [ms] | [ms] | [-] | [m/s] | [MPa]
Pvh Bender Element Determinations - Post Consolidation - 2
Pvh Bender Element Determinations - Post Consolidation - 2
Pvh Bender Element Determinations - Post Consolidation - 2
Pvh Bender Element Determinations - Post Consolidation - 2
Pvh Bender Element Determinations - Post Consolidation - 2
Pvh Bender Element Determinations - Post Consolidation - 2
Pvh Bender Element Determinations - Post Consolidation - 2
Pvh Bender Element Determinations - Post Consolidation - 2
Pvh Bender Element Determinations - Post Consolidation - 2
Pvh Bender Element Determinations - Post Consolidation - 2
Pvh Bender Element Determinations - Post Consolidation - 2
Pvh Bender Element Determinations - Post Consolidation - 2
Pvh Bender Element Determinations - Post Consolidation - 2
Pvh Bender Element Determinations - Post Consolidation - 2
Pvh Bender Element Determinations - Post Consolidation - 2
Pvh Bender Element Determinations - Post Consolidation - 2
Pvh Bender Element Determinations - Post Consolidation - 2
Pvh Bender Element Determinations - Post Consolidation - 2
Pvh Bender Element Determinations - Post Consolidation - 2
Pvh Bender Element Determinations - Post Consolidation - 2
Pvh Bender Element Determinations - Post Consolidation - 2
Pvh Bender Element Determinations - Post Consolidation - 2
Pvh Bender Element Determinations - Post Consolidation - 2
Pvh Bender Element Determinations - Post Consolidation - 2
Pvh Bender Element Determinations - Post Consolidation - 2
Pvh Bender Element Determinations - Post Consolidation - 2
Pvh Bender Element Determinations - Post Consolidation - 2
Pvh Bender Element Determinations - Post Consolidation - 2
Pvh Bender Element Determinations - Post Consolidation - 2
Pvh Bender Element Determinations - Post Consolidation - 2
Torsional Resonance Stage - 2
Torsional Resonance Stage - 2 | Average shear strain, g | Shear modulus, G | G/Gmax | Damping ratio, D
Torsional Resonance Stage - 2 | [%] | [MPa] | [-] | [%]
Torsional Resonance Stage - 2
Torsional Resonance Stage - 2
Torsional Resonance Stage - 2
Torsional Resonance Stage - 2
Torsional Resonance Stage - 2
Torsional Resonance Stage - 2
Torsional Resonance Stage - 2
Torsional Resonance Stage - 2
Torsional Resonance Stage - 2
Torsional Resonance Stage - 2
Torsional Resonance Stage - 2
Torsional Resonance Stage - 2
Torsional Resonance Stage - 2
Torsional Resonance Stage - 2
Torsional Resonance Stage - 2
Torsional Resonance Stage - 2
Torsional Resonance Stage - 2
Torsional Resonance Stage - 2
Torsional Resonance Stage - 2
Torsional Resonance Stage - 2
Torsional Resonance Stage - 2
Torsional Resonance Stage - 2
Torsional Resonance Stage - 2
Torsional Resonance Stage - 2
Torsional Resonance Stage - 2
Torsional Resonance Stage - 2
Torsional Resonance Stage - 2
Torsional Resonance Stage - 2
Torsional Resonance Stage - 2
Torsional Resonance Stage - 2
Flexural Resonance Stage - 2
Flexural Resonance Stage - 2 | Average flexural strain, e | Young's modulus, E | E/Emax | Damping ratio, D
Flexural Resonance Stage - 2 | [%] | [MPa] | [-] | [%]
Flexural Resonance Stage - 2
Flexural Resonance Stage - 2
Flexural Resonance Stage - 2
Flexural Resonance Stage - 2
Flexural Resonance Stage - 2
Flexural Resonance Stage - 2
Flexural Resonance Stage - 2
Flexural Resonance Stage - 2
Flexural Resonance Stage - 2
Flexural Resonance Stage - 2
Flexural Resonance Stage - 2
Flexural Resonance Stage - 2
Flexural Resonance Stage - 2
Flexural Resonance Stage - 2
Flexural Resonance Stage - 2
Flexural Resonance Stage - 2
Flexural Resonance Stage - 2
Flexural Resonance Stage - 2
Flexural Resonance Stage - 2
Flexural Resonance Stage - 2
Flexural Resonance Stage - 2
Flexural Resonance Stage - 2
Flexural Resonance Stage - 2
Flexural Resonance Stage - 2
Flexural Resonance Stage - 2
Flexural Resonance Stage - 2
Flexural Resonance Stage - 2
Flexural Resonance Stage - 2
Flexural Resonance Stage - 2
Flexural Resonance Stage - 2
Consolidation: Isotropic - 3
Consolidation: Isotropic - 3 | Cell pressure |  | [kPa]
Consolidation: Isotropic - 3 | Back pressure |  | [kPa]
Consolidation: Isotropic - 3 | Base PWP |  | [kPa]
Consolidation: Isotropic - 3 | Effective radial pressure |  | [kPa]
Consolidation: Isotropic - 3 | Effective axial pressure |  | [kPa]
Consolidation: Isotropic - 3 | Deviator stress |  | [kPa]
Consolidation: Isotropic - 3 | Volumetric strain |  | [%]
Consolidation: Isotropic - 3 | Axial strain |  | [%]
Consolidation: Isotropic - 3 | Water content |  | [%]
Consolidation: Isotropic - 3 | Bulk density |  | [Mg/m³]
Consolidation: Isotropic - 3 | Dry density |  | [Mg/m³]
Consolidation: Isotropic - 3 | Void ratio |  | [-]
Consolidation: Isotropic - 3 | Degree of saturation |  | [%]
Consolidation: Anisotropic - 3
Consolidation: Anisotropic - 3 | Cell pressure |  | [kPa]
Consolidation: Anisotropic - 3 | Back pressure |  | [kPa]
Consolidation: Anisotropic - 3 | Base PWP |  | [kPa]
Consolidation: Anisotropic - 3 | Effective radial pressure |  | [kPa]
Consolidation: Anisotropic - 3 | Effective axial pressure |  | [kPa]
Consolidation: Anisotropic - 3 | Deviator stress |  | [kPa]
Consolidation: Anisotropic - 3 | Volumetric strain |  | [%]
Consolidation: Anisotropic - 3 | Axial strain |  | [%]
Consolidation: Anisotropic - 3 | Water content |  | [%]
Consolidation: Anisotropic - 3 | Bulk density |  | [Mg/m³]
Consolidation: Anisotropic - 3 | Dry density |  | [Mg/m³]
Consolidation: Anisotropic - 3 | Void ratio |  | [-]
Consolidation: Anisotropic - 3 | Degree of saturation |  | [%]
Svh Bender Element Determinations - Post Consolidation - 3
Svh Bender Element Determinations - Post Consolidation - 3 | Bulk density |  | [Mg/m³]
Svh Bender Element Determinations - Post Consolidation - 3 | Dry density |  | [Mg/m³]
Svh Bender Element Determinations - Post Consolidation - 3 | Void ratio |  | [-]
Svh Bender Element Determinations - Post Consolidation - 3 | Distance |  | [mm]
Svh Bender Element Determinations - Post Consolidation - 3 | Effective radial pressure |  | [kPa]
Svh Bender Element Determinations - Post Consolidation - 3 | Effective axial pressure |  | [kPa]
Svh Bender Element Determinations - Post Consolidation - 3 | Input wave period | Peak-to-peak arrival time | Wavelength ratio | Velocity | Gmax
Svh Bender Element Determinations - Post Consolidation - 3 | [ms] | [ms] | [-] | [m/s] | [MPa]
Svh Bender Element Determinations - Post Consolidation - 3
Svh Bender Element Determinations - Post Consolidation - 3
Svh Bender Element Determinations - Post Consolidation - 3
Svh Bender Element Determinations - Post Consolidation - 3
Svh Bender Element Determinations - Post Consolidation - 3
Svh Bender Element Determinations - Post Consolidation - 3
Svh Bender Element Determinations - Post Consolidation - 3
Svh Bender Element Determinations - Post Consolidation - 3
Svh Bender Element Determinations - Post Consolidation - 3
Svh Bender Element Determinations - Post Consolidation - 3
Svh Bender Element Determinations - Post Consolidation - 3
Svh Bender Element Determinations - Post Consolidation - 3
Svh Bender Element Determinations - Post Consolidation - 3
Svh Bender Element Determinations - Post Consolidation - 3
Svh Bender Element Determinations - Post Consolidation - 3
Svh Bender Element Determinations - Post Consolidation - 3
Svh Bender Element Determinations - Post Consolidation - 3
Svh Bender Element Determinations - Post Consolidation - 3
Svh Bender Element Determinations - Post Consolidation - 3
Svh Bender Element Determinations - Post Consolidation - 3
Svh Bender Element Determinations - Post Consolidation - 3
Svh Bender Element Determinations - Post Consolidation - 3
Svh Bender Element Determinations - Post Consolidation - 3
Svh Bender Element Determinations - Post Consolidation - 3
Svh Bender Element Determinations - Post Consolidation - 3
Svh Bender Element Determinations - Post Consolidation - 3
Svh Bender Element Determinations - Post Consolidation - 3
Svh Bender Element Determinations - Post Consolidation - 3
Svh Bender Element Determinations - Post Consolidation - 3
Svh Bender Element Determinations - Post Consolidation - 3
Pvh Bender Element Determinations - Post Consolidation - 3
Pvh Bender Element Determinations - Post Consolidation - 3 | Bulk density |  | [Mg/m³]
Pvh Bender Element Determinations - Post Consolidation - 3 | Dry density |  | [Mg/m³]
Pvh Bender Element Determinations - Post Consolidation - 3 | Void ratio |  | [-]
Pvh Bender Element Determinations - Post Consolidation - 3 | Distance |  | [mm]
Pvh Bender Element Determinations - Post Consolidation - 3 | Effective radial pressure |  | [kPa]
Pvh Bender Element Determinations - Post Consolidation - 3 | Effective axial pressure |  | [kPa]
Pvh Bender Element Determinations - Post Consolidation - 3 | Input Wave Period | Peak-to-peak arrival time | Wavelength Ratio | Velocity | Mmax
Pvh Bender Element Determinations - Post Consolidation - 3 | [ms] | [ms] | [-] | [m/s] | [MPa]
Pvh Bender Element Determinations - Post Consolidation - 3
Pvh Bender Element Determinations - Post Consolidation - 3
Pvh Bender Element Determinations - Post Consolidation - 3
Pvh Bender Element Determinations - Post Consolidation - 3
Pvh Bender Element Determinations - Post Consolidation - 3
Pvh Bender Element Determinations - Post Consolidation - 3
Pvh Bender Element Determinations - Post Consolidation - 3
Pvh Bender Element Determinations - Post Consolidation - 3
Pvh Bender Element Determinations - Post Consolidation - 3
Pvh Bender Element Determinations - Post Consolidation - 3
Pvh Bender Element Determinations - Post Consolidation - 3
Pvh Bender Element Determinations - Post Consolidation - 3
Pvh Bender Element Determinations - Post Consolidation - 3
Pvh Bender Element Determinations - Post Consolidation - 3
Pvh Bender Element Determinations - Post Consolidation - 3
Pvh Bender Element Determinations - Post Consolidation - 3
Pvh Bender Element Determinations - Post Consolidation - 3
Pvh Bender Element Determinations - Post Consolidation - 3
Pvh Bender Element Determinations - Post Consolidation - 3
Pvh Bender Element Determinations - Post Consolidation - 3
Pvh Bender Element Determinations - Post Consolidation - 3
Pvh Bender Element Determinations - Post Consolidation - 3
Pvh Bender Element Determinations - Post Consolidation - 3
Pvh Bender Element Determinations - Post Consolidation - 3
Pvh Bender Element Determinations - Post Consolidation - 3
Pvh Bender Element Determinations - Post Consolidation - 3
Pvh Bender Element Determinations - Post Consolidation - 3
Pvh Bender Element Determinations - Post Consolidation - 3
Pvh Bender Element Determinations - Post Consolidation - 3
Pvh Bender Element Determinations - Post Consolidation - 3
Torsional Resonance Stage - 3
Torsional Resonance Stage - 3 | Average shear strain, g | Shear modulus, G | G/Gmax | Damping ratio, D
Torsional Resonance Stage - 3 | [%] | [MPa] | [-] | [%]
Torsional Resonance Stage - 3
Torsional Resonance Stage - 3
Torsional Resonance Stage - 3
Torsional Resonance Stage - 3
Torsional Resonance Stage - 3
Torsional Resonance Stage - 3
Torsional Resonance Stage - 3
Torsional Resonance Stage - 3
Torsional Resonance Stage - 3
Torsional Resonance Stage - 3
Torsional Resonance Stage - 3
Torsional Resonance Stage - 3
Torsional Resonance Stage - 3
Torsional Resonance Stage - 3
Torsional Resonance Stage - 3
Torsional Resonance Stage - 3
Torsional Resonance Stage - 3
Torsional Resonance Stage - 3
Torsional Resonance Stage - 3
Torsional Resonance Stage - 3
Torsional Resonance Stage - 3
Torsional Resonance Stage - 3
Torsional Resonance Stage - 3
Torsional Resonance Stage - 3
Torsional Resonance Stage - 3
Torsional Resonance Stage - 3
Torsional Resonance Stage - 3
Torsional Resonance Stage - 3
Torsional Resonance Stage - 3
Torsional Resonance Stage - 3
Flexural Resonance Stage - 3
Flexural Resonance Stage - 3 | Average flexural strain, e | Young's modulus, E | E/Emax | Damping ratio, D
Flexural Resonance Stage - 3 | [%] | [MPa] | [-] | [%]
Flexural Resonance Stage - 3
Flexural Resonance Stage - 3
Flexural Resonance Stage - 3
Flexural Resonance Stage - 3
Flexural Resonance Stage - 3
Flexural Resonance Stage - 3
Flexural Resonance Stage - 3
Flexural Resonance Stage - 3
Flexural Resonance Stage - 3
Flexural Resonance Stage - 3
Flexural Resonance Stage - 3
Flexural Resonance Stage - 3
Flexural Resonance Stage - 3
Flexural Resonance Stage - 3
Flexural Resonance Stage - 3
Flexural Resonance Stage - 3
Flexural Resonance Stage - 3
Flexural Resonance Stage - 3
Flexural Resonance Stage - 3
Flexural Resonance Stage - 3
Flexural Resonance Stage - 3
Flexural Resonance Stage - 3
Flexural Resonance Stage - 3
Flexural Resonance Stage - 3
Flexural Resonance Stage - 3
Flexural Resonance Stage - 3
Flexural Resonance Stage - 3
Flexural Resonance Stage - 3
Flexural Resonance Stage - 3
Flexural Resonance Stage - 3
Final specimen conditions
Final specimen conditions | Water content | 21.81197 | [%]
Final specimen conditions | Bulk density | 2.045616 | [Mg/m³]
Final specimen conditions | Dry density | 1.679323 | [Mg/m³]

## SATURATION
Saturation
D | H | F
Time | Pore-water Pressure | Cell pressure | Back pressure
[hours] | [kPa] | [kPa] | [kPa]
0 | 0.3632 | 100.8425 | 50
0.003055556 | 35.1661 | 102.0023 | 48
0.01111111 | 39.2214 | 103.7726 | 51
0.02583333 | 43.882 | 107.0689 | 56
0.04444444 | 47.9373 | 111.8302 | 61
0.06944444 | 54.2926 | 118.4839 | 69
0.1 | 63.5532 | 125.7479 | 78
0.1363889 | 81.1666 | 135.2096 | 88
0.1780556 | 94.9667 | 145.5258 | 101
0.2252778 | 109.3116 | 156.9408 | 114
0.2780556 | 124.3828 | 170.5533 | 130
0.3363889 | 142.2987 | 184.7762 | 147
0.4 | 160.6989 | 200.6473 | 165
0.47 | 181.3991 | 218.1055 | 185
0.5447222 | 204.2178 | 236.8457 | 208
0.6258333 | 227.3996 | 256.2572 | 231
0.7111111 | 252.0945 | 278.843 | 255
0.8027778 | 278.8474 | 301.0626 | 283
0.9 | 306.8109 | 325.1134 | 311
1.003056 | 336.2874 | 350.2019 | 340
1.111111 | 336.5296 | 350.2019 | 340
1.225833 | 336.1664 | 349.7136 | 340
1.344444 | 335.6216 | 349.7747 | 340
1.38 | 335.3795 | 349.8967 | 340
1.381111 | 335.4401 | 349.8967 | 340
1.383889 | 380.0484 | 399.3413 | 390
1.3925 | 381.0774 | 400.0128 | 390
1.406111 | 380.8958 | 399.7686 | 390
1.425556 | 380.351 | 400.0128 | 390
1.450833 | 379.8668 | 399.8907 | 390
1.481111 | 379.5036 | 399.7686 | 390
1.5175 | 378.7773 | 400.8674 | 390
1.559167 | 378.1721 | 400.1959 | 390
1.606389 | 377.6273 | 399.7686 | 390
1.653611 | 377.0826 | 400.0128 | 390
1.654444 | 377.1431 | 399.9517 | 390
1.6575 | 385.0721 | 400.318 | 390
1.665833 | 385.6774 | 399.9517 | 390
1.679722 | 385.98 | 399.8297 | 390
1.699167 | 386.4037 | 399.9517 | 390
1.723889 | 386.5853 | 400.1349 | 390
1.754444 | 386.2827 | 399.5855 | 390
1.791111 | 386.1616 | 399.9517 | 390
1.832222 | 385.9195 | 400.5621 | 390
1.879444 | 386.3432 | 399.4023 | 390
1.932778 | 385.98 | 399.8907 | 390
1.991111 | 385.7984 | 399.7686 | 390
2.055278 | 386.3432 | 400.1959 | 390
2.124167 | 385.7984 | 399.9517 | 390
2.199167 | 385.98 | 399.8907 | 390
2.279444 | 386.0406 | 400.0128 | 390
2.365833 | 386.1616 | 399.9517 | 390
2.4575 | 385.8589 | 399.7686 | 390
2.554722 | 386.0406 | 399.9517 | 390
2.657222 | 385.8589 | 399.7076 | 390
2.765833 | 385.7984 | 400.0128 | 390
2.879444 | 386.1011 | 399.9517 | 390
2.999444 | 386.1011 | 400.0738 | 390
3.124167 | 386.1616 | 399.7686 | 390
3.254722 | 386.5248 | 400.1349 | 390
3.3425 | 386.0406 | 400.0738 | 390
3.343056 | 386.2827 | 400.1349 | 390
3.346389 | 433.3726 | 449.8847 | 440
3.354444 | 433.7357 | 450.434 | 440
3.368333 | 433.4937 | 449.7626 | 440
3.388056 | 432.2831 | 449.8847 | 440
3.4125 | 433.191 | 449.8847 | 440
3.443333 | 433.1305 | 449.7626 | 440
3.479444 | 431.8594 | 449.9457 | 440
3.521389 | 432.5857 | 450.0678 | 440
3.526389 | 432.3436 | 449.8236 | 440
3.526944 | 432.5252 | 449.7626 | 440
3.529722 | 436.0358 | 450.0678 | 440
3.539167 | 436.3989 | 449.8847 | 440
3.552222 | 436.0358 | 450.0067 | 440
3.5725 | 436.641 | 449.5795 | 440
3.596944 | 435.7937 | 450.1899 | 440
3.627222 | 435.9753 | 449.8236 | 440
3.663056 | 436.3989 | 449.8236 | 440
3.705278 | 436.0358 | 450.1288 | 440
3.752778 | 436.2173 | 449.8847 | 440
3.767778 | 435.7332 | 450.434 | 440
3.768333 | 436.0963 | 449.7626 | 440
3.771111 | 483.6099 | 499.024 | 490
3.779444 | 484.3968 | 499.9397 | 490
3.793611 | 484.3362 | 500.1838 | 490
3.812778 | 483.9125 | 500.428 | 490
3.838056 | 483.852 | 499.8786 | 490
3.868889 | 482.8836 | 500.3059 | 490
3.904444 | 483.4889 | 500.0007 | 490
3.946111 | 483.3678 | 500.0007 | 490
3.982222 | 483.0652 | 499.8176 | 490
3.983056 | 483.9125 | 499.6955 | 489
3.986667 | 485.7284 | 499.9397 | 490
3.994167 | 485.9705 | 500.0007 | 490
4.008333 | 485.7284 | 500.0007 | 490
4.027778 | 485.9705 | 500.0007 | 490
4.052778 | 485.4258 | 499.8786 | 490
4.083611 | 485.4863 | 500.1838 | 490
4.119167 | 485.6678 | 500.1838 | 490
4.161111 | 485.4258 | 500.0617 | 490
4.208056 | 485.7284 | 500.428 | 490
4.260833 | 485.4258 | 499.6955 | 490
4.319444 | 485.8494 | 499.8176 | 490
4.33 | 485.9099 | 499.7566 | 490
4.330556 | 485.6073 | 499.7566 | 490
4.333333 | 528.5815 | 543.8293 | 540
4.342222 | 534.2709 | 549.9337 | 540
4.355556 | 534.2104 | 550.3609 | 540
4.375 | 534.3315 | 549.6284 | 540
4.400278 | 534.1499 | 549.9337 | 540
4.431111 | 533.9078 | 550.2999 | 540
4.466667 | 533.7867 | 549.9947 | 540
4.508333 | 533.7867 | 549.9947 | 540

## SVH BE - POST-SAT
SVH Bender Element Determinations - Post-Saturation
Time | Input wave period - source signal | Input wave period - received signal | Input wave period - source signal | Input wave period - received signal | Input wave period - source signal | Input wave period - received signal | Input wave period - source signal | Input wave period - received signal | Input wave period - source signal | Input wave period - received signal | Input wave period - source signal | Input wave period - received signal | Input wave period - source signal | Input wave period - received signal | Input wave period - source signal | Input wave period - received signal | Input wave period - source signal | Input wave period - received signal | Input wave period - source signal | Input wave period - received signal | Frequency | Gmax
[ms] | [ms] | [ms] | [ms] | [ms] | [ms] | [ms] | [ms] | [ms] | [ms] | [ms] | [ms] | [ms] | [ms] | [ms] | [ms] | [ms] | [ms] | [ms] | [ms] | [ms] | [Hz] | [MPa]

## PVH BE - POST-SAT
PVH Bender Element Determinations - Post-Saturation
Time | Input wave period - source signal | Input wave period - received signal | Input wave period - source signal | Input wave period - received signal | Input wave period - source signal | Input wave period - received signal | Input wave period - source signal | Input wave period - received signal | Input wave period - source signal | Input wave period - received signal | Input wave period - source signal | Input wave period - received signal | Input wave period - source signal | Input wave period - received signal | Input wave period - source signal | Input wave period - received signal | Input wave period - source signal | Input wave period - received signal | Input wave period - source signal | Input wave period - received signal | Frequency | Mmax
[ms] | [ms] | [ms] | [ms] | [ms] | [ms] | [ms] | [ms] | [ms] | [ms] | [ms] | [ms] | [ms] | [ms] | [ms] | [ms] | [ms] | [ms] | [ms] | [ms] | [ms] | [Hz] | [MPa]

## CONSOLIDATION - 1
Consolidation: Isotropic - 1 |  |  |  | Consolidation: Ansotropic - 1
Root time | Volumetric strain | External axial strain | Effective axial stress | Root time | Volumetric strain | External axial strain | Effective axial stress | s' | t | p' | q
[minutes0.5] | [%] | [%] | [kPa] | [minutes0.5] | [%] | [%] | [kPa] | [kPa] | [kPa] | [kPa] | [kPa]
|  |  |  | 0 | 0 | 0 | 17.2364 | 17.2364 | 0 | 17.2364 | 0
|  |  |  | 0.4281744 | 0.00246885 | 0.004 | 17.72137 | 17.72173 | -0.0003652126 | 17.72186 | -0.0007304253
|  |  |  | 0.8266398 | 0.0049377 | 0.016 | 18.41355 | 17.91882 | 0.4947234 | 17.75392 | 0.9894468
|  |  |  | 1.23153 | 0.01333179 | 0.022 | 21.621 | 20.13195 | 1.489048 | 19.6356 | 2.978096
|  |  |  | 1.643168 | 0.02271342 | 0.031 | 25.57126 | 22.83883 | 2.73243 | 21.92802 | 5.46486
|  |  |  | 2.041241 | 0.03555144 | 0.042 | 29.77393 | 25.55137 | 4.222566 | 24.14384 | 8.445133
|  |  |  | 2.456284 | 0.05135208 | 0.056 | 35.20685 | 29.24502 | 5.961824 | 27.25775 | 11.92365
|  |  |  | 2.860653 | 0.07060911 | 0.073 | 41.81027 | 33.61313 | 8.197135 | 30.88076 | 16.39427
|  |  |  | 3.268537 | 0.08937238 | 0.092 | 49.47084 | 38.78692 | 10.68392 | 35.22561 | 21.36784
|  |  |  | 3.678768 | 0.1135671 | 0.115 | 57.99427 | 44.32998 | 13.66428 | 39.77522 | 27.32857
|  |  |  | 4.082483 | 0.1387494 | 0.143 | 67.75451 | 50.85911 | 16.89541 | 45.2273 | 33.79081
|  |  |  | 4.494441 | 0.1659067 | 0.173 | 78.9254 | 58.3055 | 20.6199 | 51.4322 | 41.2398
|  |  |  | 4.90238 | 0.1905952 | 0.2049 | 90.40482 | 66.05941 | 24.34541 | 57.94427 | 48.69082
|  |  |  | 5.310367 | 0.2192339 | 0.2389 | 103.434 | 74.61786 | 28.81616 | 65.01247 | 57.63232
|  |  |  | 5.715476 | 0.2463912 | 0.2719 | 116.8342 | 83.54786 | 33.28636 | 72.45241 | 66.57272
|  |  |  | 6.125085 | 0.2745361 | 0.3059 | 131.1061 | 92.85159 | 38.25449 | 80.1001 | 76.50899
|  |  |  | 6.531973 | 0.302681 | 0.3419 | 147.459 | 103.7445 | 43.71457 | 89.17295 | 87.42914
|  |  |  | 6.942622 | 0.3313197 | 0.3799 | 163.4471 | 114.2717 | 49.17533 | 97.87995 | 98.35066
|  |  |  | 7.348469 | 0.3589708 | 0.4159 | 180.5555 | 125.4213 | 55.13422 | 107.0432 | 110.2684
|  |  |  | 7.756718 | 0.3895846 | 0.4519 | 200.0483 | 138.7077 | 61.34066 | 118.2608 | 122.6813
|  |  |  | 8.165986 | 0.3935347 | 0.4619 | 199.6103 | 138.2742 | 61.33603 | 117.8289 | 122.6721
|  |  |  | 8.573214 | 0.395016 | 0.4659 | 199.9121 | 138.578 | 61.33411 | 118.1333 | 122.6682
|  |  |  | 8.763561 | 0.3960036 | 0.4679 | 199.5463 | 138.213 | 61.33331 | 117.7686 | 122.6666

## SVH BE - POST-CONSOL - 1
SVH Bender Element Determinations - Post-Consolidation - 1
Time | Input wave period - source signal | Input wave period - received signal | Input wave period - source signal | Input wave period - received signal | Input wave period - source signal | Input wave period - received signal | Input wave period - source signal | Input wave period - received signal | Input wave period - source signal | Input wave period - received signal | Input wave period - source signal | Input wave period - received signal | Input wave period - source signal | Input wave period - received signal | Input wave period - source signal | Input wave period - received signal | Input wave period - source signal | Input wave period - received signal | Input wave period - source signal | Input wave period - received signal | Frequency | Gmax
[ms] | [ms] | [ms] | [ms] | [ms] | [ms] | [ms] | [ms] | [ms] | [ms] | [ms] | [ms] | [ms] | [ms] | [ms] | [ms] | [ms] | [ms] | [ms] | [ms] | [ms] | [Hz] | [MPa]

## PVH BE - POST-CONSOL - 1
PVH Bender Element Determinations - Post-Consolidation - 1
Time | Input wave period - source signal | Input wave period - received signal | Input wave period - source signal | Input wave period - received signal | Input wave period - source signal | Input wave period - received signal | Input wave period - source signal | Input wave period - received signal | Input wave period - source signal | Input wave period - received signal | Input wave period - source signal | Input wave period - received signal | Input wave period - source signal | Input wave period - received signal | Input wave period - source signal | Input wave period - received signal | Input wave period - source signal | Input wave period - received signal | Input wave period - source signal | Input wave period - received signal | Frequency | Mmax
[ms] | [ms] | [ms] | [ms] | [ms] | [ms] | [ms] | [ms] | [ms] | [ms] | [ms] | [ms] | [ms] | [ms] | [ms] | [ms] | [ms] | [ms] | [ms] | [ms] | [ms] | [Hz] | [MPa]

## TORSIONAL RES - 1
Torsional Resonance Stage - 1
Average shear strain, g | Shear Modulus, G | Excess Pore-water Pressure | Volumetric Strain | External Axial Strain | Normalised Shear Modulus G/Gmax | Damping ratio, D
[%] | [MPa] | [kPa] | [%] | [%] | [-] | [%]
9.843484e-05 | 107.5273 |  | 0.3979311 | 0.4706086 | 0.9997541 | 0.9879607
0.0001295821 | 107.4644 |  | 0.3974374 | 0.4706086 | 0.9991697 | 1.027896
0.0003779071 | 107.5538 |  | 0.3979311 | 0.4715991 | 1 | 1.037573
0.0005011218 | 107.4644 |  | 0.3979311 | 0.4735799 | 0.9991697 | 1.058687
0.0006222263 | 107.5273 |  | 0.3984248 | 0.4735799 | 0.9997541 | 1.086109
0.0009144035 | 106.9012 |  | 0.3979311 | 0.4745703 | 0.9939326 | 1.121576
0.001199353 | 106.3659 |  | 0.3984248 | 0.4735799 | 0.9889554 | 1.154177
0.002209501 | 104.5906 |  | 0.3989185 | 0.4745703 | 0.9724493 | 1.277661
0.003189936 | 102.1287 |  | 0.3984248 | 0.4745703 | 0.9495592 | 1.42483
0.004865522 | 99.0036 |  | 0.3994122 | 0.4775414 | 0.9205035 | 1.641424
0.006790972 | 94.99187 |  | 0.4008934 | 0.4795221 | 0.8832036 | 1.890954
0.008660308 | 91.05738 |  | 0.4087927 | 0.4884339 | 0.8466221 | 2.133686
0.01193893 | 86.30859 |  | 0.4226167 | 0.509222 | 0.8024694 | 2.379412
0.01544425 | 81.44121 |  | 0.4453274 | 0.5368271 | 0.757214 | 2.643569

## FLEXURAL RES - 1
Flexural Resonance Stage - 1
Average flexural strain, e | Young's modulus, E | Excess Pore-water Pressure | Volumetric Strain | External Axial Strain | Normalised Young's modulus E/Emax | Damping ratio, D
[%] | [MPa] | [kPa] | [%] | [%] | [-] | [%]

## CONSOLIDATION - 2
Consolidation: Isotropic - 2 |  |  |  | Consolidation: Ansotropic - 2
Root time | Volumetric strain | External axial strain | Effective axial stress | Root time | Volumetric strain | External axial strain | Effective axial stress | s' | t | p' | q
[minutes0.5] | [%] | [%] | [kPa] | [minutes0.5] | [%] | [%] | [kPa] | [kPa] | [kPa] | [kPa] | [kPa]

## SVH BE - POST-CONSOL - 2
SVH Bender Element Determinations - Post-Consolidation - 2
Time | Input wave period - source signal | Input wave period - received signal | Input wave period - source signal | Input wave period - received signal | Input wave period - source signal | Input wave period - received signal | Input wave period - source signal | Input wave period - received signal | Input wave period - source signal | Input wave period - received signal | Input wave period - source signal | Input wave period - received signal | Input wave period - source signal | Input wave period - received signal | Input wave period - source signal | Input wave period - received signal | Input wave period - source signal | Input wave period - received signal | Input wave period - source signal | Input wave period - received signal | Frequency | Gmax
[ms] | [ms] | [ms] | [ms] | [ms] | [ms] | [ms] | [ms] | [ms] | [ms] | [ms] | [ms] | [ms] | [ms] | [ms] | [ms] | [ms] | [ms] | [ms] | [ms] | [ms] | [Hz] | [MPa]
1

## PVH BE - POST-CONSOL - 2
PVH Bender Element Determinations - Post-Consolidation - 2
Time | Input wave period - source signal | Input wave period - received signal | Input wave period - source signal | Input wave period - received signal | Input wave period - source signal | Input wave period - received signal | Input wave period - source signal | Input wave period - received signal | Input wave period - source signal | Input wave period - received signal | Input wave period - source signal | Input wave period - received signal | Input wave period - source signal | Input wave period - received signal | Input wave period - source signal | Input wave period - received signal | Input wave period - source signal | Input wave period - received signal | Input wave period - source signal | Input wave period - received signal | Frequency | Mmax
[ms] | [ms] | [ms] | [ms] | [ms] | [ms] | [ms] | [ms] | [ms] | [ms] | [ms] | [ms] | [ms] | [ms] | [ms] | [ms] | [ms] | [ms] | [ms] | [ms] | [ms] | [Hz] | [MPa]

## TORSIONAL RES - 2
Torsional Resonance Stage - 2
Average shear strain, g | Shear Modulus, G | Excess Pore-water Pressure | Volumetric Strain | External Axial Strain | Normalised Shear Modulus G/Gmax | Damping ratio, D
[%] | [MPa] | [kPa] | [%] | [%] | [-] | [%]

## FLEXURAL RES - 2
Flexural Resonance Stage - 2
Average flexural strain, e | Young's modulus, E | Excess Pore-water Pressure | Volumetric Strain | External Axial Strain | Normalised Young's modulus E/Emax | Damping ratio, D
[%] | [MPa] | [kPa] | [%] | [%] | [-] | [%]

## CONSOLIDATION - 3
Consolidation: Isotropic - 3 |  |  |  | Consolidation: Ansotropic - 3
Root time | Volumetric strain | External axial strain | Effective axial stress | Root time | Volumetric strain | External axial strain | Effective axial stress | s' | t | p' | q
[minutes0.5] | [%] | [%] | [kPa] | [minutes0.5] | [%] | [%] | [kPa] | [kPa] | [kPa] | [kPa] | [kPa]

## SVH BE - POST-CONSOL - 3
SVH Bender Element Determinations - Post-Consolidation - 3
Time | Input wave period - source signal | Input wave period - received signal | Input wave period - source signal | Input wave period - received signal | Input wave period - source signal | Input wave period - received signal | Input wave period - source signal | Input wave period - received signal | Input wave period - source signal | Input wave period - received signal | Input wave period - source signal | Input wave period - received signal | Input wave period - source signal | Input wave period - received signal | Input wave period - source signal | Input wave period - received signal | Input wave period - source signal | Input wave period - received signal | Input wave period - source signal | Input wave period - received signal | Frequency | Gmax
[ms] | [ms] | [ms] | [ms] | [ms] | [ms] | [ms] | [ms] | [ms] | [ms] | [ms] | [ms] | [ms] | [ms] | [ms] | [ms] | [ms] | [ms] | [ms] | [ms] | [ms] | [Hz] | [MPa]

## PVH BE - POST-CONSOL - 3
PVH Bender Element Determinations - Post-Consolidation - 3
Time | Input wave period - source signal | Input wave period - received signal | Input wave period - source signal | Input wave period - received signal | Input wave period - source signal | Input wave period - received signal | Input wave period - source signal | Input wave period - received signal | Input wave period - source signal | Input wave period - received signal | Input wave period - source signal | Input wave period - received signal | Input wave period - source signal | Input wave period - received signal | Input wave period - source signal | Input wave period - received signal | Input wave period - source signal | Input wave period - received signal | Input wave period - source signal | Input wave period - received signal | Frequency | Mmax
[ms] | [ms] | [ms] | [ms] | [ms] | [ms] | [ms] | [ms] | [ms] | [ms] | [ms] | [ms] | [ms] | [ms] | [ms] | [ms] | [ms] | [ms] | [ms] | [ms] | [ms] | [Hz] | [MPa]

## TORSIONAL RES - 3
Torsional Resonance Stage - 3
Average shear strain, g | Shear Modulus, G | Excess Pore-water Pressure | Volumetric Strain | External Axial Strain | Normalised Shear Modulus G/Gmax | Damping ratio, D
[%] | [MPa] | [kPa] | [%] | [%] | [-] | [%]

## FLEXURAL RES - 3
Flexural Resonance Stage - 3
Average flexural strain, e | Young's modulus, E | Excess Pore-water Pressure | Volumetric Strain | External Axial Strain | Normalised Young's modulus E/Emax | Damping ratio, D
[%] | [MPa] | [kPa] | [%] | [%] | [-] | [%]