## GENERAL
ID | Test Identification
Test identification | Location | NWZ-BH-5008
Test identification | Specimen | 55-2
Test identification | Depth | 54.7 | [m]
Specimen Visual Description
Specimen Visual Description | Grey CLAY
| Initial Specimen Conditions | Undisturbed Sample | Remoulded Sample
Initial Specimen Conditions | Test date | 2024-01-05 | 2024-02-21
Initial Specimen Conditions | Diameter | 71.67333 | 49.98 | [mm]
Initial Specimen Conditions | Height | 137.94 | 96.63333 | [mm]
Initial Specimen Conditions | Water content | 27.17845 | 23.28682 | [%]
Initial Specimen Conditions | Bulk density | 2.06744 | 2.066013 | [Mg/m3]
Initial Specimen Conditions | Dry density | 1.625621 | 1.675778 | [Mg/m3]
Initial Specimen Conditions | Initial void ratio | 0.6609037 | 0.6111919 | [-]
Initial Specimen Conditions | Degree of saturation | 100 | 100 | [%]
Initial Specimen Conditions | Particle density - assumed | 2.7 | 2.7 | [Mg/m3]
Shearing Stage
Shearing Stage | Cell pressure | 1000 | 1000 | [kPa]
Shearing Stage | Rate of strain | 1 | 1 | [%/min]
Shearing Stage | At peak deviator stress (within 10 % axial strain)
Shearing Stage - At peak deviator stress (within 10% axial strain) | Corrected deviator stress | 133.7388 | 48.96168 | [kPa]
Shearing Stage - At peak deviator stress (within 10% axial strain) | Undrained shear strength | 66.86941 | 24.48084 | [kPa]
Shearing Stage - At peak deviator stress (within 10% axial strain) | Axial strain | 10.01834 | 10.00887 | [%]
Shearing Stage - At peak deviator stress (within 10% axial strain) | e50 | 4.334566 | 3.183684 | [%]
Shearing Stage - At peak deviator stress (within 10% axial strain) | Secant modulus [E50] at e50 | 1542.702 | 768.9469 | [kPa]
Shearing Stage | At 15% axial strain
Shearing Stage - At 15% axial strain | Corrected deviator stress | 140.6351 | 59.54521 | [kPa]
Shearing Stage - At 15% axial strain | Undrained shear strength | 70.31754 | 29.77261 | [kPa]
| Mode of Failure | Combination | Combination

## UNDISTURBED
SHEARING STAGE - UNDISTURBED
Axial strain | Deviator stress
[%] | [kPa]
0 | 0
0.031245469 | 2.766302319
0.059953603 | 3.079446747
0.107365521 | 4.277819819
0.14107583 | 5.355900637
0.169783964 | 6.063829113
0.200956938 | 6.795218515
0.233434827 | 7.599860456
0.263375381 | 8.182419943
0.290851095 | 8.790248491
0.335725678 | 9.662910147
0.366971147 | 10.24372783
0.396911701 | 10.77531017
0.426852255 | 11.33124554
0.460562563 | 11.95933775
0.489270697 | 12.44105777
0.521748586 | 12.99490571
0.55292156 | 13.52428192
0.600333478 | 14.26815712
0.629041612 | 14.79776008
0.658982166 | 15.25264483
0.691460055 | 15.7307416
0.721400609 | 16.25886262
0.755110918 | 16.73575478
0.781354212 | 17.16654182
0.814992026 | 17.69201942
0.846237495 | 18.11994601
0.892416993 | 18.81076728
0.921125127 | 19.33742565
0.953530521 | 19.71468551
0.98477599 | 20.1167945
1.017181383 | 20.59166982
1.048426852 | 20.96869859
1.075830071 | 21.44547594
1.10830796 | 21.91941343
1.154487458 | 22.5085229
1.185660432 | 22.90890877
1.214368566 | 23.33479975
1.246846455 | 23.70950128
1.276787009 | 24.13422495
1.309264898 | 24.50840527
1.341670291 | 24.98017816
1.370378425 | 25.3314099
1.419095259 | 25.91584486
1.447803393 | 26.26650413
1.483978541 | 26.73488856
1.512686675 | 27.06064715
1.547629404 | 27.48029829
1.576337538 | 27.87879225
1.606278092 | 28.25195058
1.643758156 | 28.59614348
1.691170074 | 29.17795469
1.718645788 | 29.60040737
1.747353922 | 29.94882874
1.780991736 | 30.31844834
1.814702044 | 30.73642884
1.843410178 | 31.15712978
1.868421053 | 31.50685738
1.920835146 | 32.08273679
1.954472959 | 32.42660048
1.985718428 | 32.89316636
2.013194142 | 33.2160699
2.049369291 | 33.58186118
2.080542265 | 34.02334579
2.111787734 | 34.39170467
2.157967232 | 35.01697373
2.192909961 | 35.35804997
2.224082935 | 35.7740296
2.252791069 | 36.14289902
2.287733797 | 36.5558533
2.315209511 | 36.94926062
2.346382485 | 37.38836529
2.393794403 | 37.98554938
2.425039872 | 38.39970256
2.454980426 | 38.74194187
2.487458315 | 39.17888498
2.519863709 | 39.56725101
2.551109178 | 40.02861348
2.579817312 | 40.39486967
2.612222706 | 40.73414508
2.659634624 | 41.47265722
2.689647673 | 41.88533396
2.719588227 | 42.29779539
2.748296361 | 42.73499153
2.784471509 | 43.14234607
2.811947223 | 43.55579431
2.843120197 | 43.96625389
2.89306945 | 44.57903345
2.924242424 | 45.13314678
2.951718138 | 45.54537898
2.985428447 | 45.9526053
3.016601421 | 46.40955499
3.045309555 | 46.77198
3.080252284 | 47.32151137
3.108960418 | 47.68339935
3.157677251 | 48.38936528
3.18508047 | 48.75164801
3.216325939 | 49.25457607
3.250036248 | 49.75517921
3.278744382 | 50.16357793
3.309917355 | 50.6655742
3.341090329 | 51.11931602
3.377337973 | 51.52066659
3.424749891 | 52.39117108
3.453458025 | 52.89368251
3.483398579 | 53.34699596
3.517108888 | 53.79681165
3.545817022 | 54.27447181
3.576989996 | 54.72581578
3.609467885 | 55.2235044
3.641873278 | 55.67313653
3.685587937 | 56.42289001
3.716760911 | 56.92053539
3.74677396 | 57.37115832
3.780411773 | 57.93748773
3.809119907 | 58.38863406
3.840365376 | 58.83720107
3.87277077 | 59.45118177
3.917717848 | 60.1008471
3.946425982 | 60.64585855
3.976366536 | 61.16558232
4.008844425 | 61.70638252
4.037552559 | 62.27413133
4.069957953 | 62.81424185
4.096201247 | 63.38361527
4.126141801 | 63.92534997
4.178555894 | 64.46876656
4.207264028 | 65.01084603
4.237204582 | 65.62258376
4.269682471 | 66.16023852
4.303392779 | 66.7674419
4.334565753 | 67.37672716
4.369508482 | 67.76848546
4.395751776 | 68.38195695
4.443163694 | 69.11567099
4.474336668 | 69.62850418
4.506814557 | 70.16330746
4.535522691 | 70.77261056
4.565463245 | 71.21466797
4.601638394 | 71.79177663
4.631651443 | 72.35127551
4.661591997 | 72.83958942
4.706539075 | 73.73674106
4.742714224 | 74.38275695
4.771422358 | 74.94193114
4.802595331 | 75.42728148
4.83630564 | 76.02745117
4.867478614 | 76.62996373
4.897491663 | 77.1154867
4.944903581 | 77.9582891
4.97984631 | 78.43741493
5.009786864 | 79.08660245
5.040959838 | 79.56920821
5.074670146 | 80.21327547
5.105915615 | 80.81264938
5.135856169 | 81.29554989
5.170798898 | 81.79583048
5.218210816 | 82.72753546
5.250688705 | 83.2766484
5.280629259 | 83.75792836
5.316804408 | 84.34882107
5.346744962 | 84.87629715
5.382992605 | 85.41930081
5.412933159 | 86.06323819
5.444106133 | 86.58806845
5.491518051 | 87.37382109
5.527765695 | 88.00856456
5.556473829 | 88.53506882
5.588879223 | 89.03324234
5.622589532 | 89.66977019
5.652530086 | 90.28716142
5.687472814 | 90.78094577
5.717413368 | 91.35077173
5.752428592 | 91.84366954
5.794838336 | 92.63025115
5.829781064 | 93.19231013
5.859721618 | 93.73706232
5.893431927 | 94.20656625
5.920907641 | 94.80043036
5.952080615 | 95.36576088
5.984558504 | 95.95226981
6.015731477 | 96.42360336
6.060678556 | 97.15566612
6.094388865 | 97.66930381
6.123096999 | 98.21253888
6.151805133 | 98.73215759
6.186747861 | 99.31272583
6.21291866 | 99.74208316
6.249166304 | 100.2271017
6.277801943 | 100.6524838
6.325286356 | 101.5159412
6.351457155 | 102.0367881
6.387632304 | 102.566561
6.417645353 | 102.9885533
6.451283167 | 103.497897
6.478758881 | 104.0387269
6.507467015 | 104.4616048
6.543642163 | 104.8735715
6.573655212 | 105.3402917
6.619834711 | 106.1075255
6.649775265 | 106.6197777
6.682180658 | 107.0587137
6.714658547 | 107.5203281
6.743366681 | 108.0795464
6.770842395 | 108.4784526
6.804552704 | 108.7293423
6.834493258 | 109.2395682
6.880672756 | 109.8869574
6.91184573 | 110.3021995
6.941786284 | 110.8804249
6.973031753 | 111.2487781
7.006742062 | 111.6131486
7.039147455 | 112.1404698
7.067855589 | 112.5347897
7.101565898 | 112.8982191
7.146512977 | 113.4053379
7.17891837 | 113.8160641
7.207626504 | 114.1401456
7.241336813 | 114.6862158
7.272582282 | 115.0058344
7.306220096 | 115.2985283
7.336233145 | 115.6654953
7.364941279 | 115.9883055
7.411120777 | 116.490174
7.442293751 | 116.785595
7.472234305 | 117.197385
7.502174859 | 117.5171745
7.534652748 | 117.8556391
7.563360882 | 118.1768868
7.592069016 | 118.4979068
7.627011744 | 118.9461516
7.671958823 | 119.4466836
7.703131796 | 119.6484948
7.73307235 | 120.0121932
7.763012904 | 120.2155957
7.791721038 | 120.5579452
7.824198927 | 120.8254199
7.854139481 | 121.2338103
7.882847615 | 121.4384237
7.932796868 | 122.0647179
7.966507177 | 122.3746982
7.996447731 | 122.4853602
8.025155865 | 122.848697
8.060098594 | 123.0420025
8.088806728 | 123.3365075
8.122517036 | 123.6453093
8.15245759 | 123.9828507
8.182398144 | 124.0925667
8.236044657 | 124.6177169
8.267290126 | 124.7248612
8.294693345 | 124.9746829
8.325938814 | 125.2860662
8.358344208 | 125.6179696
8.392054516 | 125.7884678
8.423299986 | 126.0764344
8.454472959 | 126.2281517
8.486950848 | 126.3321632
8.536827606 | 126.8827239
8.56676816 | 127.0586015
8.598013629 | 127.1868041
8.630419023 | 127.4034945
8.665434247 | 127.6381795
8.696607221 | 127.9244637
8.727780194 | 128.0747833
8.759025663 | 128.2248396
8.790198637 | 128.4200942
8.837610555 | 128.7002374
8.872553284 | 128.8885737
8.902566333 | 128.9949117
8.937509062 | 129.2280554
8.967449616 | 129.4470709
9.003624764 | 129.6325442
9.032332898 | 129.7631462
9.063505872 | 129.8668123
9.110990286 | 130.1447466
9.147165434 | 130.2844156
9.178338408 | 130.4326561
9.210816297 | 130.6234814
9.244526606 | 130.8569593
9.276931999 | 131.0475381
9.311874728 | 131.0536626
9.341887777 | 131.1807412
9.371828331 | 131.4426034
9.419240249 | 131.5611814
9.454182978 | 131.7464423
9.485355952 | 131.9381791
9.519066261 | 131.990696
9.549006815 | 132.1394794
9.580252284 | 132.2634033
9.612657677 | 132.3627407
9.643903146 | 132.4640272
9.688850225 | 132.6303651
9.722488038 | 132.7271174
9.753733507 | 132.8503876
9.783674061 | 133.0653058
9.81738437 | 133.206243
9.848557344 | 133.2845416
9.878497898 | 133.3872928
9.910975787 | 133.5300461
9.94091634 | 133.6772132
9.989633174 | 133.6343047
10.01834131 | 133.7388278
10.04451211 | 133.8701158
10.07945484 | 134.1192083
10.10939539 | 133.9760667
10.1431057 | 134.2493455
10.17181383 | 134.3978461
10.20552414 | 134.4481336
10.25293606 | 134.4512693
10.28287661 | 134.5304515
10.31288966 | 134.6761008
10.34652748 | 134.7261447
10.37777294 | 134.802667
10.40894592 | 134.768201
10.44019139 | 134.8001808
10.4738292 | 134.938691
10.50384225 | 134.9949337
10.54625199 | 135.1393487
10.58242714 | 135.2949479
10.61367261 | 135.4150803
10.64361317 | 135.3603006
10.67355372 | 135.3055208
10.70349427 | 135.2728735
10.73966942 | 135.3836658
10.76968247 | 135.5940789
10.79962302 | 135.671795
10.84326519 | 135.7021436
10.87951283 | 135.8785138
10.91068581 | 135.8653092
10.93939394 | 135.8124641
10.96933449 | 135.8676832
10.99927505 | 136.0331238
11.03175294 | 135.9952698
11.06423082 | 135.9794427
11.11041032 | 136.1806415
11.1415833 | 136.1670675
11.17275627 | 136.1754786
11.2014644 | 136.2984496
11.23517471 | 136.1920277
11.26265043 | 136.3830976
11.29505582 | 136.4329502
11.32630129 | 136.3749853
11.35624184 | 136.4073239
11.40242134 | 136.6290374
11.43736407 | 136.6079587
11.46730463 | 136.6619819
11.50101493 | 136.7747137
11.53095549 | 136.67507
11.56220096 | 136.8141416
11.59591127 | 136.7950923
11.62208206 | 136.7024597
11.66826156 | 136.8571588
11.69943454 | 136.8427055
11.73068001 | 136.8937195
11.75938814 | 136.9712734
11.78809627 | 137.0706056
11.82550384 | 137.0661139
11.85674931 | 137.1386556
11.88792229 | 137.1894015
11.93286936 | 137.1050712
11.96781209 | 137.2358829
11.99652023 | 137.2255802
12.03023054 | 137.2058478
12.06140351 | 137.2562396
12.0938814 | 137.4348255
12.12751921 | 137.371472
12.15753226 | 137.4891218
12.20494418 | 137.4650131
12.23488473 | 137.5608116
12.26859504 | 137.5406602
12.29976802 | 137.6122153
12.33101348 | 137.5966244
12.36472379 | 137.6415039
12.39466435 | 137.6717221
12.42583732 | 137.6778417
12.47825141 | 137.7738384
12.50695955 | 137.8929044
12.53943744 | 137.8529541
12.57314775 | 137.8756557
12.6030883 | 137.905452
12.63302885 | 137.9568432
12.66797158 | 137.9769993
12.69914456 | 137.982622
12.74662897 | 138.0869063
12.7815717 | 138.1932807
12.81274467 | 138.1338355
12.84391765 | 138.3120116
12.87762795 | 138.3124167
12.90756851 | 138.3415624
12.93758156 | 138.4352462
12.97252429 | 138.3683958
13.00246484 | 138.4189284
13.05110918 | 138.5413103
13.08358707 | 138.5867674
13.11606496 | 138.6321439
13.1522401 | 138.6488136
13.18218066 | 138.634354
13.21088879 | 138.6437436
13.24336668 | 138.7533585
13.27577207 | 138.691025
13.32318399 | 138.8361403
13.35065971 | 138.7832144
13.3831376 | 138.8709309
13.41554299 | 139.0015951
13.4492533 | 139.0223335
13.47919385 | 139.0288447
13.51043932 | 139.0113525
13.54284472 | 139.0558734
13.57155285 | 139.0860464
13.61903726 | 139.1226369
13.65521241 | 139.309405
13.68638538 | 139.3773142
13.72132811 | 139.3736558
13.75003625 | 139.3606765
13.78128172 | 139.4282188
13.81368711 | 139.4720506
13.84116282 | 139.4613303
13.87110338 | 139.5525238
13.9185153 | 139.5455622
13.94599101 | 139.5560302
13.9784689 | 139.6206686
14.00840945 | 139.6688489
14.0445846 | 139.8326077
14.07583007 | 139.7715528
14.11200522 | 139.7008652
14.14317819 | 139.7889113
14.18812527 | 139.8286176
14.22183558 | 139.826419
14.25300855 | 139.8503929
14.28294911 | 139.8979658
14.315427 | 140.0679108
14.34659997 | 139.98549
14.37661302 | 139.947805
14.41025083 | 140.1151261
14.44026388 | 140.1833675
14.48644338 | 140.1561088
14.52138611 | 140.172089
14.55009424 | 140.1579234
14.57880238 | 140.1437293
14.61120777 | 140.2915329
14.64245324 | 140.1241241
14.67485863 | 140.3774705
14.70479919 | 140.5297492
14.75097869 | 140.5229538
14.784689 | 140.4562637
14.81462955 | 140.4392584
14.84587502 | 140.4829579
14.87581557 | 140.4658703
14.90575613 | 140.5963893
14.93946643 | 140.6138791
14.96817457 | 140.5990793
15.0031173 | 140.635077
15.04806438 | 140.8616683
15.07923735 | 140.7575622
15.11294766 | 140.7957189
15.14412063 | 140.8809081
15.17282877 | 140.8237298
15.20653907 | 140.9247193
15.23901696 | 140.7339185
15.27142236 | 140.7953618
15.30266783 | 140.9639856
15.33507322 | 141.0042132
15.38255763 | 141.0142191
15.41249819 | 141.1640239
15.4462085 | 141.1175138
15.47614905 | 141.057584
15.50985936 | 141.0319908
15.53856749 | 141.0582499
15.56974047 | 141.1841438
15.5984486 | 141.2730086
15.62838915 | 141.2129155
15.65586487 | 141.2831995
15.70204437 | 141.3993802
15.73444976 | 141.4595246
15.76946498 | 141.3473016
15.80063796 | 141.4724024
15.83434827 | 141.550526
15.86675366 | 141.5686075
15.90169639 | 141.5398164
15.93417428 | 141.4742926
15.96534725 | 141.5155428
16.01283167 | 141.5862167
16.04523706 | 141.6663941
16.07648253 | 141.665604
16.11142526 | 141.7612448
16.14136581 | 141.7213946
16.17507612 | 141.6946697
16.20501667 | 141.6755503
16.23872698 | 141.752563
16.26743512 | 141.7773523
16.31607945 | 141.8238356
16.34855734 | 141.8408103
16.38226765 | 141.8137654
16.41220821 | 141.9808081
16.44338118 | 141.9794978
16.47585907 | 141.9547818
16.50703204 | 142.0361616
16.5369726 | 142.0578873
16.58815427 | 142.0362208
16.61809482 | 142.0371402
16.65180513 | 142.0922935
16.68174569 | 142.1344002
16.71299116 | 142.1531215
16.74793388 | 142.0816809
16.77664202 | 142.126123
16.80904741 | 142.2041639
16.83906046 | 142.1839363
16.88647238 | 142.1692377
16.91887777 | 142.164616
16.95012324 | 142.3064138
16.98383355 | 142.2372338
17.0137741 | 142.2374954
17.04371466 | 142.3199565
17.07742497 | 142.3329036
17.10490068 | 142.3175146
17.13484124 | 142.3586442
17.18348557 | 142.5254063
17.21219371 | 142.5072883
17.2446716 | 142.5429038
17.27337973 | 142.4836975
17.3107873 | 142.40655
17.34203277 | 142.4650332
17.37320574 | 142.5440526
17.40691605 | 142.5153634
17.43932144 | 142.4893376
17.48803828 | 142.4500137
17.52044367 | 142.5261217
17.55045672 | 142.4640234
17.58039727 | 142.5654989
17.61534 | 142.5543896
17.64404814 | 142.6582106
17.67899087 | 142.585748
17.70646658 | 142.6715474
17.74010439 | 142.7036745
17.78505147 | 142.6510862
17.81499203 | 142.6703724
17.84623749 | 142.6665239
17.87617805 | 142.7671161
17.90488618 | 142.809114
17.93982891 | 142.8787293
17.97100188 | 142.8137675
18.00347977 | 142.7867326
18.05089169 | 142.7691522
18.08083225 | 142.6661062
18.11454255 | 142.6364146
18.14448311 | 142.7971464
18.17572858 | 142.5696585
18.20690155 | 142.6668087
18.23814702 | 142.7434189
18.27178483 | 142.592094
18.3030303 | 142.7900616
18.34667247 | 142.7797103
18.38038278 | 142.6686924
18.41032333 | 142.7071505
18.44403364 | 142.7578505
18.47150935 | 142.6194517
18.50268233 | 142.7763587
18.53516021 | 142.8495903
18.56510077 | 142.7463837
18.59881108 | 142.8370542
18.64499058 | 142.7400647
18.68116572 | 142.8051731
18.71110628 | 142.6012037
18.73981441 | 142.7221743
18.77352472 | 142.6512983
18.80223285 | 142.7720657
18.838408 | 143.0177854
18.86842105 | 142.9142795
18.89959403 | 142.8083585
18.9445411 | 142.8743421
18.97825141 | 142.8233053
19.00695955 | 142.7627329
19.03813252 | 142.9176933
19.07061041 | 142.8490784
19.10055096 | 142.685568
19.1292591 | 142.8454379
19.16296941 | 142.8342764
19.20914891 | 142.8567573
19.23908946 | 142.8934759
19.27026243 | 142.9875365
19.3015079 | 142.8413028
19.33021604 | 142.82047
19.35761925 | 142.942287
19.39009714 | 142.8733903
19.41880528 | 142.9522969
19.46498478 | 142.8143326
19.50115992 | 142.8572594
19.53610265 | 142.882755
19.56858054 | 142.8536
19.60352327 | 142.8191718
19.63469624 | 142.7927264
19.66594171 | 142.8258291
19.69957953 | 142.8338577
19.74706394 | 142.911781
19.77823691 | 142.805577
19.80694505 | 142.8239114
19.84188778 | 142.7692897
19.87306075 | 142.7425484
19.90553864 | 142.7526963
19.93424677 | 142.8303599
19.9691895 | 142.7954213
20.00036248 | 142.8081575
20.04784689 | 142.8057793

## REMOULDED
SHEARING STAGE - REMOULDED
Axial strain | Deviator stress
[%] | [kPa]
0 | 0
0.0303208 | 0.905297605
0.064160055 | 3.183910975
0.094480855 | 4.291335063
0.14084167 | 5.390914152
0.174680924 | 5.884611466
0.199620559 | 6.280292755
0.231700586 | 6.723338701
0.26367713 | 7.166138448
0.292238703 | 7.508605811
0.320696792 | 7.800111336
0.35277682 | 8.140513898
0.393756468 | 8.577965648
0.420455329 | 8.92044714
0.452535357 | 9.260117691
0.482856157 | 9.549698041
0.513176958 | 9.788384153
0.543394274 | 10.07766034
0.573715074 | 10.31602217
0.614694722 | 10.75152046
0.648533977 | 10.93706651
0.680614005 | 11.17398966
0.709072094 | 11.36198719
0.742911349 | 11.69889166
0.773232149 | 11.88564332
0.801793722 | 12.12374261
0.844532597 | 12.4048627
0.876612625 | 12.64077945
0.908692653 | 12.92703988
0.935391514 | 13.06447144
0.967471542 | 13.24945049
0.995929631 | 13.48668766
1.028009659 | 13.67139613
1.077888927 | 13.99768906
1.108209727 | 14.08218951
1.140289755 | 14.41762392
1.170507071 | 14.70347287
1.199068644 | 14.78860867
1.231148672 | 14.92210231
1.2632287 | 15.20647728
1.295205243 | 15.33978285
1.345084512 | 15.61392244
1.375405312 | 15.64734029
1.405726112 | 15.83148878
1.439565367 | 16.01354204
1.469886168 | 16.34809951
1.500103484 | 16.43147063
1.532183512 | 16.56391531
1.558882373 | 16.74949419
1.607002415 | 16.97289354
1.633701276 | 17.1581974
1.664022077 | 17.34130926
1.696102104 | 17.47317627
1.729941359 | 17.65401657
1.756640221 | 17.88894064
1.790479476 | 17.96938681
1.822559503 | 18.15087291
1.863539151 | 18.37703037
1.893859952 | 18.45924628
1.925939979 | 18.64034175
1.954398068 | 18.72350207
1.984718869 | 18.95537792
2.016798896 | 19.13610828
2.045256985 | 19.2689443
2.075577785 | 19.45049071
2.125457054 | 19.6700432
2.155777854 | 19.85128702
2.187857882 | 20.03134159
2.216315971 | 20.06394456
2.244877544 | 20.24593413
2.273335633 | 20.42787038
2.305415661 | 20.55767744
2.337495688 | 20.7371653
2.38561573 | 20.90664305
2.415833046 | 21.03724867
2.444394619 | 21.31796005
2.474611935 | 21.44833718
2.503173508 | 21.52995988
2.53877199 | 21.70648547
2.567333563 | 21.73829365
2.599310107 | 21.91687098
2.647430148 | 22.18439459
2.672369783 | 22.21827345
2.70444981 | 22.39639181
2.734770611 | 22.57549698
2.765091411 | 22.60579559
2.795308727 | 22.78476585
2.831010693 | 23.05915817
2.86122801 | 23.18832805
2.907588824 | 23.35649824
2.939668851 | 23.48423991
2.971748879 | 23.56242784
3.003725423 | 23.7394961
3.041186616 | 23.86344275
3.071507416 | 23.94252633
3.101724733 | 24.12039441
3.137426699 | 24.29454314
3.183684029 | 24.5109515
3.217523284 | 24.68599923
3.249603311 | 24.81276008
3.281683339 | 24.9887205
3.313763367 | 25.11526879
3.345843394 | 25.19245401
3.374301483 | 25.2719911
3.420662297 | 25.536411
3.452742325 | 25.66253422
3.484822353 | 25.83775344
3.520420835 | 25.91211121
3.550741635 | 26.03912496
3.580958951 | 26.31355152
3.607761297 | 26.44273024
3.641600552 | 26.51790876
3.691479821 | 26.77841495
3.72883753 | 26.80188584
3.757399103 | 26.97852061
3.784097965 | 27.15632387
3.812659538 | 27.18564844
3.844636081 | 27.35961687
3.880338048 | 27.43288287
3.914177303 | 27.60532014
3.960434633 | 27.9158133
3.990755433 | 28.04142785
4.019317006 | 28.11926307
4.051293549 | 28.29245159
4.086995516 | 28.36510658
4.117212832 | 28.49043068
4.147533632 | 28.66444548
4.181372887 | 28.73815961
4.225974474 | 28.95061028
4.25619179 | 29.1243072
4.293652984 | 29.19513187
4.322111073 | 29.32109212
4.352431873 | 29.59188387
4.384511901 | 29.71501258
4.414729217 | 29.79066874
4.448671956 | 29.96097567
4.478889272 | 30.08516146
4.523490859 | 30.24746172
4.553708175 | 30.4200746
4.591169369 | 30.44137385
4.61786823 | 30.6163477
4.644567092 | 30.69400668
4.682028286 | 30.86087768
4.712349086 | 30.98429156
4.760365643 | 31.24018082
4.794204898 | 31.36072758
4.824525699 | 31.4352732
4.853087271 | 31.60805814
4.888685754 | 31.72699569
4.920765781 | 31.79999192
4.952845809 | 31.87292274
4.983063125 | 32.04404417
5.029423939 | 32.25130918
5.057882028 | 32.32667864
5.095343222 | 32.44356997
5.125664022 | 32.71082245
5.154122111 | 32.83427752
5.189720593 | 33.00053555
5.220041394 | 33.0740598
5.268161435 | 33.27878384
5.298482235 | 33.44865933
5.33232149 | 33.51919941
5.360779579 | 33.64204838
5.391100379 | 33.81159594
5.424939634 | 33.88188637
5.455260435 | 33.95483083
5.485477751 | 34.07596805
5.537219731 | 34.32473259
5.567437047 | 34.44560587
5.597757848 | 34.61442301
5.63335633 | 34.68278016
5.661917903 | 34.80466696
5.690375992 | 34.87847782
5.725974474 | 35.04271715
5.754536047 | 35.11629406
5.802656088 | 35.22237963
5.831114177 | 35.39188389
5.861434978 | 35.55979253
5.889893067 | 35.58515615
5.925595033 | 35.84447974
5.955812349 | 35.91623923
5.986133149 | 36.03577352
6.019972404 | 36.10449149
6.066333218 | 36.25884894
6.094791307 | 36.37957466
6.126871335 | 36.54513955
6.158951363 | 36.71057363
6.189272163 | 36.68604125
6.221248706 | 36.99476471
6.255191445 | 37.06274484
6.301448775 | 37.16838154
6.33528803 | 37.4272428
6.367368058 | 37.40099271
6.395929631 | 37.52075263
6.426146947 | 37.68676021
6.459986202 | 37.84966055
6.490307002 | 37.8723422
6.525905485 | 38.03357162
6.556226285 | 38.10377101
6.59896516 | 38.25883434
6.629285961 | 38.37645791
6.664884443 | 38.34687515
6.693446016 | 38.51337487
6.721904105 | 38.58475619
6.75574336 | 38.88922035
6.782442221 | 38.86685638
6.82342187 | 38.97500756
6.86264229 | 39.13198484
6.892963091 | 39.29630674
6.92142118 | 39.36719457
6.955260435 | 39.48090099
6.98206278 | 39.5530549
7.012280097 | 39.71705116
7.042600897 | 39.73869403
7.076440152 | 39.89940614
7.119179027 | 39.95770163
7.1477406 | 40.26464505
7.181579855 | 40.33029884
7.208278717 | 40.40201027
7.23684029 | 40.51934882
7.274197999 | 40.67628848
7.3045188 | 40.83915311
7.334736116 | 40.71859283
7.382856157 | 40.91312026
7.41141773 | 41.07718078
7.438116592 | 41.24274398
7.47019662 | 41.26202152
7.505795102 | 41.41963825
7.534356675 | 41.48899875
7.562814764 | 41.6997381
7.610934805 | 41.84598007
7.637633667 | 41.91670947
7.669713694 | 41.935591
7.701793722 | 42.09557397
7.735632977 | 42.1598178
7.764091066 | 42.22874421
7.794411866 | 42.34296344
7.824732666 | 42.41010788
7.870989997 | 42.69785406
7.904829251 | 42.76164944
7.935150052 | 42.73465976
7.965470852 | 42.80149074
8.001069334 | 43.05111998
8.029630907 | 43.25996789
8.058088996 | 43.14072149
8.088409796 | 43.39464777
8.132907899 | 43.49512772
8.164987927 | 43.65347957
8.197067954 | 43.71811607
8.229147982 | 43.68913531
8.259365298 | 43.89563992
8.291445326 | 44.05355409
8.325284581 | 44.11628267
8.353846154 | 44.13703268
8.387685409 | 44.29303614
8.442945843 | 44.42933159
8.475025871 | 44.6332768
8.510624353 | 44.60066389
8.544463608 | 44.66289308
8.576543636 | 44.7732674
8.613901345 | 44.92526686
8.645981373 | 44.98885708
8.674542946 | 45.14872639
8.711900655 | 45.16074604
8.758261469 | 45.30392026
8.784960331 | 45.37217366
8.820558813 | 45.43211052
8.850879614 | 45.54333883
8.879441187 | 45.70255746
8.915039669 | 45.76223472
8.947119696 | 45.8715355
8.977337013 | 46.02887626
9.025457054 | 46.07655095
9.055777854 | 46.18718776
9.082476716 | 46.25479766
9.11993791 | 46.40486838
9.148395999 | 46.47067201
9.176957572 | 46.58261273
9.210796826 | 46.64319677
9.239254915 | 46.70880624
9.28561573 | 46.84986555
9.317695757 | 46.95809279
9.351535012 | 47.1107513
9.378233874 | 47.22389611
9.412073129 | 47.2839645
9.444153156 | 47.43795879
9.476233184 | 47.4995417
9.510072439 | 47.60549524
9.55819248 | 47.65152315
9.586650569 | 47.80852583
9.620489824 | 47.86808854
9.654432563 | 47.9735319
9.686409107 | 48.03473881
9.71497068 | 48.09918315
9.747050707 | 48.16016296
9.777268023 | 48.26886945
9.82186961 | 48.40947791
9.857468092 | 48.60461705
9.887788893 | 48.66693839
9.918006209 | 48.72929893
9.948327009 | 48.79149674
9.980407037 | 48.89779494
10.00886513 | 48.96167703
10.04094515 | 49.02194846
10.09082442 | 49.15633175
10.12476716 | 49.26039849
10.1567437 | 49.32050659
10.18530528 | 49.38391826
10.21562608 | 49.53706131
10.24760262 | 49.55119929
10.28330459 | 49.60734717
10.3135219 | 49.76028489
10.36164195 | 49.94099099
10.39372197 | 50.00042861
10.42042083 | 50.1564821
10.45250086 | 50.12447635
10.48820283 | 50.22573048
10.52017937 | 50.37621179
10.5522594 | 50.43527523
10.5825802 | 50.40488554
10.61114177 | 50.51294452
10.64311832 | 50.66302849
10.69299759 | 50.7949383
10.72331839 | 50.90089252
10.75539841 | 50.95948726
10.78571921 | 51.01979597
10.8141773 | 51.12738711
10.8444981 | 51.18755861
10.87833736 | 51.24409702
10.91041739 | 51.39317241
10.95853743 | 51.480386
10.98699552 | 51.54213957
11.01555709 | 51.6037295
11.04753363 | 51.66177233
11.07961366 | 51.76496716
11.11345291 | 51.91156699
11.14025526 | 51.884089
11.17585374 | 51.93814108
11.22221456 | 52.07156571
11.25067265 | 52.17801073
11.2845119 | 52.23360039
11.31307347 | 52.38497483
11.34153156 | 52.40077131
11.37899276 | 52.63308289
11.40921007 | 52.69207506
11.43590893 | 52.66437656
11.48941014 | 52.83444297
11.51973094 | 52.62251483
11.54994826 | 52.86165054
11.58202829 | 53.00852272
11.61234909 | 53.02194816
11.64442911 | 53.07854108
11.67650914 | 53.22510618
11.70672646 | 53.19348025
11.74056571 | 53.24803582
11.78692653 | 53.42427915
11.81900655 | 53.39058921
11.84746464 | 53.5404296
11.87778544 | 53.55344156
11.90810624 | 53.61132336
11.94018627 | 53.75705655
11.96688513 | 53.81860971
12.00248362 | 53.87069415
12.0470852 | 54.04766282
12.07730252 | 54.01562103
12.10762332 | 54.16266573
12.1432218 | 54.1696262
12.16992066 | 54.14124727
12.20200069 | 54.28615235
12.23056226 | 54.52415359
12.26440152 | 54.39857418
12.30714039 | 54.48706369
12.33746119 | 54.63339252
12.36591928 | 54.60292608
12.39799931 | 54.88113941
12.43007934 | 54.93595036
12.46391859 | 54.98880265
12.49061745 | 54.87086222
12.52093825 | 55.06120444
12.55301828 | 55.11577561
12.59927561 | 55.24407037
12.63135564 | 55.29846357
12.66519489 | 55.35088646
12.69199724 | 55.36636594
12.7258365 | 55.41867526
12.75605381 | 55.56378377
12.78461538 | 55.53275525
12.8309762 | 55.48239011
12.86657468 | 55.75460236
12.89503277 | 55.72358473
12.9271128 | 55.86614481
12.9574336 | 55.87740101
12.98237323 | 55.9388611
13.01445326 | 56.08112866
13.04653329 | 56.13462443
13.08037254 | 56.23042713
13.12662987 | 56.13535247
13.15519145 | 56.32532919
13.18727147 | 56.46703183
13.21397033 | 56.34913476
13.24956882 | 56.44258633
13.28164884 | 56.5840148
13.31724733 | 56.63305336
13.34932735 | 56.68591344
13.37964815 | 56.78480764
13.4277682 | 56.81972901
13.458089 | 56.96253671
13.49192825 | 57.01311644
13.52576751 | 56.97547474
13.55784753 | 57.07196955
13.58992756 | 57.21240976
13.61838565 | 57.18065236
13.65584684 | 57.27087783
13.7038634 | 57.30519189
13.7341842 | 57.4471585
13.76626423 | 57.49911936
13.79834426 | 57.46314025
13.82856157 | 57.56101589
13.8606416 | 57.61279879
13.89448086 | 57.57476038
13.93908244 | 57.70008634
13.97116247 | 57.75165846
14.0032425 | 57.75933233
14.03170059 | 57.81487799
14.06202139 | 58.04347289
14.09586064 | 58.00517576
14.12431873 | 58.10428211
14.15815799 | 58.15344101
14.19210072 | 58.20241344
14.23659883 | 58.23932235
14.27219731 | 58.28626247
14.30075888 | 58.29745936
14.33283891 | 58.3482867
14.36481545 | 58.48646371
14.40051742 | 58.53299164
14.42897551 | 58.54411033
14.45753708 | 58.59868302
14.49313556 | 58.73231018
14.53763367 | 58.76845859
14.56795447 | 58.77724026
14.60355295 | 58.82346155
14.63387375 | 58.87567467
14.66419455 | 59.01481789
14.69979303 | 59.06079591
14.72825112 | 59.07147195
14.77461194 | 59.19179359
14.81021042 | 59.23753204
14.83877199 | 59.29133759
14.87085202 | 59.25423023
14.9064505 | 59.42991544
14.93501207 | 59.39680513
14.96698862 | 59.44641923
14.99906864 | 59.49584796
15.03114867 | 59.54521128
15.07926871 | 59.53256485
15.10958951 | 59.58384483
15.14166954 | 59.63301373
15.17012763 | 59.68634
15.20220766 | 59.73538178
15.23780614 | 59.82345245
15.264505 | 59.79225656
15.30020697 | 59.92322825
15.332287 | 60.01514569
15.37854433 | 60.04719566
15.41424629 | 60.09154375
15.44270438 | 60.14433106
15.47302518 | 60.19486965
15.50510521 | 60.24327563
15.53718524 | 60.3346672
15.57102449 | 60.29478326
15.60300103 | 60.34312966
15.65112108 | 60.45833658
15.67792342 | 60.55560236
15.71176268 | 60.51556318
15.74197999 | 60.47980955
15.77581925 | 60.61148782
15.80614005 | 60.70429164
15.84173853 | 60.66204391
15.8703001 | 60.62814747
15.91666092 | 60.8302726
15.9522594 | 60.87359486
15.98071749 | 60.92535504
16.01279752 | 60.92992801
16.04311832 | 60.89377375
16.07695757 | 61.02452759
16.10727837 | 61.07383234
16.14287685 | 61.03127615
16.17133494 | 61.12543923
16.19989652 | 61.17667805
16.25329424 | 61.28345164
16.28361504 | 61.33240662
16.31207313 | 61.2129148
16.34415316 | 61.25969694
16.37271473 | 61.43851848
16.40117282 | 61.40426619
16.43501207 | 61.44872383
16.47071404 | 61.40571637
16.50279407 | 61.57986609
16.55081062 | 61.77710787
16.58113142 | 61.7404127
16.60783029 | 61.79311147
16.64166954 | 61.66714759
16.67913073 | 61.83415559
16.70758882 | 61.88455107
16.7361504 | 61.68012356
16.76823042 | 61.81094436
16.81272853 | 61.92653599
16.84480855 | 61.97230086
16.88040704 | 61.97134894
16.91072784 | 62.10384098
16.94104864 | 62.06686762
16.97488789 | 62.11024023
17.00158675 | 62.07765627
17.03190755 | 62.040652
17.06212487 | 62.21514266
17.10672646 | 62.1605961
17.14056571 | 62.11921158
17.1690238 | 62.25328504
17.1993446 | 62.30054926
17.22780269 | 62.30784801
17.26174543 | 62.5192477
17.29196275 | 62.4820925
17.32228355 | 62.44481005
17.3561228 | 62.57169681
17.40248362 | 62.55669729
17.4309417 | 62.60580418
17.46302173 | 62.56624413
17.49510176 | 62.61079015
17.52894101 | 62.73716932
17.5573991 | 62.7019887
17.59123836 | 62.78616784
17.62155916 | 62.66466096
17.65187996 | 62.8790009
17.7 | 62.90323916
17.73021732 | 62.90767832
17.76053812 | 62.82812267
17.79261814 | 62.83021874
17.82469817 | 63.0417073
17.8567782 | 62.91805015
17.88885823 | 63.04557241
17.91731632 | 63.09380636
17.94939634 | 63.09564265
17.99565367 | 63.03796301
18.0277337 | 63.24865078
18.05981373 | 63.29208154
18.09013453 | 63.25415
18.12221456 | 63.25575104
18.15067265 | 63.22013526
18.18099345 | 63.26559513
18.21659193 | 63.3877479
18.26119352 | 63.33179185
18.29503277 | 63.37262858
18.32349086 | 63.54505077
18.35018972 | 63.42822539
18.38589169 | 63.3833436
18.416109 | 63.51169108
18.4464298 | 63.55664854
18.47850983 | 63.59932545
18.51234909 | 63.68125096
18.56585029 | 63.61369336
18.59430838 | 63.66074399
18.62638841 | 63.78610852
18.65846844 | 63.66258186
18.69054846 | 63.70489545
18.72438772 | 63.70348857
18.75460504 | 63.66522443
18.78854778 | 63.78781784
18.82052432 | 63.91277066
18.86688513 | 63.93658265
18.89896516 | 63.93713374
18.93456364 | 63.89185585
18.96488444 | 63.93589843
18.99334253 | 63.98225218
19.0290445 | 64.01931224
19.05926181 | 63.98078627
19.08958261 | 64.02460901
19.13946188 | 64.00217882
19.16802346 | 64.04812087
19.19824077 | 64.09188777
19.23394274 | 64.12857518
19.26591928 | 64.16996046
19.29986202 | 64.1264944
19.33007934 | 64.12891675
19.36391859 | 64.08556597
19.39248017 | 64.13114818
19.44235943 | 64.14931904
19.47619869 | 64.27007231
19.50465678 | 64.23349919
19.53849603 | 64.27203344
19.56881683 | 64.3560237
19.60089686 | 64.39667346
19.63121766 | 64.43952678
19.66329769 | 64.48004753
19.69713694 | 64.47729968
19.74339427 | 64.49938295
19.77371507 | 64.46019958
19.8057951 | 64.58224385
19.8361159 | 64.54299866
19.87171438 | 64.49692241
19.90203518 | 64.53932965
19.93763367 | 64.61564131
19.96795447 | 64.57631885
19.99993101 | 64.61640172