## General
ID | Test Identification
Test Identification | Location | NWZ-BH-5008
Test Identification | Sample | 56-2
Test Identification | Depth | 55.7 | [m]
Test Identification | Type of sample | Undisturbed
Test Identification | Specimen orientation | Vertical
Specimen Visual Description
Specimen Visual Description | Dark grey CLAY
Initial Specimen Conditions
Initial Sample Conditions | Date test started | 25/03/2024
Initial Sample Conditions | Diameter | 50.085 | [mm]
Initial Sample Conditions | Height | 18.85 | [mm]
Initial Sample Conditions | Water content | 22.78862 | [%]
Initial Sample Conditions | Bulk density | 2.008733 | [Mg/m³]
Initial Sample Conditions | Dry density | 1.635928 | [Mg/m³]
Initial Sample Conditions | Void ratio | 0.6504397 | [-]
Initial Sample Conditions | Degree of saturation | 94.59645 | [%]
Initial Sample Conditions | Laboratory temperature | 20 | [°C]
Initial Sample Conditions | Particle density - Assumed | 2.7 | [Mg/m³]
Consolidation Results
Consolidation Results | Pressure | Void Ratio | Total strain | Coefficient of consolidation cv-90 | Coefficient of volume compressibility mv | Permeability k | Coefficient of secondary compression C
Consolidation Results | [kPa] | [-] | [%] | [m2/yr] | [MPa-1] | [m/sec] | [-]
Consolidation Results | 100 | 0.600046 | 3.053348 | 51.88232 | 0.3053348 | 4.917359e-09
Consolidation Results | 200 | 0.5743512 | 4.610193 | 30.36196 | 0.1605878 | 1.513487e-09
Consolidation Results | 400 | 0.5433829 | 6.486561 | 51.56348 | 0.09835266 | 1.574216e-09
Consolidation Results | 800 | 0.5103889 | 8.485667 | 33.35294 | 0.05344435 | 5.533145e-10
Consolidation Results | 1600 | 0.4649533 | 11.23861 | 31.14068 | 0.03760257 | 3.63481e-10
Consolidation Results | 3200 | 0.413236 | 14.37215 | 28.23814 | 0.02206438 | 1.934033e-10
Consolidation Results | 6400 | 0.3572275 | 17.7657 | 25.75319 | 0.01238482 | 9.900496e-11
Consolidation Results | 3200 | 0.3623728 | 17.45395
Consolidation Results | 800 | 0.3794978 | 16.41635
Consolidation Results | 3200 | 0.3682865 | 17.09564 | 163.3092 | 0.003386274 | 1.716599e-10
Consolidation Results | 6400 | 0.3530348 | 18.01974 | 104.3025 | 0.003483309 | 1.127776e-10
Consolidation Results | 12800 | 0.320199 | 20.00925 | 40.25954 | 0.003791914 | 4.738745e-11
Consolidation Results | 6400 | 0.3155833 | 20.28892
Consolidation Results | 3200 | 0.3226606 | 19.86011
Consolidation Results | 800 | 0.3422154 | 18.67529
Consolidation Results
Consolidation Results
Consolidation Results
Consolidation Results
Consolidation Results
Consolidation Results
Consolidation Results
Consolidation Results
Consolidation Results
Consolidation Results
Final Specimen Conditions
Final Specimen Conditions | Diameter | 50.085 | [mm]
Final Specimen Conditions | Height | 15.3297087 | [mm]
Final Specimen Conditions | Water content | 16.71774 | [%]
Final Specimen Conditions | Bulk density | 2.347894 | [Mg/m³]
Final Specimen Conditions | Dry density | 2.0116 | [Mg/m³]
Final Specimen Conditions | Void Ratio | 0.3422154 | [-]
Final Specimen Conditions | Degree of saturation | 100 | [%]

## Compression
One Dimensional Consolidation
Effective vertical stress | Void ratio | Vertical strain | Average effective vertical stress | Coefficient of Consolidation cv | Coefficient of Volume Compressibity mv | Oedometer Modulus Eoed | Coefficient of Permeability k
[kPa] | [-] | [%] | [kPa] | [m2/year] | [MPa-1] | [MPa] | [m/s]
100 | 0.600046 | 3.053348 | 50 | 51.88232 | 0.3053348 | 3.275093 | 4.917359e-09
200 | 0.5743512 | 4.610193 | 150 | 30.36196 | 0.1605878 | 6.227123 | 1.513487e-09
400 | 0.5433829 | 6.486561 | 300 | 51.56348 | 0.09835266 | 10.16749 | 1.574216e-09
800 | 0.5103889 | 8.485667 | 600 | 33.35294 | 0.05344435 | 18.71105 | 5.533145e-10
1600 | 0.4649533 | 11.23861 | 1200 | 31.14068 | 0.03760257 | 26.59393 | 3.63481e-10
3200 | 0.413236 | 14.37215 | 2400 | 28.23814 | 0.02206438 | 45.32192 | 1.934033e-10
6400 | 0.3572275 | 17.7657 | 4800 | 25.75319 | 0.01238482 | 80.74399 | 9.900496e-11
3200 | 0.3623728 | 17.45395 | 4800
800 | 0.3794978 | 16.41635 | 2000
3200 | 0.3682865 | 17.09564 | 2000 | 163.3092 | 0.003386274 | 295.3098 | 1.716599e-10
6400 | 0.3530348 | 18.01974 | 4800 | 104.3025 | 0.003483309 | 287.0834 | 1.127776e-10
12800 | 0.320199 | 20.00925 | 9600 | 40.25954 | 0.003791914 | 263.7191 | 4.738745e-11
6400 | 0.3155833 | 20.28892 | 9600
3200 | 0.3226606 | 19.86011 | 4800
800 | 0.3422154 | 18.67529 | 2000